## Sheet1
Fe | Cr | Ni | Mo | W | N | Nb | C | Si | Mn | Cu | Al | V | Ta | Ti | Co | Mg | Y | Zr | Hf | delta_a | Tm | sigma_Tm | Hmix | sigma_Hmix | sigma_elec_nega | VEC | sigma_VEC | converted HV
19.92 | 18.54 | 20.93 | 0 | 0 | 0 | 0 | 0 | 0 | 19.59 | 0 | 0 | 0 | 0 | 0 | 21.02 | 0 | 0 | 0 | 0 | 0.03269336 | 1801.194 | 214.3125 | -4.1597 | 2.197442 | 0.1383574 | 8.000092 | 1.414148 | 140.9133
22.12 | 20.6 | 23.25 | 0 | 0 | 0 | 0 | 0 | 0 | 0 | 0 | 10.69 | 0 | 0 | 0 | 23.34 | 0 | 0 | 0 | 0 | 0.057782 | 1684.079 | 408.5466 | -12.32102 | 5.50483 | 0.1205686 | 7.199746 | 2.482023 | 550
16.85 | 15.69 | 17.71 | 0 | 0 | 0 | 0 | 0 | 0 | 16.58 | 0 | 0 | 15.37 | 0 | 0 | 17.79 | 0 | 0 | 0 | 0 | 0.03288106 | 1864.815 | 241.9193 | -7.555225 | 3.967569 | 0.1360987 | 7.500109 | 1.707778 | 636
22.12 | 20.6 | 23.25 | 0 | 0 | 0 | 0 | 0 | 0 | 0 | 0 | 10.69 | 0 | 0 | 0 | 23.34 | 0 | 0 | 0 | 0 | 0.057782 | 1684.079 | 408.5466 | -12.32102 | 5.50483 | 0.1205686 | 7.199746 | 2.482023 | 510
22.12 | 20.6 | 23.25 | 0 | 0 | 0 | 0 | 0 | 0 | 0 | 0 | 10.69 | 0 | 0 | 0 | 23.34 | 0 | 0 | 0 | 0 | 0.057782 | 1684.079 | 408.5466 | -12.32102 | 5.50483 | 0.1205686 | 7.199746 | 2.482023 | 503
5.62 | 17.48 | 33.56 | 9.65 | 0 | 0 | 0 | 0 | 0 | 0 | 0 | 0 | 0 | 0 | 0 | 33.69 | 0 | 0 | 0 | 0 | 0.02181935 | 1906.864 | 302.4149 | -4.29133 | 1.868578 | 0.1201074 | 8.500783 | 1.577786 | 193.3154
24.48 | 22.79 | 25.72 | 0 | 0 | 0 | 0 | 0 | 0 | 0 | 0 | 1.18 | 0 | 0 | 0 | 25.83 | 0 | 0 | 0 | 0 | 0.02300707 | 1848.92 | 229.4502 | -5.041706 | 2.742162 | 0.1008434 | 8.122126 | 1.669918 | 527.5441
24.48 | 22.79 | 25.72 | 0 | 0 | 0 | 0 | 0 | 0 | 0 | 0 | 1.18 | 0 | 0 | 0 | 25.83 | 0 | 0 | 0 | 0 | 0.02300707 | 1848.92 | 229.4502 | -5.041706 | 2.742162 | 0.1008434 | 8.122126 | 1.669918 | 617.8167
24.48 | 22.79 | 25.72 | 0 | 0 | 0 | 0 | 0 | 0 | 0 | 0 | 1.18 | 0 | 0 | 0 | 25.83 | 0 | 0 | 0 | 0 | 0.02300707 | 1848.92 | 229.4502 | -5.041706 | 2.742162 | 0.1008434 | 8.122126 | 1.669918 | 340.5779
19.92 | 18.54 | 20.93 | 0 | 0 | 0 | 0 | 0 | 0 | 19.59 | 0 | 0 | 0 | 0 | 0 | 21.02 | 0 | 0 | 0 | 0 | 0.03269336 | 1801.194 | 214.3125 | -4.1597 | 2.197442 | 0.1383574 | 8.000092 | 1.414148 | 123.2991
18.34 | 17.07 | 19.27 | 0 | 0 | 0 | 0 | 0 | 0 | 0 | 0 | 7.09 | 0 | 0 | 18.87 | 19.35 | 0 | 0 | 0 | 0 | 0.07321703 | 1760.467 | 357.3046 | -21.98181 | 9.333828 | 0.1440097 | 6.699558 | 2.518673 | 856.9
0 | 30.65 | 34.6 | 0 | 0 | 0 | 0 | 0 | 0 | 0 | 0 | 0 | 0 | 0 | 0 | 34.74 | 0 | 0 | 0 | 0 | 0.001645614 | 1891.995 | 204.2991 | -4.888842 | 1.799646 | 0.1114543 | 8.333376 | 1.699667 | 223
0 | 0 | 0 | 0 | 0 | 0 | 24.93 | 0 | 0 | 0 | 0 | 0 | 13.67 | 48.56 | 12.84 | 0 | 0 | 0 | 0 | 0 | 0.03934721 | 2541.069 | 522.6954 | -0.2501441 | 0.8243669 | 0.05068501 | 4.750073 | 0.4329704 | 427.9
0 | 0 | 0 | 0 | 0 | 0 | 15.71 | 0 | 0 | 0 | 0 | 0 | 0 | 30.59 | 8.09 | 0 | 0 | 0 | 15.42 | 30.18 | 0.04994462 | 2523.05 | 476.3928 | 2.720287 | 1.20844 | 0.1182583 | 4.400045 | 0.4899071 | 487.4719
0 | 0 | 0 | 0 | 23.71 | 0 | 11.98 | 0 | 0 | 0 | 0 | 0 | 0 | 23.34 | 6.17 | 0 | 0 | 0 | 11.77 | 23.02 | 0.05721358 | 2718.377 | 616.3648 | -2.111201 | 2.923379 | 0.3544963 | 4.666681 | 0.7453605 | 682.5488
0 | 0 | 0 | 0 | 0 | 0 | 24.93 | 0 | 0 | 0 | 0 | 0 | 13.67 | 48.56 | 12.84 | 0 | 0 | 0 | 0 | 0 | 0.03934721 | 2541.069 | 522.6954 | -0.2501441 | 0.8243669 | 0.05068501 | 4.750073 | 0.4329704 | 444.3
18.6 | 17.31 | 19.54 | 0 | 0 | 0 | 0 | 0 | 0 | 0 | 0 | 8.98 | 0 | 0 | 15.94 | 19.62 | 0 | 0 | 0 | 0 | 0.07220834 | 1726.967 | 384.9656 | -21.55463 | 9.113597 | 0.1413534 | 6.666844 | 2.560253 | 703
0 | 0 | 0 | 0 | 0 | 0 | 15.71 | 0 | 0 | 0 | 0 | 0 | 0 | 30.59 | 8.09 | 0 | 0 | 0 | 15.42 | 30.18 | 0.04994462 | 2523.05 | 476.3928 | 2.720287 | 1.20844 | 0.1182583 | 4.400045 | 0.4899071 | 490.9948
0 | 0 | 0 | 11.01 | 21.1 | 0 | 10.66 | 0 | 0 | 0 | 0 | 0 | 0 | 20.77 | 5.49 | 0 | 0 | 0 | 10.47 | 20.49 | 0.06024451 | 2743.791 | 574.0153 | -3.591924 | 2.874511 | 0.3813645 | 4.857165 | 0.832991 | 720.8596
0 | 0 | 0 | 0 | 0 | 0 | 15.71 | 0 | 0 | 0 | 0 | 0 | 0 | 30.59 | 8.09 | 0 | 0 | 0 | 15.42 | 30.18 | 0.04994462 | 2523.05 | 476.3928 | 2.720287 | 1.20844 | 0.1182583 | 4.400045 | 0.4899071 | 490.5544
0 | 0 | 0 | 0 | 0 | 0 | 15.71 | 0 | 0 | 0 | 0 | 0 | 0 | 30.59 | 8.09 | 0 | 0 | 0 | 15.42 | 30.18 | 0.04994462 | 2523.05 | 476.3928 | 2.720287 | 1.20844 | 0.1182583 | 4.400045 | 0.4899071 | 415.978
18.85 | 17.56 | 19.82 | 0 | 0 | 0 | 0 | 0 | 0 | 0 | 0 | 10.94 | 0 | 0 | 12.94 | 19.9 | 0 | 0 | 0 | 0 | 0.07118508 | 1693.262 | 408.1893 | -20.87332 | 8.770239 | 0.1386188 | 6.632559 | 2.601264 | 639.6
19.27 | 17.94 | 20.25 | 0 | 0 | 0 | 0 | 0 | 0 | 0 | 0 | 13.96 | 0 | 0 | 8.25 | 20.33 | 0 | 0 | 0 | 0 | 0.06957834 | 1642.981 | 435.6827 | -19.3284 | 7.998125 | 0.1343089 | 6.583745 | 2.660057 | 641.7
19.69 | 18.34 | 20.7 | 0 | 0 | 0 | 0 | 0 | 0 | 0 | 0 | 17.11 | 0 | 0 | 3.37 | 20.78 | 0 | 0 | 0 | 0 | 0.06791363 | 1592.765 | 456.0349 | -17.19332 | 6.883433 | 0.1297786 | 6.534496 | 2.716755 | 605.5
40.41 | 18.81 | 15.93 | 0 | 0 | 0 | 0 | 0 | 0 | 24.85 | 0 | 0 | 0 | 0 | 0 | 0 | 0 | 0 | 0 | 0 | 0.03615877 | 1799.327 | 222.358 | -2.440347 | 1.882036 | 0.1337063 | 7.650093 | 1.235943 | 96.43754
0 | 0 | 0 | 15.87 | 30.41 | 0 | 15.37 | 0 | 0 | 0 | 0 | 0 | 8.43 | 29.93 | 0 | 0 | 0 | 0 | 0 | 0 | 0.03148215 | 2962.73 | 510.1292 | -4.63951 | 2.21959 | 0.3433852 | 5.39995 | 0.4898877 | 536
19.99 | 18.61 | 21 | 0 | 0 | 0 | 0 | 0 | 0 | 0 | 0 | 19.31 | 0 | 0 | 0 | 21.09 | 0 | 0 | 0 | 0 | 0.06677899 | 1559.028 | 466.1815 | -15.44319 | 5.889662 | 0.1266188 | 6.500045 | 2.753661 | 581.7
0 | 0 | 0 | 0 | 0 | 0 | 15.71 | 0 | 0 | 0 | 0 | 0 | 0 | 30.59 | 8.09 | 0 | 0 | 0 | 15.42 | 30.18 | 0.04994462 | 2523.05 | 476.3928 | 2.720287 | 1.20844 | 0.1182583 | 4.400045 | 0.4899071 | 412.2233
23.29 | 21.68 | 24.47 | 0 | 0 | 0 | 0 | 0 | 0 | 0 | 0 | 0 | 0 | 0 | 5.99 | 24.57 | 0 | 0 | 0 | 0 | 0.04356241 | 1876.586 | 174.8545 | -8.892754 | 5.760584 | 0.1174178 | 7.953307 | 1.79091 | 263
23.31 | 21.7 | 36.72 | 0 | 0 | 0 | 0 | 0 | 0 | 0 | 0 | 0 | 0 | 0 | 5.99 | 12.28 | 0 | 0 | 0 | 0 | 0.04368139 | 1871.973 | 178.2016 | -9.549738 | 5.927492 | 0.1201368 | 8.069344 | 1.884964 | 308
23.31 | 21.7 | 49 | 0 | 0 | 0 | 0 | 0 | 0 | 0 | 0 | 0 | 0 | 0 | 5.99 | 0 | 0 | 0 | 0 | 0 | 0.0437956 | 1867.261 | 181.328 | -10.20793 | 5.816977 | 0.1226918 | 8.186363 | 1.96766 | 335
5.62 | 17.48 | 33.56 | 9.65 | 0 | 0 | 0 | 0 | 0 | 0 | 0 | 0 | 0 | 0 | 0 | 33.69 | 0 | 0 | 0 | 0 | 0.02181935 | 1906.864 | 302.4149 | -4.29133 | 1.868578 | 0.1201074 | 8.500783 | 1.577786 | 136.0694
0 | 0 | 0 | 0 | 0 | 0 | 15.71 | 0 | 0 | 0 | 0 | 0 | 0 | 30.59 | 8.09 | 0 | 0 | 0 | 15.42 | 30.18 | 0.04994462 | 2523.05 | 476.3928 | 2.720287 | 1.20844 | 0.1182583 | 4.400045 | 0.4899071 | 309
0 | 0 | 0 | 0 | 0 | 0 | 15.71 | 0 | 0 | 0 | 0 | 0 | 0 | 30.59 | 8.09 | 0 | 0 | 0 | 15.42 | 30.18 | 0.04994462 | 2523.05 | 476.3928 | 2.720287 | 1.20844 | 0.1182583 | 4.400045 | 0.4899071 | 407.3744
19.05 | 17.74 | 20.02 | 0 | 0 | 0 | 0 | 0 | 0 | 18.74 | 0 | 0 | 4.34 | 0 | 0 | 20.1 | 0 | 0 | 0 | 0 | 0.03287491 | 1819.38 | 224.4116 | -5.295883 | 2.9285 | 0.1380977 | 7.857158 | 1.520753 | 151
19.05 | 17.74 | 20.02 | 0 | 0 | 0 | 0 | 0 | 0 | 18.74 | 0 | 0 | 4.34 | 0 | 0 | 20.1 | 0 | 0 | 0 | 0 | 0.03287491 | 1819.38 | 224.4116 | -5.295883 | 2.9285 | 0.1380977 | 7.857158 | 1.520753 | 144
38.53 | 17.94 | 15.19 | 0 | 0 | 0 | 0 | 0 | 0 | 23.69 | 0 | 4.65 | 0 | 0 | 0 | 0 | 0 | 0 | 0 | 0 | 0.04963775 | 1720.709 | 326.9127 | -6.790526 | 4.135886 | 0.1326858 | 7.22768 | 1.78174 | 437.7119
37.83 | 17.61 | 14.91 | 0 | 0 | 0 | 0 | 0 | 0 | 23.26 | 0 | 6.4 | 0 | 0 | 0 | 0 | 0 | 0 | 0 | 0 | 0.05289198 | 1692.967 | 352.3667 | -8.105962 | 4.538491 | 0.1320821 | 7.078754 | 1.915704 | 414.8135
22.12 | 20.6 | 23.25 | 0 | 0 | 0 | 0 | 0 | 0 | 0 | 0 | 10.69 | 0 | 0 | 0 | 23.34 | 0 | 0 | 0 | 0 | 0.057782 | 1684.079 | 408.5466 | -12.32102 | 5.50483 | 0.1205686 | 7.199746 | 2.482023 | 493
15.54 | 14.47 | 16.33 | 13.35 | 0 | 0 | 0 | 0 | 0 | 0 | 0 | 7.51 | 0 | 0 | 0 | 32.8 | 0 | 0 | 0 | 0 | 0.05436937 | 1790.202 | 480.8227 | -10.69915 | 5.118655 | 0.1482434 | 7.384405 | 2.305209 | 586
0 | 0 | 0 | 17.33 | 33.21 | 0 | 16.78 | 0 | 0 | 0 | 0 | 0 | 0 | 32.68 | 0 | 0 | 0 | 0 | 0 | 0 | 0.02310459 | 3157.773 | 367.741 | -6.500098 | 2.365145 | 0.3637003 | 5.500031 | 0.5 | 454
22.12 | 20.6 | 23.25 | 0 | 0 | 0 | 0 | 0 | 0 | 0 | 0 | 10.69 | 0 | 0 | 0 | 23.34 | 0 | 0 | 0 | 0 | 0.057782 | 1684.079 | 408.5466 | -12.32102 | 5.50483 | 0.1205686 | 7.199746 | 2.482023 | 519
23.29 | 21.68 | 24.47 | 0 | 0 | 0 | 0 | 0 | 0 | 0 | 0 | 0 | 0 | 0 | 5.99 | 24.57 | 0 | 0 | 0 | 0 | 0.04356241 | 1876.586 | 174.8545 | -8.892754 | 5.760584 | 0.1174178 | 7.953307 | 1.79091 | 185
18.26 | 17 | 19.19 | 0 | 0 | 0 | 0 | 0 | 0 | 17.96 | 0 | 0 | 8.33 | 0 | 0 | 19.27 | 0 | 0 | 0 | 0 | 0.03294893 | 1835.922 | 231.9625 | -6.215324 | 3.399808 | 0.1375917 | 7.727255 | 1.600656 | 186
18.26 | 17 | 19.19 | 0 | 0 | 0 | 0 | 0 | 0 | 17.96 | 0 | 0 | 8.33 | 0 | 0 | 19.27 | 0 | 0 | 0 | 0 | 0.03294893 | 1835.922 | 231.9625 | -6.215324 | 3.399808 | 0.1375917 | 7.727255 | 1.600656 | 275
23.31 | 21.7 | 36.72 | 0 | 0 | 0 | 0 | 0 | 0 | 0 | 0 | 0 | 0 | 0 | 5.99 | 12.28 | 0 | 0 | 0 | 0 | 0.04368139 | 1871.973 | 178.2016 | -9.549738 | 5.927492 | 0.1201368 | 8.069344 | 1.884964 | 197
19.92 | 18.54 | 20.93 | 0 | 0 | 0 | 0 | 0 | 0 | 19.59 | 0 | 0 | 0 | 0 | 0 | 21.02 | 0 | 0 | 0 | 0 | 0.03269336 | 1801.194 | 214.3125 | -4.1597 | 2.197442 | 0.1383574 | 8.000092 | 1.414148 | 144
23.31 | 21.7 | 49 | 0 | 0 | 0 | 0 | 0 | 0 | 0 | 0 | 0 | 0 | 0 | 5.99 | 0 | 0 | 0 | 0 | 0 | 0.0437956 | 1867.261 | 181.328 | -10.20793 | 5.816977 | 0.1226918 | 8.186363 | 1.96766 | 204
19.92 | 18.54 | 20.93 | 0 | 0 | 0 | 0 | 0 | 0 | 19.59 | 0 | 0 | 0 | 0 | 0 | 21.02 | 0 | 0 | 0 | 0 | 0.03269336 | 1801.194 | 214.3125 | -4.1597 | 2.197442 | 0.1383574 | 8.000092 | 1.414148 | 135
0 | 0 | 0 | 0 | 0 | 0 | 42.48 | 0 | 0 | 0 | 0 | 12.34 | 23.29 | 0 | 21.89 | 0 | 0 | 0 | 0 | 0 | 0.0394682 | 1951.802 | 657.2294 | -16.25209 | 7.74995 | 0.03354133 | 4.249898 | 0.8291738 | 448
17.53 | 16.32 | 18.42 | 0 | 0 | 0 | 0 | 0 | 0 | 17.24 | 0 | 0 | 11.99 | 0 | 0 | 18.5 | 0 | 0 | 0 | 0 | 0.03294406 | 1851.004 | 237.6425 | -6.956135 | 3.729461 | 0.136908 | 7.608768 | 1.661264 | 380
17.53 | 16.32 | 18.42 | 0 | 0 | 0 | 0 | 0 | 0 | 17.24 | 0 | 0 | 11.99 | 0 | 0 | 18.5 | 0 | 0 | 0 | 0 | 0.03294406 | 1851.004 | 237.6425 | -6.956135 | 3.729461 | 0.136908 | 7.608768 | 1.661264 | 342
0 | 0 | 0 | 0 | 0 | 0 | 15.71 | 0 | 0 | 0 | 0 | 0 | 0 | 30.59 | 8.09 | 0 | 0 | 0 | 15.42 | 30.18 | 0.04994462 | 2523.05 | 476.3928 | 2.720287 | 1.20844 | 0.1182583 | 4.400045 | 0.4899071 | 359
0 | 0 | 0 | 0 | 0 | 0 | 22.5 | 0 | 0 | 0 | 0 | 0 | 0 | 43.82 | 11.59 | 0 | 0 | 0 | 22.09 | 0 | 0.04839728 | 2527.284 | 532.5606 | 2.500057 | 1.045842 | 0.1003433 | 4.500036 | 0.5 | 358
0 | 0 | 0 | 0 | 0 | 0 | 28.88 | 0 | 0 | 0 | 0 | 0 | 0 | 56.24 | 14.88 | 0 | 0 | 0 | 0 | 0 | 0.01064084 | 2660.296 | 554.3628 | 1.33341 | 0.5091833 | 0.04109561 | 4.666644 | 0.4714125 | 246
0 | 0 | 0 | 0 | 0 | 0 | 40.05 | 0 | 0 | 0 | 0 | 0 | 0 | 0 | 20.63 | 0 | 0 | 0 | 39.32 | 0 | 0.0503734 | 2273.03 | 345.8287 | 2.666863 | 1.018359 | 0.1157596 | 4.333372 | 0.4714181 | 295
0 | 0 | 0 | 0 | 0 | 0 | 33.67 | 0 | 0 | 0 | 0 | 0 | 0 | 43.74 | 11.57 | 0 | 0 | 0 | 11.01 | 0 | 0.03839656 | 2605.068 | 513.7167 | 2.124208 | 0.9128143 | 0.08407303 | 4.625051 | 0.4841098 | 294
0 | 0 | 0 | 0 | 0 | 0 | 11.26 | 0 | 0 | 0 | 0 | 0 | 0 | 43.92 | 11.62 | 0 | 0 | 0 | 33.2 | 0 | 0.05233968 | 2449.479 | 539.7794 | 2.37432 | 0.9938054 | 0.1038431 | 4.374937 | 0.4841067 | 489
0 | 0 | 0 | 0 | 0 | 0 | 27.83 | 0 | 0 | 0 | 0 | 0 | 30.51 | 0 | 14.34 | 0 | 0 | 0 | 27.32 | 0 | 0.07480087 | 2237.006 | 271.4983 | -1.279579 | 1.50021 | 0.1128845 | 4.599966 | 0.4899049 | 304
0 | 0 | 0 | 0 | 0 | 0 | 37.25 | 0 | 0 | 0 | 0 | 7.22 | 0 | 24.16 | 19.19 | 0 | 0 | 0 | 12.18 | 0 | 0.03479602 | 2135.428 | 739.6541 | -15.13347 | 9.640229 | 0.08109935 | 4.199688 | 0.7484984 | 408
29.87 | 0 | 31.39 | 0 | 0 | 0 | 0 | 0 | 0 | 0 | 0 | 7.22 | 0 | 0 | 0 | 31.52 | 0 | 0 | 0 | 0 | 0.05124237 | 1649.577 | 294.1173 | -9.472842 | 5.286819 | 0.09709804 | 8.142378 | 2.231908 | 212
28.83 | 0 | 30.3 | 0 | 0 | 0 | 0 | 0 | 0 | 0 | 0 | 10.45 | 0 | 0 | 0 | 30.42 | 0 | 0 | 0 | 0 | 0.05805514 | 1601.85 | 335.6166 | -11.94871 | 5.813892 | 0.1093999 | 7.799684 | 2.508873 | 385
27.86 | 0 | 29.28 | 0 | 0 | 0 | 0 | 0 | 0 | 0 | 0 | 13.46 | 0 | 0 | 0 | 29.4 | 0 | 0 | 0 | 0 | 0.06237304 | 1560.125 | 362.9799 | -13.74969 | 6.087207 | 0.1175518 | 7.500043 | 2.692552 | 456
32.19 | 0 | 33.83 | 0 | 0 | 0 | 0 | 0 | 0 | 0 | 0 | 0 | 0 | 0 | 0 | 33.97 | 0 | 0 | 0 | 0 | 0.003276498 | 1769.001 | 33.89185 | -1.333333 | 0.5091715 | 0.03299825 | 8.999984 | 0.8164932 | 125
32.19 | 0 | 33.83 | 0 | 0 | 0 | 0 | 0 | 0 | 0 | 0 | 0 | 0 | 0 | 0 | 33.97 | 0 | 0 | 0 | 0 | 0.003276498 | 1769.001 | 33.89185 | -1.333333 | 0.5091715 | 0.03299825 | 8.999984 | 0.8164932 | 125
29.78 | 0 | 31.3 | 0 | 0 | 0 | 0 | 0 | 7.49 | 0 | 0 | 0 | 0 | 0 | 0 | 31.43 | 0 | 0 | 0 | 0 | 0.02657848 | 1757.284 | 42.51989 | -19.43036 | 11.16199 | 0.03194316 | 8.285641 | 1.906029 | 287
28.71 | 0 | 30.17 | 0 | 0 | 0 | 0 | 0 | 10.83 | 0 | 0 | 0 | 0 | 0 | 0 | 30.29 | 0 | 0 | 0 | 0 | 0.03045533 | 1752.599 | 44.6651 | -24.96273 | 12.21192 | 0.03138387 | 7.999808 | 2.129258 | 570
24.05 | 22.39 | 25.28 | 0 | 0 | 0 | 0 | 0 | 0 | 0 | 0 | 2.9 | 0 | 0 | 0 | 25.38 | 0 | 0 | 0 | 0 | 0.03475432 | 1816.634 | 281.5777 | -6.749787 | 3.679645 | 0.1060114 | 7.941793 | 1.892798 | 110
24.05 | 22.39 | 25.28 | 0 | 0 | 0 | 0 | 0 | 0 | 0 | 0 | 2.9 | 0 | 0 | 0 | 25.38 | 0 | 0 | 0 | 0 | 0.03475432 | 1816.634 | 281.5777 | -6.749787 | 3.679645 | 0.1060114 | 7.941793 | 1.892798 | 113
23.7 | 22.07 | 24.91 | 0 | 0 | 0 | 0 | 0 | 0 | 0 | 0 | 4.29 | 0 | 0 | 0 | 25.02 | 0 | 0 | 0 | 0 | 0.04115313 | 1791.407 | 314.1308 | -7.989675 | 4.203687 | 0.1095551 | 7.800457 | 2.039168 | 131
23.7 | 22.07 | 24.91 | 0 | 0 | 0 | 0 | 0 | 0 | 0 | 0 | 4.29 | 0 | 0 | 0 | 25.02 | 0 | 0 | 0 | 0 | 0.04115313 | 1791.407 | 314.1308 | -7.989675 | 4.203687 | 0.1095551 | 7.800457 | 2.039168 | 196
23.37 | 21.76 | 24.56 | 0 | 0 | 0 | 0 | 0 | 0 | 0 | 0 | 5.65 | 0 | 0 | 0 | 24.66 | 0 | 0 | 0 | 0 | 0.04603677 | 1767.43 | 340.4746 | -9.08963 | 4.601377 | 0.1125553 | 7.666194 | 2.160589 | 159
23.37 | 21.76 | 24.56 | 0 | 0 | 0 | 0 | 0 | 0 | 0 | 0 | 5.65 | 0 | 0 | 0 | 24.66 | 0 | 0 | 0 | 0 | 0.04603677 | 1767.43 | 340.4746 | -9.08963 | 4.601377 | 0.1125553 | 7.666194 | 2.160589 | 209
22.73 | 21.16 | 23.89 | 0 | 0 | 0 | 0 | 0 | 0 | 0 | 0 | 8.24 | 0 | 0 | 0 | 23.99 | 0 | 0 | 0 | 0 | 0.05301502 | 1723.536 | 380.1031 | -10.90503 | 5.154513 | 0.1172106 | 7.420878 | 2.346885 | 388
22.73 | 21.16 | 23.89 | 0 | 0 | 0 | 0 | 0 | 0 | 0 | 0 | 8.24 | 0 | 0 | 0 | 23.99 | 0 | 0 | 0 | 0 | 0.05301502 | 1723.536 | 380.1031 | -10.90503 | 5.154513 | 0.1172106 | 7.420878 | 2.346885 | 280
22.42 | 20.88 | 23.56 | 0 | 0 | 0 | 0 | 0 | 0 | 0 | 0 | 9.48 | 0 | 0 | 0 | 23.66 | 0 | 0 | 0 | 0 | 0.05560646 | 1703.341 | 395.4358 | -11.65601 | 5.349247 | 0.1190249 | 7.307416 | 2.41954 | 538
22.42 | 20.88 | 23.56 | 0 | 0 | 0 | 0 | 0 | 0 | 0 | 0 | 9.48 | 0 | 0 | 0 | 23.66 | 0 | 0 | 0 | 0 | 0.05560646 | 1703.341 | 395.4358 | -11.65601 | 5.349247 | 0.1190249 | 7.307416 | 2.41954 | 361
21.55 | 20.06 | 22.64 | 0 | 0 | 0 | 0 | 0 | 0 | 0 | 0 | 13.01 | 0 | 0 | 0 | 22.74 | 0 | 0 | 0 | 0 | 0.06117316 | 1648.385 | 429.5034 | -13.4225 | 5.721285 | 0.1229743 | 7.000162 | 2.581842 | 487
21.55 | 20.06 | 22.64 | 0 | 0 | 0 | 0 | 0 | 0 | 0 | 0 | 13.01 | 0 | 0 | 0 | 22.74 | 0 | 0 | 0 | 0 | 0.06117316 | 1648.385 | 429.5034 | -13.4225 | 5.721285 | 0.1229743 | 7.000162 | 2.581842 | 499
21 | 19.55 | 22.07 | 0 | 0 | 0 | 0 | 0 | 0 | 0 | 0 | 15.21 | 0 | 0 | 0 | 22.16 | 0 | 0 | 0 | 0 | 0.06363855 | 1615.956 | 445.2356 | -14.27842 | 5.842497 | 0.1246831 | 6.818805 | 2.65645 | 484
21 | 19.55 | 22.07 | 0 | 0 | 0 | 0 | 0 | 0 | 0 | 0 | 15.21 | 0 | 0 | 0 | 22.16 | 0 | 0 | 0 | 0 | 0.06363855 | 1615.956 | 445.2356 | -14.27842 | 5.842497 | 0.1246831 | 6.818805 | 2.65645 | 517
19.99 | 18.61 | 21 | 0 | 0 | 0 | 0 | 0 | 0 | 0 | 0 | 19.31 | 0 | 0 | 0 | 21.09 | 0 | 0 | 0 | 0 | 0.06677899 | 1559.028 | 466.1815 | -15.44319 | 5.889662 | 0.1266188 | 6.500045 | 2.753661 | 509
19.99 | 18.61 | 21 | 0 | 0 | 0 | 0 | 0 | 0 | 0 | 0 | 19.31 | 0 | 0 | 0 | 21.09 | 0 | 0 | 0 | 0 | 0.06677899 | 1559.028 | 466.1815 | -15.44319 | 5.889662 | 0.1266188 | 6.500045 | 2.753661 | 512
22.12 | 20.6 | 23.25 | 0 | 0 | 0 | 0 | 0 | 0 | 0 | 0 | 10.69 | 0 | 0 | 0 | 23.34 | 0 | 0 | 0 | 0 | 0.057782 | 1684.079 | 408.5466 | -12.32102 | 5.50483 | 0.1205686 | 7.199746 | 2.482023 | 484
22.12 | 20.6 | 23.25 | 0 | 0 | 0 | 0 | 0 | 0 | 0 | 0 | 10.69 | 0 | 0 | 0 | 23.34 | 0 | 0 | 0 | 0 | 0.057782 | 1684.079 | 408.5466 | -12.32102 | 5.50483 | 0.1205686 | 7.199746 | 2.482023 | 433
24.77 | 23.06 | 26.03 | 0 | 0 | 0 | 0 | 0 | 0 | 0 | 0 | 0 | 0 | 0 | 0 | 26.14 | 0 | 0 | 0 | 0 | 0.003021234 | 1871.745 | 180.368 | -3.74981 | 1.636914 | 0.09669298 | 8.250016 | 1.47898 | 116
24.77 | 23.06 | 26.03 | 0 | 0 | 0 | 0 | 0 | 0 | 0 | 0 | 0 | 0 | 0 | 0 | 26.14 | 0 | 0 | 0 | 0 | 0.003021234 | 1871.745 | 180.368 | -3.74981 | 1.636914 | 0.09669298 | 8.250016 | 1.47898 | 113
19.46 | 18.12 | 20.46 | 16.72 | 0 | 0 | 0 | 0 | 0 | 0 | 0 | 4.7 | 0 | 0 | 0 | 20.54 | 0 | 0 | 0 | 0 | 0.04881152 | 1880.373 | 467.8359 | -8.679024 | 4.380197 | 0.1525764 | 7.500309 | 2.109409 | 425
17.8 | 16.57 | 18.7 | 15.26 | 0 | 0 | 0 | 0 | 0 | 0 | 0 | 12.89 | 0 | 0 | 0 | 18.78 | 0 | 0 | 0 | 0 | 0.06225801 | 1722.474 | 553.8313 | -13.19327 | 5.681019 | 0.1621407 | 6.750594 | 2.55349 | 655
17.06 | 15.88 | 17.93 | 14.65 | 0 | 0 | 0 | 0 | 0 | 0 | 0 | 16.48 | 0 | 0 | 0 | 18 | 0 | 0 | 0 | 0 | 0.0649042 | 1661.848 | 572.2711 | -14.29554 | 5.805554 | 0.1635031 | 6.461845 | 2.649104 | 605
18.59 | 17.31 | 19.54 | 15.97 | 0 | 0 | 0 | 0 | 0 | 0 | 0 | 8.98 | 0 | 0 | 0 | 19.62 | 0 | 0 | 0 | 0 | 0.05754808 | 1794.303 | 522.5567 | -11.43697 | 5.285222 | 0.1589747 | 7.091144 | 2.391346 | 715
20.42 | 19.02 | 21.46 | 17.54 | 0 | 0 | 0 | 0 | 0 | 0 | 0 | 0 | 0 | 0 | 0 | 21.55 | 0 | 0 | 0 | 0 | 0.02913698 | 1985.561 | 364.0258 | -4.345743 | 1.857511 | 0.1404603 | 7.999836 | 1.563497 | 210
19.47 | 18.13 | 20.46 | 0 | 0 | 0 | 0 | 0 | 0 | 0 | 0 | 4.7 | 0 | 0 | 16.69 | 20.55 | 0 | 0 | 0 | 0 | 0.07043895 | 1799.113 | 315.0157 | -19.56822 | 8.898778 | 0.1419985 | 7.000189 | 2.411909 | 634.5933
17.8 | 16.57 | 18.7 | 0 | 0 | 0 | 0 | 0 | 0 | 0 | 0 | 12.89 | 0 | 0 | 15.25 | 18.78 | 0 | 0 | 0 | 0 | 0.07291447 | 1665.971 | 426.0216 | -22.71813 | 9.0953 | 0.1400442 | 6.385101 | 2.646698 | 836.8699
17.06 | 15.89 | 17.93 | 0 | 0 | 0 | 0 | 0 | 0 | 0 | 0 | 16.49 | 0 | 0 | 14.62 | 18.01 | 0 | 0 | 0 | 0 | 0.07298845 | 1613.537 | 451.8513 | -23.34478 | 8.917352 | 0.1383526 | 6.142807 | 2.695414 | 643
20.43 | 19.02 | 21.47 | 0 | 0 | 0 | 0 | 0 | 0 | 0 | 0 | 0 | 0 | 0 | 17.51 | 21.56 | 0 | 0 | 0 | 0 | 0.06680499 | 1885.596 | 163.6882 | -16.31971 | 8.371655 | 0.141505 | 7.40004 | 2.154043 | 801.174
16.55 | 15.41 | 26.08 | 0 | 0 | 0 | 0 | 0 | 0 | 0 | 0 | 1.59 | 0 | 0 | 14.19 | 26.18 | 0 | 0 | 0 | 0 | 0.06456082 | 1832.89 | 225.9208 | -16.95838 | 8.611297 | 0.1394931 | 7.596969 | 2.253254 | 717
17.82 | 16.59 | 28.07 | 0 | 0 | 0 | 0 | 0 | 0 | 0 | 0 | 1.72 | 0 | 0 | 7.62 | 28.19 | 0 | 0 | 0 | 0 | 0.05338834 | 1823.228 | 233.53 | -12.39208 | 7.115556 | 0.1251042 | 7.912648 | 2.070774 | 487
16.82 | 15.66 | 26.5 | 0 | 0 | 0 | 0 | 0 | 0 | 0 | 0 | 0 | 0 | 0 | 14.42 | 26.61 | 0 | 0 | 0 | 0 | 0.06249113 | 1862.702 | 158.2004 | -15.61443 | 8.406344 | 0.1382428 | 7.749356 | 2.126382 | 654
18.13 | 16.88 | 28.56 | 0 | 0 | 0 | 0 | 0 | 0 | 0 | 0 | 0 | 0 | 0 | 7.76 | 28.68 | 0 | 0 | 0 | 0 | 0.0488341 | 1855.576 | 163.3988 | -10.73811 | 6.781337 | 0.1218491 | 8.090835 | 1.880454 | 509
21 | 19.55 | 22.07 | 0 | 0 | 0 | 0 | 0 | 0 | 0 | 0 | 15.21 | 0 | 0 | 0 | 22.16 | 0 | 0 | 0 | 0 | 0.06363855 | 1615.956 | 445.2356 | -14.27842 | 5.842497 | 0.1246831 | 6.818805 | 2.65645 | 402
19.06 | 17.75 | 20.04 | 0 | 0 | 0 | 0 | 0 | 0 | 0 | 0 | 23.03 | 0 | 0 | 0 | 20.12 | 0 | 0 | 0 | 0 | 0.0684172 | 1510.847 | 477.9058 | -16.09557 | 5.773815 | 0.1272495 | 6.230717 | 2.805401 | 487
19.99 | 18.61 | 21 | 0 | 0 | 0 | 0 | 0 | 0 | 0 | 0 | 19.31 | 0 | 0 | 0 | 21.09 | 0 | 0 | 0 | 0 | 0.06677899 | 1559.028 | 466.1815 | -15.44319 | 5.889662 | 0.1266188 | 6.500045 | 2.753661 | 432
18.22 | 16.96 | 19.15 | 0 | 0 | 0 | 0 | 0 | 0 | 0 | 0 | 26.44 | 0 | 0 | 0 | 19.23 | 0 | 0 | 0 | 0 | 0.06916536 | 1469.346 | 483.9469 | -16.40988 | 5.566321 | 0.1270536 | 5.998594 | 2.828576 | 506
22.12 | 20.6 | 23.25 | 0 | 0 | 0 | 0 | 0 | 0 | 0 | 0 | 10.69 | 0 | 0 | 0 | 23.34 | 0 | 0 | 0 | 0 | 0.057782 | 1684.079 | 408.5466 | -12.32102 | 5.50483 | 0.1205686 | 7.199746 | 2.482023 | 395
21.72 | 20.23 | 22.83 | 0 | 0 | 0 | 0 | 0 | 0 | 0 | 24.72 | 10.5 | 0 | 0 | 0 | 0 | 0 | 0 | 0 | 0 | 0.05628648 | 1602.007 | 424.3541 | -4.00187 | 6.477821 | 0.1241672 | 7.599563 | 2.870734 | 342
19.32 | 17.99 | 20.31 | 0 | 0 | 0 | 0 | 0 | 0 | 0 | 21.99 | 0 | 0 | 0 | 0 | 20.39 | 0 | 0 | 0 | 0 | 0.01033244 | 1768.938 | 261.3394 | 3.200447 | 4.051724 | 0.09221668 | 8.800125 | 1.720484 | 286
19.59 | 18.24 | 20.59 | 0 | 0 | 0 | 0 | 0 | 0 | 19.28 | 22.3 | 0 | 0 | 0 | 0 | 0 | 0 | 0 | 0 | 0 | 0.03197946 | 1719.11 | 279.8409 | 2.720864 | 4.235597 | 0.1418525 | 8.40009 | 1.854758 | 296
17.13 | 15.95 | 18 | 29.43 | 0 | 0 | 0 | 0 | 0 | 0 | 19.49 | 0 | 0 | 0 | 0 | 0 | 0 | 0 | 0 | 0 | 0.03580241 | 1994.569 | 521.0015 | 4.640059 | 5.452197 | 0.1611746 | 8.199874 | 2.039596 | 263
22.12 | 20.6 | 23.25 | 0 | 0 | 0 | 0 | 0 | 0 | 0 | 0 | 10.69 | 0 | 0 | 0 | 23.34 | 0 | 0 | 0 | 0 | 0.057782 | 1684.079 | 408.5466 | -12.32102 | 5.50483 | 0.1205686 | 7.199746 | 2.482023 | 501.1229
21.31 | 19.84 | 22.4 | 3.66 | 0 | 0 | 0 | 0 | 0 | 0 | 0 | 10.3 | 0 | 0 | 0 | 22.49 | 0 | 0 | 0 | 0 | 0.05778076 | 1707.786 | 438.0189 | -12.13573 | 5.471397 | 0.130599 | 7.176291 | 2.4633 | 849.347
20.56 | 19.14 | 21.61 | 7.06 | 0 | 0 | 0 | 0 | 0 | 0 | 0 | 9.93 | 0 | 0 | 0 | 21.7 | 0 | 0 | 0 | 0 | 0.05774305 | 1730.719 | 463.3725 | -11.95123 | 5.430789 | 0.1391725 | 7.154301 | 2.444532 | 1126.365
19.86 | 18.49 | 20.87 | 10.23 | 0 | 0 | 0 | 0 | 0 | 0 | 0 | 9.59 | 0 | 0 | 0 | 20.96 | 0 | 0 | 0 | 0 | 0.05769331 | 1752.735 | 485.5767 | -11.7741 | 5.385704 | 0.1466285 | 7.132538 | 2.42634 | 1219.429
19.2 | 17.88 | 20.18 | 13.2 | 0 | 0 | 0 | 0 | 0 | 0 | 0 | 9.28 | 0 | 0 | 0 | 20.26 | 0 | 0 | 0 | 0 | 0.05763849 | 1773.851 | 505.2866 | -11.60616 | 5.337759 | 0.1532042 | 7.110762 | 2.40894 | 1214.732
18.59 | 17.31 | 19.54 | 15.97 | 0 | 0 | 0 | 0 | 0 | 0 | 0 | 8.98 | 0 | 0 | 0 | 19.62 | 0 | 0 | 0 | 0 | 0.05754808 | 1794.303 | 522.5567 | -11.43697 | 5.285222 | 0.1589747 | 7.091144 | 2.391346 | 1209.098
22.12 | 20.6 | 23.25 | 0 | 0 | 0 | 0 | 0 | 0 | 0 | 0 | 10.69 | 0 | 0 | 0 | 23.34 | 0 | 0 | 0 | 0 | 0.057782 | 1684.079 | 408.5466 | -12.32102 | 5.50483 | 0.1205686 | 7.199746 | 2.482023 | 462.8121
17.98 | 16.74 | 18.9 | 0 | 0 | 0 | 0 | 0 | 0 | 0 | 20.46 | 6.95 | 0 | 0 | 0 | 18.97 | 0 | 0 | 0 | 0 | 0.04921753 | 1653.703 | 376.6662 | -3.614921 | 6.102563 | 0.115778 | 8.000023 | 2.559685 | 270
20.61 | 19.19 | 21.66 | 17.7 | 0 | 0 | 0 | 0 | 0 | 0 | 0 | 9.96 | 0 | 0 | 0 | 10.88 | 0 | 0 | 0 | 0 | 0.05929774 | 1796.825 | 548.0041 | -11.721 | 5.23175 | 0.1652286 | 6.899928 | 2.427018 | 801
16.93 | 15.77 | 17.8 | 14.52 | 0 | 0 | 0 | 0 | 0 | 0 | 0 | 8.18 | 0 | 0 | 0 | 26.79 | 0 | 0 | 0 | 0 | 0.05590687 | 1791.95 | 500.2574 | -11.08448 | 5.229881 | 0.1533034 | 7.250091 | 2.349779 | 741
18.59 | 17.31 | 19.54 | 15.97 | 0 | 0 | 0 | 0 | 0 | 0 | 0 | 8.98 | 0 | 0 | 0 | 19.62 | 0 | 0 | 0 | 0 | 0.05754808 | 1794.303 | 522.5567 | -11.43697 | 5.285222 | 0.1589747 | 7.091144 | 2.391346 | 796
18.59 | 17.31 | 19.54 | 15.97 | 0 | 0 | 0 | 0 | 0 | 0 | 0 | 8.98 | 0 | 0 | 0 | 19.62 | 0 | 0 | 0 | 0 | 0.05754808 | 1794.303 | 522.5567 | -11.43697 | 5.285222 | 0.1589747 | 7.091144 | 2.391346 | 755
12.05 | 18.7 | 21.11 | 17.25 | 0 | 0 | 0 | 0 | 0 | 0 | 0 | 9.7 | 0 | 0 | 0 | 21.19 | 0 | 0 | 0 | 0 | 0.05851329 | 1792.998 | 542.6303 | -12.31708 | 5.500836 | 0.1650129 | 7.019893 | 2.469239 | 754
25.51 | 15.84 | 17.88 | 14.59 | 0 | 0 | 0 | 0 | 0 | 0 | 0 | 8.22 | 0 | 0 | 0 | 17.95 | 0 | 0 | 0 | 0 | 0.05631569 | 1795.5 | 500.2545 | -10.5022 | 4.985943 | 0.1522494 | 7.166681 | 2.303613 | 635
31.35 | 14.59 | 16.47 | 13.46 | 0 | 0 | 0 | 0 | 0 | 0 | 0 | 7.57 | 0 | 0 | 0 | 16.54 | 0 | 0 | 0 | 0 | 0.05507678 | 1796.85 | 480.6923 | -9.702605 | 4.688794 | 0.1463581 | 7.231031 | 2.223966 | 639
23.1 | 21.51 | 0 | 19.84 | 0 | 0 | 0 | 0 | 0 | 0 | 0 | 11.16 | 0 | 0 | 0 | 24.38 | 0 | 0 | 0 | 0 | 0.06050739 | 1808.989 | 576.6708 | -10.27144 | 4.459951 | 0.1682777 | 6.444575 | 2.165937 | 857
18.59 | 17.31 | 19.54 | 15.97 | 0 | 0 | 0 | 0 | 0 | 0 | 0 | 8.98 | 0 | 0 | 0 | 19.62 | 0 | 0 | 0 | 0 | 0.05754808 | 1794.303 | 522.5567 | -11.43697 | 5.285222 | 0.1589747 | 7.091144 | 2.391346 | 730
20.6 | 19.18 | 10.83 | 17.7 | 0 | 0 | 0 | 0 | 0 | 0 | 0 | 9.95 | 0 | 0 | 0 | 21.74 | 0 | 0 | 0 | 0 | 0.05903292 | 1800.962 | 547.6274 | -11.0788 | 5.025851 | 0.1635887 | 6.80038 | 2.315076 | 708
16.94 | 15.77 | 26.69 | 14.53 | 0 | 0 | 0 | 0 | 0 | 0 | 0 | 8.18 | 0 | 0 | 0 | 17.88 | 0 | 0 | 0 | 0 | 0.05609526 | 1788.681 | 500.5321 | -11.52621 | 5.36767 | 0.1545278 | 7.333612 | 2.426524 | 586
15.55 | 14.48 | 32.69 | 13.36 | 0 | 0 | 0 | 0 | 0 | 0 | 0 | 7.51 | 0 | 0 | 0 | 16.41 | 0 | 0 | 0 | 0 | 0.05469987 | 1784.141 | 481.2689 | -11.45346 | 5.347934 | 0.1503874 | 7.538804 | 2.43717 | 395
22.12 | 20.6 | 23.25 | 0 | 0 | 0 | 0 | 0 | 0 | 0 | 0 | 10.69 | 0 | 0 | 0 | 23.34 | 0 | 0 | 0 | 0 | 0.057782 | 1684.079 | 408.5466 | -12.32102 | 5.50483 | 0.1205686 | 7.199746 | 2.482023 | 488.793
19.91 | 18.53 | 20.92 | 0 | 0 | 0 | 0 | 0 | 10.01 | 0 | 0 | 9.62 | 0 | 0 | 0 | 21.01 | 0 | 0 | 0 | 0 | 0.06611568 | 1684.537 | 372.9377 | -27.33163 | 11.65972 | 0.1190826 | 6.666679 | 2.56043 | 1115.862
20.74 | 19.31 | 21.79 | 0 | 0 | 0 | 0 | 0 | 6.26 | 0 | 0 | 10.02 | 0 | 0 | 0 | 21.88 | 0 | 0 | 0 | 0 | 0.06373694 | 1684.405 | 386.0234 | -22.75817 | 10.33447 | 0.1200104 | 6.856801 | 2.545476 | 839.096
20.31 | 18.91 | 21.35 | 0 | 0 | 0 | 0 | 0 | 8.17 | 0 | 0 | 9.81 | 0 | 0 | 0 | 21.44 | 0 | 0 | 0 | 0 | 0.06503246 | 1684.539 | 379.2598 | -25.22903 | 11.09444 | 0.1195803 | 6.759126 | 2.554913 | 1008.065
19.56 | 18.21 | 20.56 | 0 | 0 | 0 | 0 | 0 | 0 | 0 | 5.56 | 7.09 | 0 | 0 | 8.38 | 20.64 | 0 | 0 | 0 | 0 | 0.06381083 | 1726.701 | 367.6224 | -14.39007 | 8.086844 | 0.1329874 | 7.272586 | 2.525945 | 953.1795
18.6 | 17.31 | 19.54 | 0 | 0 | 0 | 0 | 0 | 0 | 0 | 0 | 8.98 | 0 | 0 | 15.94 | 19.62 | 0 | 0 | 0 | 0 | 0.07220834 | 1726.967 | 384.9656 | -21.55463 | 9.113597 | 0.1413534 | 6.666844 | 2.560253 | 921.1701
17.22 | 16.04 | 18.1 | 0 | 0 | 0 | 0 | 0 | 0 | 0 | 0 | 8.32 | 0 | 0 | 22.13 | 18.18 | 0 | 0 | 0 | 0 | 0.07497739 | 1743.39 | 374.2897 | -23.90057 | 9.651039 | 0.1457214 | 6.461985 | 2.560455 | 1028.197
12.62 | 11.75 | 13.26 | 0 | 0 | 0 | 0 | 0 | 0 | 0 | 0 | 6.1 | 11.51 | 0 | 10.82 | 13.32 | 0 | 0 | 20.62 | 0 | 0.09338128 | 1834.018 | 381.8904 | -26.7525 | 11.96264 | 0.1820004 | 6.124654 | 2.420608 | 780
14.3 | 0 | 15.03 | 0 | 0 | 0 | 0 | 0 | 0 | 0 | 0 | 6.91 | 13.05 | 0 | 12.26 | 15.09 | 0 | 0 | 23.36 | 0 | 0.09412959 | 1784.654 | 383.5455 | -31.42745 | 12.93569 | 0.1944776 | 6.142661 | 2.587194 | 790
16.84 | 0 | 17.7 | 0 | 0 | 0 | 0 | 0 | 0 | 0 | 0 | 8.14 | 15.36 | 0 | 14.44 | 0 | 0 | 0 | 27.51 | 0 | 0.09353665 | 1787.355 | 414.2378 | -31.33524 | 12.57083 | 0.189766 | 5.666403 | 2.494446 | 800
11.66 | 10.85 | 12.25 | 0 | 0 | 0 | 0 | 0 | 0 | 0 | 13.27 | 0 | 10.63 | 0 | 9.99 | 12.3 | 0 | 0 | 19.04 | 0 | 0.09303539 | 1887.042 | 264.5395 | -16.74778 | 10.99698 | 0.194167 | 7.125396 | 2.570962 | 680
10.92 | 10.17 | 11.48 | 18.76 | 0 | 0 | 0 | 0 | 0 | 0 | 0 | 0 | 9.96 | 0 | 9.36 | 11.52 | 0 | 0 | 17.84 | 0 | 0.09130137 | 2079.366 | 353.8384 | -18.75069 | 10.14445 | 0.2396732 | 6.499994 | 2.121361 | 850
13.08 | 0 | 13.74 | 0 | 0 | 0 | 0 | 0 | 0 | 0 | 14.88 | 0 | 11.93 | 0 | 11.21 | 13.8 | 0 | 0 | 21.36 | 0 | 0.09547307 | 1845.261 | 256.824 | -20.16162 | 11.97889 | 0.2065795 | 7.285569 | 2.710477 | 630
12.15 | 0 | 12.77 | 20.88 | 0 | 0 | 0 | 0 | 0 | 0 | 0 | 0 | 11.09 | 0 | 10.42 | 12.83 | 0 | 0 | 19.86 | 0 | 0.09264367 | 2065.003 | 376.0647 | -21.79718 | 11.12701 | 0.2540514 | 6.571072 | 2.258766 | 790
15.17 | 0 | 15.94 | 0 | 0 | 0 | 0 | 0 | 0 | 0 | 17.26 | 0 | 13.84 | 0 | 13 | 0 | 0 | 0 | 24.78 | 0 | 0.09754787 | 1858.146 | 275.3077 | -18.77653 | 11.42465 | 0.2112647 | 6.999885 | 2.828371 | 590
13.94 | 0 | 14.65 | 23.95 | 0 | 0 | 0 | 0 | 0 | 0 | 0 | 0 | 12.72 | 0 | 11.95 | 0 | 0 | 0 | 22.78 | 0 | 0.09302945 | 2114.499 | 384.5083 | -19.77767 | 10.36631 | 0.2687449 | 6.166386 | 2.1921 | 740
19.73 | 18.37 | 20.73 | 0 | 0 | 0 | 0 | 0 | 0 | 19.41 | 0 | 0.95 | 0 | 0 | 0 | 20.82 | 0 | 0 | 0 | 0 | 0.03693725 | 1784.245 | 243.8631 | -5.24031 | 3.021408 | 0.1386947 | 7.902157 | 1.561987 | 180
19.12 | 17.81 | 20.1 | 0 | 0 | 0 | 0 | 0 | 0 | 18.81 | 0 | 3.97 | 0 | 0 | 0 | 20.18 | 0 | 0 | 0 | 0 | 0.04656825 | 1732.558 | 311.7361 | -8.24991 | 4.513981 | 0.1392906 | 7.604276 | 1.914083 | 183
19.02 | 17.71 | 19.99 | 0 | 0 | 0 | 0 | 0 | 0 | 18.71 | 0 | 4.5 | 0 | 0 | 0 | 20.07 | 0 | 0 | 0 | 0 | 0.04785954 | 1723.804 | 320.9593 | -8.715547 | 4.693104 | 0.1393313 | 7.553969 | 1.962839 | 220
18.9 | 17.6 | 19.86 | 0 | 0 | 0 | 0 | 0 | 0 | 18.59 | 0 | 5.11 | 0 | 0 | 0 | 19.94 | 0 | 0 | 0 | 0 | 0.04923868 | 1713.876 | 330.8861 | -9.230498 | 4.880343 | 0.1393522 | 7.496553 | 2.015394 | 278
18.79 | 17.5 | 19.75 | 0 | 0 | 0 | 0 | 0 | 0 | 18.49 | 0 | 5.63 | 0 | 0 | 0 | 19.83 | 0 | 0 | 0 | 0 | 0.05033377 | 1705.468 | 338.7954 | -9.653293 | 5.026272 | 0.1393596 | 7.448242 | 2.057476 | 405
18.69 | 17.4 | 19.65 | 0 | 0 | 0 | 0 | 0 | 0 | 18.39 | 0 | 6.14 | 0 | 0 | 0 | 19.73 | 0 | 0 | 0 | 0 | 0.05133815 | 1697.316 | 346.0691 | -10.05212 | 5.157915 | 0.1393485 | 7.401721 | 2.096422 | 486
18.58 | 17.3 | 19.52 | 0 | 0 | 0 | 0 | 0 | 0 | 18.27 | 0 | 6.73 | 0 | 0 | 0 | 19.6 | 0 | 0 | 0 | 0 | 0.05242545 | 1688.067 | 354.0429 | -10.49368 | 5.297114 | 0.1393028 | 7.347796 | 2.138732 | 530
18.48 | 17.2 | 19.42 | 0 | 0 | 0 | 0 | 0 | 0 | 18.18 | 0 | 7.23 | 0 | 0 | 0 | 19.5 | 0 | 0 | 0 | 0 | 0.05328767 | 1680.225 | 360.3452 | -10.8546 | 5.406018 | 0.1392679 | 7.303113 | 2.172596 | 539
18.36 | 17.1 | 19.3 | 0 | 0 | 0 | 0 | 0 | 0 | 18.06 | 0 | 7.81 | 0 | 0 | 0 | 19.38 | 0 | 0 | 0 | 0 | 0.05422591 | 1671.319 | 367.3041 | -11.25631 | 5.521901 | 0.1391945 | 7.251498 | 2.209768 | 533
18.25 | 16.99 | 19.18 | 0 | 0 | 0 | 0 | 0 | 0 | 17.95 | 0 | 8.38 | 0 | 0 | 0 | 19.26 | 0 | 0 | 0 | 0 | 0.05508834 | 1662.604 | 373.7011 | -11.63417 | 5.626053 | 0.1391118 | 7.20145 | 2.244092 | 535
17.78 | 16.55 | 18.68 | 0 | 0 | 0 | 0 | 0 | 0 | 17.49 | 0 | 10.74 | 0 | 0 | 0 | 18.76 | 0 | 0 | 0 | 0 | 0.05810847 | 1627.598 | 396.5354 | -13.0318 | 5.966875 | 0.1385949 | 6.999683 | 2.366529 | 539
16.85 | 15.69 | 17.71 | 0 | 0 | 0 | 0 | 0 | 0 | 16.58 | 0 | 0 | 15.37 | 0 | 0 | 17.79 | 0 | 0 | 0 | 0 | 0.03288106 | 1864.815 | 241.9193 | -7.555225 | 3.967569 | 0.1360987 | 7.500109 | 1.707778 | 650
36.71 | 22.8 | 12.85 | 0 | 0 | 0 | 0 | 0 | 0 | 24.09 | 0 | 3.55 | 0 | 0 | 0 | 0 | 0 | 0 | 0 | 0 | 0.04703331 | 1758.018 | 321.3389 | -5.505421 | 3.755988 | 0.1296846 | 7.185368 | 1.645994 | 297
35.87 | 22.27 | 12.55 | 0 | 0 | 0 | 0 | 0 | 0 | 23.53 | 0 | 5.77 | 0 | 0 | 0 | 0 | 0 | 0 | 0 | 0 | 0.05162164 | 1721.503 | 357.0079 | -7.252273 | 4.342045 | 0.1287544 | 7.000052 | 1.824977 | 396
19.29 | 17.96 | 20.28 | 33.14 | 0 | 0 | 0 | 0 | 0 | 0 | 0 | 9.32 | 0 | 0 | 0 | 0 | 0 | 0 | 0 | 0 | 0.05949738 | 1909.666 | 638.978 | -10.72073 | 4.689415 | 0.196216 | 6.600234 | 2.332483 | 905
20.66 | 19.24 | 21.72 | 28.4 | 0 | 0 | 0 | 0 | 0 | 0 | 0 | 9.98 | 0 | 0 | 0 | 0 | 0 | 0 | 0 | 0 | 0.06015064 | 1868.658 | 618.9279 | -11.14515 | 4.810448 | 0.1883994 | 6.625327 | 2.377135 | 854
23.42 | 21.81 | 0 | 0 | 0 | 0 | 0 | 0 | 0 | 0 | 26.65 | 3.4 | 0 | 0 | 0 | 24.72 | 0 | 0 | 0 | 0 | 0.03720216 | 1720.124 | 354.1148 | 2.742194 | 5.336952 | 0.1053276 | 8.115676 | 2.233515 | 180
22.91 | 21.33 | 0 | 0 | 0 | 0 | 0 | 0 | 0 | 0 | 26.06 | 5.53 | 0 | 0 | 0 | 24.17 | 0 | 0 | 0 | 0 | 0.04489794 | 1685.308 | 382.141 | 0.8909887 | 5.694671 | 0.1103565 | 7.889042 | 2.423819 | 207
22.17 | 20.64 | 0 | 0 | 0 | 0 | 0 | 0 | 0 | 0 | 25.23 | 8.57 | 0 | 0 | 0 | 23.39 | 0 | 0 | 0 | 0 | 0.05238177 | 1638.205 | 412.3736 | -1.353513 | 5.999049 | 0.1158134 | 7.583306 | 2.628758 | 271
21.04 | 19.59 | 0 | 0 | 0 | 0 | 0 | 0 | 0 | 0 | 23.94 | 13.22 | 0 | 0 | 0 | 22.2 | 0 | 0 | 0 | 0 | 0.05948463 | 1571.694 | 443.2433 | -4.031922 | 6.196926 | 0.121254 | 7.150488 | 2.837874 | 476
20.62 | 19.2 | 0 | 0 | 0 | 0 | 0 | 0 | 0 | 0 | 23.47 | 14.94 | 0 | 0 | 0 | 21.76 | 0 | 0 | 0 | 0 | 0.06125725 | 1548.584 | 451.1691 | -4.823307 | 6.215713 | 0.1225807 | 7.000486 | 2.89195 | 510
20.03 | 18.65 | 0 | 0 | 0 | 0 | 0 | 0 | 0 | 0 | 22.79 | 17.4 | 0 | 0 | 0 | 21.13 | 0 | 0 | 0 | 0 | 0.06321894 | 1516.923 | 459.9637 | -5.796523 | 6.203403 | 0.1239526 | 6.794234 | 2.951926 | 557
19.64 | 18.29 | 0 | 0 | 0 | 0 | 0 | 0 | 0 | 0 | 22.35 | 18.98 | 0 | 0 | 0 | 20.73 | 0 | 0 | 0 | 0 | 0.06418405 | 1497.3 | 464.2318 | -6.333584 | 6.174692 | 0.1245547 | 6.666675 | 2.981399 | 567
19.1 | 17.79 | 0 | 0 | 0 | 0 | 0 | 0 | 0 | 0 | 21.74 | 21.22 | 0 | 0 | 0 | 20.16 | 0 | 0 | 0 | 0 | 0.06521794 | 1470.529 | 468.6774 | -6.981796 | 6.109468 | 0.1250713 | 6.492623 | 3.012469 | 603
18.75 | 17.46 | 0 | 0 | 0 | 0 | 0 | 0 | 0 | 0 | 21.34 | 22.65 | 0 | 0 | 0 | 19.79 | 0 | 0 | 0 | 0 | 0.06570474 | 1453.917 | 470.6374 | -7.336881 | 6.054257 | 0.1252181 | 6.384707 | 3.026546 | 624
18.26 | 17 | 0 | 0 | 0 | 0 | 0 | 0 | 0 | 0 | 20.77 | 24.71 | 0 | 0 | 0 | 19.27 | 0 | 0 | 0 | 0 | 0.06619484 | 1430.891 | 472.401 | -7.77108 | 5.95893 | 0.1251979 | 6.234651 | 3.039448 | 657
17.94 | 16.7 | 0 | 0 | 0 | 0 | 0 | 0 | 0 | 0 | 20.41 | 26.02 | 0 | 0 | 0 | 18.93 | 0 | 0 | 0 | 0 | 0.06639212 | 1416.583 | 472.9109 | -8.002726 | 5.889339 | 0.1250609 | 6.141836 | 3.043908 | 644
21.7 | 20.21 | 0 | 0 | 0 | 0 | 0 | 0 | 0 | 0 | 24.7 | 10.49 | 0 | 0 | 0 | 22.9 | 0 | 0 | 0 | 0 | 0.05580053 | 1609.994 | 427.0185 | -2.560947 | 6.111194 | 0.1184291 | 7.399686 | 2.727869 | 407
24.25 | 22.58 | 0 | 0 | 0 | 0 | 0 | 0 | 0 | 0 | 27.59 | 0 | 0 | 0 | 0 | 25.59 | 0 | 0 | 0 | 0 | 0.01110551 | 1779.214 | 291.2793 | 6.249339 | 4.249048 | 0.09444107 | 8.499865 | 1.802765 | 134
21.71 | 20.21 | 22.82 | 0 | 0 | 0 | 0 | 0 | 0 | 0 | 12.35 | 0 | 0 | 0 | 0 | 22.91 | 0 | 0 | 0 | 0 | 0.008352785 | 1814.632 | 234.5289 | 0.4933826 | 3.534339 | 0.09456451 | 8.555655 | 1.64047 | 172
16.58 | 15.43 | 17.42 | 0 | 0 | 0 | 0 | 0 | 0 | 0 | 18.86 | 0 | 0 | 0 | 14.21 | 17.49 | 0 | 0 | 0 | 0 | 0.06117746 | 1797.626 | 247.0169 | -8.445973 | 8.580161 | 0.1387674 | 7.999882 | 2.380511 | 532.316
18.46 | 17.19 | 19.4 | 0 | 0 | 0 | 0 | 0 | 0 | 0 | 21.01 | 4.46 | 0 | 0 | 0 | 19.48 | 0 | 0 | 0 | 0 | 0.04169277 | 1692.992 | 346.0991 | -1.519861 | 5.643602 | 0.1093277 | 8.272699 | 2.339105 | 300
18.46 | 17.19 | 19.4 | 0 | 0 | 0 | 0 | 0 | 0 | 0 | 21.01 | 4.46 | 0 | 0 | 0 | 19.48 | 0 | 0 | 0 | 0 | 0.04169277 | 1692.992 | 346.0991 | -1.519861 | 5.643602 | 0.1093277 | 8.272699 | 2.339105 | 225
15.94 | 14.84 | 16.75 | 0 | 0 | 0 | 0 | 0 | 0 | 0 | 18.14 | 3.85 | 0 | 0 | 13.66 | 16.82 | 0 | 0 | 0 | 0 | 0.06534482 | 1731.148 | 330.6845 | -11.59507 | 9.006089 | 0.1413843 | 7.615566 | 2.646835 | 636
17.89 | 16.66 | 18.81 | 0 | 0 | 0 | 0 | 0 | 0 | 0 | 20.36 | 4.32 | 0 | 0 | 3.07 | 18.88 | 0 | 0 | 0 | 0 | 0.04931311 | 1701.749 | 342.9717 | -4.149615 | 6.794278 | 0.1187539 | 8.122997 | 2.428301 | 272
17.36 | 16.17 | 18.25 | 0 | 0 | 0 | 0 | 0 | 0 | 0 | 19.76 | 4.19 | 0 | 0 | 5.95 | 18.32 | 0 | 0 | 0 | 0 | 0.0548962 | 1709.884 | 339.8654 | -6.417152 | 7.595849 | 0.126231 | 7.983635 | 2.500438 | 321
16.86 | 15.7 | 17.72 | 0 | 0 | 0 | 0 | 0 | 0 | 0 | 19.19 | 4.07 | 0 | 0 | 8.67 | 17.79 | 0 | 0 | 0 | 0 | 0.05920867 | 1717.433 | 336.7845 | -8.391101 | 8.193812 | 0.1323033 | 7.852866 | 2.559506 | 458
16.39 | 15.26 | 17.22 | 0 | 0 | 0 | 0 | 0 | 0 | 0 | 18.65 | 3.96 | 0 | 0 | 11.24 | 17.29 | 0 | 0 | 0 | 0 | 0.06262018 | 1724.484 | 333.7672 | -10.10909 | 8.652108 | 0.1372847 | 7.729866 | 2.607845 | 590
15.51 | 14.44 | 16.3 | 0 | 0 | 0 | 0 | 0 | 0 | 0 | 17.65 | 3.75 | 0 | 0 | 15.96 | 16.37 | 0 | 0 | 0 | 0 | 0.06757159 | 1737.377 | 327.7073 | -12.89863 | 9.282224 | 0.1448084 | 7.506972 | 2.678905 | 646
15.11 | 14.07 | 15.88 | 0 | 0 | 0 | 0 | 0 | 0 | 0 | 17.2 | 3.65 | 0 | 0 | 18.14 | 15.95 | 0 | 0 | 0 | 0 | 0.06937978 | 1743.329 | 324.6709 | -14.02283 | 9.492592 | 0.1476487 | 7.405736 | 2.70443 | 664
14.73 | 13.72 | 15.48 | 0 | 0 | 0 | 0 | 0 | 0 | 0 | 16.76 | 3.55 | 0 | 0 | 20.2 | 15.55 | 0 | 0 | 0 | 0 | 0.07085981 | 1749.051 | 321.6007 | -14.99832 | 9.649722 | 0.1500101 | 7.310566 | 2.724446 | 657
14.37 | 13.38 | 15.1 | 0 | 0 | 0 | 0 | 0 | 0 | 0 | 16.35 | 3.47 | 0 | 0 | 22.15 | 15.17 | 0 | 0 | 0 | 0 | 0.07207635 | 1754.141 | 318.8471 | -15.8529 | 9.76452 | 0.1519732 | 7.220006 | 2.740859 | 667
14.02 | 13.06 | 14.74 | 0 | 0 | 0 | 0 | 0 | 0 | 0 | 15.96 | 3.39 | 0 | 0 | 24.04 | 14.8 | 0 | 0 | 0 | 0 | 0.0730881 | 1759.1 | 316.0586 | -16.60487 | 9.843662 | 0.1536307 | 7.133235 | 2.753688 | 696
18.46 | 17.19 | 19.4 | 0 | 0 | 0 | 0 | 0 | 0 | 0 | 21.01 | 4.46 | 0 | 0 | 0 | 19.48 | 0 | 0 | 0 | 0 | 0.04169277 | 1692.992 | 346.0991 | -1.519861 | 5.643602 | 0.1093277 | 8.272699 | 2.339105 | 215
17.86 | 16.63 | 18.77 | 0 | 0 | 0 | 0 | 0 | 0 | 0 | 20.32 | 4.31 | 3.26 | 0 | 0 | 18.85 | 0 | 0 | 0 | 0 | 0.04144122 | 1710.29 | 351.6501 | -2.496526 | 5.812923 | 0.1126721 | 8.158235 | 2.374802 | 204
17.3 | 16.1 | 18.18 | 0 | 0 | 0 | 0 | 0 | 0 | 0 | 19.68 | 4.18 | 6.31 | 0 | 0 | 18.25 | 0 | 0 | 0 | 0 | 0.04120743 | 1726.177 | 356.1429 | -3.345198 | 5.943761 | 0.1153925 | 8.05078 | 2.40366 | 231
16.77 | 15.61 | 17.62 | 0 | 0 | 0 | 0 | 0 | 0 | 0 | 19.08 | 4.05 | 9.18 | 0 | 0 | 17.69 | 0 | 0 | 0 | 0 | 0.04092887 | 1741.213 | 359.5649 | -4.073704 | 6.042382 | 0.117587 | 7.950751 | 2.42545 | 328
16.27 | 15.15 | 17.1 | 0 | 0 | 0 | 0 | 0 | 0 | 0 | 18.51 | 3.93 | 11.87 | 0 | 0 | 17.17 | 0 | 0 | 0 | 0 | 0.0406471 | 1755.235 | 362.1809 | -4.706456 | 6.116703 | 0.1193594 | 7.857175 | 2.441985 | 447
15.8 | 14.71 | 16.61 | 0 | 0 | 0 | 0 | 0 | 0 | 0 | 17.98 | 3.82 | 14.41 | 0 | 0 | 16.67 | 0 | 0 | 0 | 0 | 0.04036759 | 1768.312 | 364.1933 | -5.256286 | 6.172096 | 0.1207951 | 7.769118 | 2.454554 | 639
15.36 | 14.3 | 16.14 | 0 | 0 | 0 | 0 | 0 | 0 | 0 | 17.47 | 3.71 | 16.82 | 0 | 0 | 16.2 | 0 | 0 | 0 | 0 | 0.04006197 | 1780.827 | 365.5545 | -5.731974 | 6.209589 | 0.1219383 | 7.686059 | 2.462906 | 579
14.94 | 13.91 | 15.7 | 0 | 0 | 0 | 0 | 0 | 0 | 0 | 17 | 3.61 | 19.08 | 0 | 0 | 15.76 | 0 | 0 | 0 | 0 | 0.03976564 | 1792.411 | 366.5025 | -6.141879 | 6.233605 | 0.1228411 | 7.608489 | 2.468551 | 577
14.54 | 13.54 | 15.29 | 0 | 0 | 0 | 0 | 0 | 0 | 0 | 16.55 | 3.51 | 21.23 | 0 | 0 | 15.35 | 0 | 0 | 0 | 0 | 0.03944943 | 1803.484 | 366.9494 | -6.497337 | 6.244995 | 0.1235417 | 7.5356 | 2.471264 | 594
14.17 | 13.19 | 14.89 | 0 | 0 | 0 | 0 | 0 | 0 | 0 | 16.12 | 3.42 | 23.25 | 0 | 0 | 14.95 | 0 | 0 | 0 | 0 | 0.03915295 | 1813.82 | 367.1653 | -6.804967 | 6.246476 | 0.1240691 | 7.466292 | 2.472044 | 597
13.81 | 12.86 | 14.51 | 0 | 0 | 0 | 0 | 0 | 0 | 0 | 15.71 | 3.34 | 25.19 | 0 | 0 | 14.57 | 0 | 0 | 0 | 0 | 0.03887139 | 1823.61 | 367.2115 | -7.078345 | 6.239976 | 0.1244624 | 7.399479 | 2.471325 | 587
17.67 | 16.45 | 18.57 | 0 | 0 | 0 | 0 | 0 | 0 | 0 | 20.11 | 8.54 | 0 | 0 | 0 | 18.65 | 0 | 0 | 0 | 0 | 0.05281548 | 1629.655 | 392.2642 | -4.778569 | 6.312802 | 0.119085 | 7.833224 | 2.67203 | 472
21.15 | 0 | 22.23 | 0 | 0 | 0 | 0 | 0 | 0 | 0 | 24.07 | 10.22 | 0 | 0 | 0 | 22.32 | 0 | 0 | 0 | 0 | 0.05609542 | 1519.633 | 334.6024 | -5.280012 | 6.703207 | 0.1114652 | 8.199984 | 2.785743 | 536
19.12 | 0 | 20.09 | 0 | 0 | 0 | 0 | 0 | 9.62 | 0 | 21.76 | 9.24 | 0 | 0 | 0 | 20.18 | 0 | 0 | 0 | 0 | 0.0658241 | 1547.52 | 311.7563 | -20.44766 | 11.70289 | 0.1054263 | 7.499612 | 2.986194 | 682
17.91 | 0 | 18.82 | 0 | 0 | 0 | 0 | 0 | 0 | 0 | 20.38 | 8.65 | 0 | 0 | 15.35 | 18.9 | 0 | 0 | 0 | 0 | 0.06988646 | 1589.906 | 343.4211 | -16.88666 | 10.02243 | 0.1473536 | 7.500272 | 2.985965 | 626
15.72 | 0 | 16.52 | 0 | 0 | 0 | 0 | 0 | 0 | 0 | 17.89 | 7.6 | 0 | 0 | 0 | 16.59 | 0 | 0 | 25.68 | 0 | 0.09998922 | 1620.966 | 380.4389 | -23.89012 | 13.59405 | 0.2109976 | 7.499549 | 2.986291 | 472
15.06 | 14.02 | 15.82 | 0 | 0 | 0 | 0 | 0 | 0 | 14.81 | 17.13 | 7.27 | 0 | 0 | 0 | 15.89 | 0 | 0 | 0 | 0 | 0.0518193 | 1613.972 | 365.1836 | -5.629331 | 6.163531 | 0.140373 | 7.714565 | 2.490455 | 442.5558
17.67 | 16.45 | 18.57 | 0 | 0 | 0 | 0 | 0 | 0 | 0 | 20.11 | 8.54 | 0 | 0 | 0 | 18.65 | 0 | 0 | 0 | 0 | 0.05281548 | 1629.655 | 392.2642 | -4.778569 | 6.312802 | 0.119085 | 7.833224 | 2.67203 | 573.7813
15.35 | 14.29 | 16.13 | 0 | 0 | 0 | 0 | 0 | 0 | 0 | 17.46 | 7.42 | 0 | 0 | 13.16 | 16.2 | 0 | 0 | 0 | 0 | 0.06778452 | 1674.142 | 379.1764 | -13.80151 | 9.220036 | 0.1425755 | 7.285092 | 2.814059 | 543.3969
15.22 | 14.17 | 16 | 0 | 0 | 0 | 0 | 0 | 0 | 0 | 17.32 | 7.35 | 13.88 | 0 | 0 | 16.06 | 0 | 0 | 0 | 0 | 0.04953437 | 1708.777 | 411.4974 | -7.752469 | 6.618365 | 0.1249947 | 7.429095 | 2.664835 | 646.8801
0 | 16.88 | 19.06 | 0 | 0 | 0 | 0 | 0 | 0 | 0 | 20.63 | 8.76 | 0 | 0 | 15.54 | 19.13 | 0 | 0 | 0 | 0 | 0.06900077 | 1651.368 | 405.0467 | -16.66734 | 9.736506 | 0.1509977 | 7.166734 | 3.023085 | 592.9481
0 | 13.1 | 14.79 | 0 | 0 | 0 | 0 | 0 | 0 | 0 | 16.01 | 6.8 | 0 | 0 | 12.06 | 14.85 | 0 | 22.4 | 0 | 0 | 0.1358665 | 1672.435 | 378.5579 | -19.34868 | 11.65409 | 0.2322435 | 6.571392 | 3.155832 | 472.772
0 | 14.75 | 16.65 | 0 | 0 | 0 | 0 | 0 | 0 | 0 | 18.03 | 7.65 | 0 | 0 | 13.58 | 16.72 | 0 | 12.61 | 0 | 0 | 0.1145947 | 1662.787 | 391.0946 | -18.31661 | 10.93984 | 0.2024684 | 6.846612 | 3.109391 | 406.5363
0 | 13.71 | 15.48 | 0 | 0 | 0 | 0 | 0 | 0 | 0 | 16.76 | 7.12 | 0 | 0 | 12.63 | 15.54 | 0 | 18.76 | 0 | 0 | 0.1288714 | 1668.68 | 383.4703 | -19.00128 | 11.41395 | 0.2219807 | 6.675959 | 3.141109 | 525.5225
23.56 | 0 | 24.76 | 0 | 0 | 0 | 0 | 0 | 0 | 0 | 26.81 | 0 | 0 | 0 | 0 | 24.86 | 0 | 0 | 0 | 0 | 0.0114041 | 1666.186 | 180.4753 | 5.000394 | 3.316725 | 0.03082242 | 9.500021 | 1.118058 | 190.378
19.13 | 0 | 20.1 | 0 | 0 | 0 | 0 | 0 | 0 | 18.82 | 21.77 | 0 | 0 | 0 | 0 | 20.19 | 0 | 0 | 0 | 0 | 0.03178956 | 1636.746 | 171.8252 | 1.760637 | 3.595913 | 0.1348495 | 8.999966 | 1.414236 | 208
21.72 | 20.23 | 22.83 | 0 | 0 | 0 | 0 | 0 | 0 | 0 | 24.72 | 10.5 | 0 | 0 | 0 | 0 | 0 | 0 | 0 | 0 | 0.05628648 | 1602.007 | 424.3541 | -4.00187 | 6.477821 | 0.1241672 | 7.599563 | 2.870734 | 495
23.91 | 22.26 | 15.08 | 0 | 0 | 0 | 0 | 0 | 0 | 0 | 27.2 | 11.55 | 0 | 0 | 0 | 0 | 0 | 0 | 0 | 0 | 0.05759629 | 1591.129 | 440.672 | -2.685255 | 6.345795 | 0.1233188 | 7.391371 | 2.900251 | 496
22.76 | 21.19 | 19.14 | 0 | 0 | 0 | 0 | 0 | 0 | 0 | 25.9 | 11 | 0 | 0 | 0 | 0 | 0 | 0 | 0 | 0 | 0.05693996 | 1596.752 | 432.2788 | -3.404592 | 6.426647 | 0.1238874 | 7.499852 | 2.886891 | 486
20.77 | 19.34 | 26.21 | 0 | 0 | 0 | 0 | 0 | 0 | 0 | 23.64 | 10.04 | 0 | 0 | 0 | 0 | 0 | 0 | 0 | 0 | 0.0556381 | 1606.843 | 416.783 | -4.499655 | 6.506451 | 0.1242188 | 7.692311 | 2.852552 | 407
19.9 | 18.53 | 29.3 | 0 | 0 | 0 | 0 | 0 | 0 | 0 | 22.65 | 9.62 | 0 | 0 | 0 | 0 | 0 | 0 | 0 | 0 | 0.05500304 | 1611.327 | 409.6291 | -4.913908 | 6.517019 | 0.1240934 | 7.777807 | 2.832961 | 367
19.32 | 17.99 | 20.31 | 0 | 0 | 0 | 0 | 0 | 0 | 0 | 21.99 | 0 | 0 | 0 | 0 | 20.39 | 0 | 0 | 0 | 0 | 0.01033244 | 1768.938 | 261.3394 | 3.200447 | 4.051724 | 0.09221668 | 8.800125 | 1.720484 | 286
18.31 | 17.05 | 19.25 | 0 | 0 | 0 | 0 | 0 | 0 | 0 | 20.84 | 8.85 | 0 | 0 | 15.7 | 0 | 0 | 0 | 0 | 0 | 0.07009369 | 1658.513 | 407.4328 | -13.66916 | 9.239093 | 0.144851 | 6.999867 | 2.944031 | 483.4807
16.87 | 0 | 23.63 | 0 | 0 | 0 | 0 | 0 | 0 | 0 | 25.59 | 12.22 | 0 | 0 | 21.68 | 0 | 0 | 0 | 0 | 0 | 0.07168096 | 1535.578 | 379.0066 | -19.9511 | 10.25923 | 0.1577617 | 6.97534 | 3.282364 | 516
16.87 | 0 | 23.63 | 0 | 0 | 0 | 0 | 0 | 0 | 0 | 25.59 | 12.22 | 0 | 0 | 21.68 | 0 | 0 | 0 | 0 | 0 | 0.07168096 | 1535.578 | 379.0066 | -19.9511 | 10.25923 | 0.1577617 | 6.97534 | 3.282364 | 516
22.08 | 0 | 23.21 | 0 | 0 | 0 | 0 | 0 | 0 | 0 | 25.12 | 10.67 | 0 | 0 | 18.92 | 0 | 0 | 0 | 0 | 0 | 0.07162141 | 1554.217 | 365.9773 | -17.60017 | 10.03103 | 0.1535403 | 7.199995 | 3.187477 | 516
0 | 0 | 0 | 32.59 | 0 | 0 | 31.56 | 0 | 0 | 0 | 0 | 2.29 | 17.3 | 0 | 16.26 | 0 | 0 | 0 | 0 | 0 | 0.0400333 | 2353.783 | 521.2341 | -6.254584 | 4.449717 | 0.2432194 | 4.882386 | 0.8318444 | 460
0 | 0 | 0 | 31.16 | 0 | 0 | 30.18 | 0 | 0 | 0 | 0 | 6.57 | 16.55 | 0 | 15.55 | 0 | 0 | 0 | 0 | 0 | 0.03863575 | 2204.301 | 658.0192 | -11.12187 | 6.341107 | 0.2327519 | 4.684283 | 0.9760484 | 517
0 | 0 | 0 | 30.49 | 0 | 0 | 29.53 | 0 | 0 | 0 | 0 | 8.58 | 16.19 | 0 | 15.21 | 0 | 0 | 0 | 0 | 0 | 0.03796325 | 2140.56 | 698.7697 | -12.80345 | 6.801942 | 0.227963 | 4.599814 | 1.019877 | 537
0 | 0 | 0 | 0 | 0 | 0 | 24.49 | 0 | 0 | 0 | 0 | 1.78 | 13.43 | 47.69 | 12.62 | 0 | 0 | 0 | 0 | 0 | 0.03832514 | 2446.283 | 632.6906 | -4.820874 | 4.847746 | 0.05017431 | 4.646925 | 0.5883652 | 585.6709
0 | 0 | 0 | 0 | 0 | 0 | 24.06 | 0 | 0 | 0 | 0 | 3.49 | 13.19 | 46.86 | 12.4 | 0 | 0 | 0 | 0 | 0 | 0.03737492 | 2362.535 | 705.614 | -8.38818 | 6.211342 | 0.04961566 | 4.555685 | 0.6847643 | 446.519
0 | 0 | 0 | 0 | 0 | 0 | 23.25 | 0 | 0 | 0 | 0 | 6.75 | 12.75 | 45.28 | 11.98 | 0 | 0 | 0 | 0 | 0 | 0.035668 | 2219.563 | 794.9405 | -13.43708 | 7.483882 | 0.04841523 | 4.400097 | 0.7999352 | 437.2716
0 | 0 | 0 | 0 | 0 | 0 | 24.93 | 0 | 0 | 0 | 0 | 0 | 13.67 | 48.56 | 12.84 | 0 | 0 | 0 | 0 | 0 | 0.03934721 | 2541.069 | 522.6954 | -0.2501441 | 0.8243669 | 0.05068501 | 4.750073 | 0.4329704 | 480.8666
0 | 12.31 | 0 | 11.36 | 0 | 0 | 21.99 | 0 | 0 | 0 | 0 | 0 | 0 | 21.42 | 11.33 | 0 | 0 | 0 | 21.59 | 0 | 0.08042384 | 2418.434 | 441.1322 | -4.920753 | 3.389875 | 0.2198265 | 4.900113 | 0.8306792 | 540
0 | 15.52 | 0 | 0 | 0 | 0 | 27.74 | 0 | 0 | 0 | 0 | 0 | 15.21 | 0 | 14.29 | 0 | 0 | 0 | 27.24 | 0 | 0.08678155 | 2236.411 | 271.6051 | -4.639276 | 3.053955 | 0.1178863 | 4.799933 | 0.7482941 | 482
0 | 18.31 | 0 | 0 | 0 | 0 | 32.71 | 0 | 0 | 0 | 0 | 0 | 0 | 0 | 16.85 | 0 | 0 | 0 | 32.12 | 0 | 0.08781864 | 2249.758 | 302.1765 | -5.000928 | 3.640204 | 0.1243779 | 4.750077 | 0.8291829 | 418
0 | 0 | 0 | 12.99 | 0 | 0 | 25.16 | 0 | 0 | 0 | 0 | 0 | 0 | 0 | 12.96 | 0 | 0 | 0 | 24.71 | 24.17 | 0.05730578 | 2380.001 | 365.4269 | -0.2495598 | 2.177882 | 0.2589813 | 4.499965 | 0.7070797 | 563.9296
0 | 0 | 0 | 3.9 | 0 | 0 | 15.1 | 0 | 0 | 0 | 0 | 0 | 0 | 29.4 | 7.78 | 0 | 0 | 0 | 14.82 | 29 | 0.05272652 | 2540.756 | 471.6672 | 1.559464 | 1.715403 | 0.189559 | 4.476252 | 0.5871324 | 395
0 | 0 | 0 | 7.5 | 0 | 0 | 14.53 | 0 | 0 | 0 | 0 | 0 | 0 | 28.3 | 7.49 | 0 | 0 | 0 | 14.27 | 27.92 | 0.05486647 | 2556.824 | 466.7414 | 0.5958676 | 1.979504 | 0.2321346 | 4.545313 | 0.65549 | 480
0 | 0 | 0 | 10.85 | 0 | 0 | 14 | 0 | 0 | 0 | 0 | 0 | 0 | 27.28 | 7.22 | 0 | 0 | 0 | 13.75 | 26.91 | 0.05653265 | 2571.604 | 461.7097 | -0.2122754 | 2.141368 | 0.2621009 | 4.608647 | 0.7064639 | 492
0 | 0 | 0 | 13.96 | 0 | 0 | 13.52 | 0 | 0 | 0 | 0 | 0 | 0 | 26.32 | 6.96 | 0 | 0 | 0 | 13.27 | 25.97 | 0.05783583 | 2585.223 | 456.536 | -0.8890227 | 2.246352 | 0.2844111 | 4.666749 | 0.7453672 | 505
0 | 0 | 0 | 0 | 0 | 0 | 15.71 | 0 | 0 | 0 | 0 | 0 | 0 | 30.59 | 8.09 | 0 | 0 | 0 | 15.42 | 30.18 | 0.04994462 | 2523.05 | 476.3928 | 2.720287 | 1.20844 | 0.1182583 | 4.400045 | 0.4899071 | 335
0 | 0 | 0 | 13.96 | 0 | 0 | 13.52 | 0 | 0 | 0 | 0 | 0 | 0 | 26.32 | 6.96 | 0 | 0 | 0 | 13.27 | 25.97 | 0.05783583 | 2585.223 | 456.536 | -0.8890227 | 2.246352 | 0.2844111 | 4.666749 | 0.7453672 | 505
0 | 0 | 0 | 16.14 | 0 | 0 | 0 | 0 | 0 | 0 | 0 | 0 | 0 | 30.44 | 8.05 | 0 | 0 | 0 | 15.35 | 30.03 | 0.06088082 | 2552.21 | 493.5826 | -1.919775 | 2.027695 | 0.3112288 | 4.599971 | 0.7999855 | 542
0 | 0 | 0 | 18.94 | 0 | 0 | 18.35 | 0 | 0 | 0 | 0 | 0 | 0 | 0 | 9.45 | 0 | 0 | 0 | 18.01 | 35.24 | 0.06097043 | 2444.215 | 361.8324 | -1.599017 | 2.311769 | 0.3095295 | 4.599987 | 0.7999469 | 672.0079
0 | 0 | 0 | 18.94 | 0 | 0 | 18.35 | 0 | 0 | 0 | 0 | 0 | 0 | 0 | 9.45 | 0 | 0 | 0 | 18.01 | 35.24 | 0.06097043 | 2444.215 | 361.8324 | -1.599017 | 2.311769 | 0.3095295 | 4.599987 | 0.7999469 | 736.0379
0 | 0 | 0 | 0 | 0 | 0 | 24.18 | 0 | 3.65 | 0 | 0 | 0 | 13.26 | 0 | 12.46 | 0 | 0 | 0 | 0 | 46.45 | 0.09012549 | 2271.956 | 356.4267 | -24.17118 | 18.10967 | 0.1714197 | 4.444519 | 0.4969124 | 490
0 | 0 | 0 | 0 | 0 | 0 | 11.93 | 0 | 0 | 0 | 0 | 0 | 0 | 23.23 | 18.46 | 0 | 0 | 0 | 23.46 | 22.92 | 0.04788323 | 2327.869 | 456.029 | 1.873921 | 0.9829988 | 0.1116886 | 4.24979 | 0.4328911 | 301
0 | 0 | 0 | 0 | 0 | 0 | 15.71 | 0 | 0 | 0 | 0 | 0 | 0 | 30.59 | 8.09 | 0 | 0 | 0 | 15.42 | 30.18 | 0.04994462 | 2523.05 | 476.3928 | 2.720287 | 1.20844 | 0.1182583 | 4.400045 | 0.4899071 | 409.0889
0 | 0 | 0 | 0 | 0 | 0 | 22.63 | 0 | 0 | 0 | 0 | 0 | 0 | 0 | 11.66 | 0 | 0 | 0 | 22.22 | 43.48 | 0.04872354 | 2331.249 | 316.0271 | 2.499946 | 1.211913 | 0.1296871 | 4.249993 | 0.4330085 | 385.6984
0 | 0 | 0 | 9.23 | 0 | 0 | 29.8 | 0 | 0 | 0 | 0 | 0 | 16.34 | 0 | 15.36 | 0 | 0 | 0 | 29.26 | 0 | 0.07006747 | 2295.487 | 334.4958 | -1.254335 | 1.862919 | 0.1972968 | 4.604564 | 0.6152616 | 567.6164
0 | 0 | 0 | 14.5 | 0 | 0 | 28.08 | 0 | 0 | 0 | 0 | 0 | 15.39 | 0 | 14.47 | 0 | 0 | 0 | 27.57 | 0 | 0.06968949 | 2322.223 | 349.6328 | -1.777456 | 1.966247 | 0.2280952 | 4.666616 | 0.666691 | 648.6415
0 | 0 | 0 | 19.18 | 0 | 0 | 26.54 | 0 | 0 | 0 | 0 | 0 | 14.55 | 0 | 13.67 | 0 | 0 | 0 | 26.06 | 0 | 0.0692622 | 2346.639 | 361.1582 | -2.208734 | 2.036868 | 0.2505695 | 4.72337 | 0.7056324 | 751.244
0 | 0 | 0 | 30.6 | 0 | 0 | 22.79 | 0 | 0 | 0 | 0 | 0 | 12.49 | 0 | 11.74 | 0 | 0 | 0 | 22.38 | 0 | 0.06774973 | 2408.868 | 382.0743 | -3.104563 | 2.134719 | 0.2915756 | 4.86794 | 0.7779868 | 658.7697
0 | 0 | 0 | 33.7 | 0 | 0 | 21.77 | 0 | 0 | 0 | 0 | 0 | 11.94 | 0 | 11.22 | 0 | 0 | 0 | 21.38 | 0 | 0.06721081 | 2426.4 | 385.9619 | -3.304564 | 2.142337 | 0.2998819 | 4.908789 | 0.7924488 | 705.8875
0 | 0 | 0 | 36.58 | 0 | 0 | 20.83 | 0 | 0 | 0 | 0 | 0 | 11.42 | 0 | 10.73 | 0 | 0 | 0 | 20.45 | 0 | 0.06665158 | 2443.08 | 388.8702 | -3.472256 | 2.142064 | 0.306651 | 4.947497 | 0.8039811 | 724.3824
0 | 0 | 0 | 40.41 | 0 | 0 | 19.57 | 0 | 0 | 0 | 0 | 0 | 10.73 | 0 | 10.08 | 0 | 0 | 0 | 19.21 | 0 | 0.06581565 | 2465.667 | 391.6578 | -3.666411 | 2.129327 | 0.3142414 | 4.999994 | 0.8164597 | 777.2249
0 | 0 | 0 | 25.32 | 0 | 0 | 24.52 | 0 | 0 | 0 | 0 | 0 | 13.45 | 0 | 12.63 | 0 | 0 | 0 | 24.08 | 0 | 0.06853969 | 2379.585 | 373.6595 | -2.719908 | 2.102361 | 0.2747533 | 4.799998 | 0.7482877 | 783.3898
0 | 0 | 0 | 27.95 | 0 | 0 | 27.07 | 0 | 0 | 0 | 0 | 0 | 4.45 | 0 | 13.95 | 0 | 0 | 0 | 26.58 | 0 | 0.06369766 | 2411.563 | 393.7721 | -2.616874 | 2.328901 | 0.2961166 | 4.767321 | 0.8022247 | 640.7151
0 | 0 | 0 | 3.73 | 0 | 0 | 36.17 | 0 | 0 | 0 | 0 | 0 | 5.95 | 0 | 18.63 | 0 | 0 | 0 | 35.51 | 0 | 0.06082608 | 2283.392 | 342.8381 | 0.7966968 | 1.717751 | 0.1603535 | 4.441168 | 0.5525265 | 410.41
0 | 0 | 0 | 10.43 | 0 | 0 | 33.65 | 0 | 0 | 0 | 0 | 0 | 5.54 | 0 | 17.34 | 0 | 0 | 0 | 33.04 | 0 | 0.06201055 | 2317.411 | 361.534 | -0.2788519 | 2.01419 | 0.213677 | 4.527841 | 0.6449305 | 577.7445
0 | 0 | 0 | 16.25 | 0 | 0 | 31.47 | 0 | 0 | 0 | 0 | 0 | 5.18 | 0 | 16.21 | 0 | 0 | 0 | 30.9 | 0 | 0.06281039 | 2347.884 | 374.8482 | -1.136039 | 2.172396 | 0.2476872 | 4.605317 | 0.7085638 | 572.9006
0 | 0 | 0 | 21.36 | 0 | 0 | 29.55 | 0 | 0 | 0 | 0 | 0 | 4.86 | 0 | 15.22 | 0 | 0 | 0 | 29.01 | 0 | 0.06331918 | 2375.31 | 384.4004 | -1.824953 | 2.263073 | 0.2715849 | 4.675048 | 0.7545649 | 632.3484
0 | 0 | 0 | 33.53 | 0 | 0 | 24.97 | 0 | 0 | 0 | 0 | 0 | 4.11 | 0 | 12.87 | 0 | 0 | 0 | 24.52 | 0 | 0.0637544 | 2443.158 | 399.0622 | -3.194743 | 2.34433 | 0.3122226 | 4.847798 | 0.8332099 | 705.8875
0 | 0 | 0 | 36.78 | 0 | 0 | 23.75 | 0 | 0 | 0 | 0 | 0 | 3.91 | 0 | 12.24 | 0 | 0 | 0 | 23.32 | 0 | 0.06366044 | 2461.972 | 400.9948 | -3.488675 | 2.336458 | 0.3198167 | 4.89567 | 0.8474859 | 693.998
0 | 0 | 0 | 0 | 0 | 0 | 37.57 | 0 | 0 | 0 | 0 | 0 | 6.18 | 0 | 19.36 | 0 | 0 | 0 | 36.89 | 0 | 0.06004764 | 2264.802 | 330.7413 | 1.432464 | 1.457318 | 0.1174779 | 4.393918 | 0.4886171 | 381.3466
0 | 0 | 0 | 0 | 0 | 0 | 32.84 | 0 | 0 | 0 | 0 | 0 | 18 | 0 | 16.92 | 0 | 0 | 0 | 32.24 | 0 | 0.07047927 | 2250.511 | 302.0341 | -0.2494104 | 1.598306 | 0.1171503 | 4.499973 | 0.5 | 486.1509
22.92 | 0 | 24.09 | 7.88 | 0 | 0 | 0 | 0 | 0 | 0 | 0 | 0 | 20.91 | 0 | 0 | 24.19 | 0 | 0 | 0 | 0 | 0.02882125 | 1921.262 | 280.9873 | -10.15887 | 4.648304 | 0.1297306 | 7.904691 | 1.874786 | 267
21.25 | 0 | 22.33 | 14.6 | 0 | 0 | 0 | 0 | 0 | 0 | 0 | 0 | 19.38 | 0 | 0 | 22.43 | 0 | 0 | 0 | 0 | 0.03206131 | 1965.509 | 341.4015 | -9.833843 | 4.568011 | 0.1442614 | 7.81835 | 1.87404 | 402
19.8 | 0 | 20.81 | 20.41 | 0 | 0 | 0 | 0 | 0 | 0 | 0 | 0 | 18.07 | 0 | 0 | 20.9 | 0 | 0 | 0 | 0 | 0.03443879 | 2005.995 | 384.0388 | -9.528801 | 4.471025 | 0.155117 | 7.738945 | 1.870154 | 557
18.54 | 0 | 19.49 | 25.49 | 0 | 0 | 0 | 0 | 0 | 0 | 0 | 0 | 16.91 | 0 | 0 | 19.57 | 0 | 0 | 0 | 0 | 0.03623271 | 2043.086 | 415.9458 | -9.235438 | 4.362357 | 0.1634104 | 7.666851 | 1.863357 | 606
16.81 | 0 | 21.22 | 28.89 | 0 | 0 | 0 | 0 | 0 | 0 | 0 | 0 | 15.34 | 0 | 0 | 17.74 | 0 | 0 | 0 | 0 | 0.03733782 | 2063.75 | 437.0942 | -9.084111 | 4.31352 | 0.1666571 | 7.692511 | 1.876518 | 602
16.24 | 0 | 23.91 | 27.9 | 0 | 0 | 0 | 0 | 0 | 0 | 0 | 0 | 14.81 | 0 | 0 | 17.14 | 0 | 0 | 0 | 0 | 0.03705835 | 2051.254 | 433.5707 | -9.1627 | 4.353055 | 0.1635993 | 7.778331 | 1.892143 | 538
15.71 | 0 | 26.41 | 26.98 | 0 | 0 | 0 | 0 | 0 | 0 | 0 | 0 | 14.33 | 0 | 0 | 16.57 | 0 | 0 | 0 | 0 | 0.0367708 | 2039.768 | 429.9548 | -9.209778 | 4.374383 | 0.1607468 | 7.857027 | 1.903302 | 520
15.21 | 0 | 28.75 | 26.13 | 0 | 0 | 0 | 0 | 0 | 0 | 0 | 0 | 13.87 | 0 | 0 | 16.05 | 0 | 0 | 0 | 0 | 0.03647977 | 2029.09 | 426.3445 | -9.226165 | 4.379822 | 0.1580266 | 7.930688 | 1.910496 | 510
14.73 | 0 | 30.97 | 25.31 | 0 | 0 | 0 | 0 | 0 | 0 | 0 | 0 | 13.44 | 0 | 0 | 15.55 | 0 | 0 | 0 | 0 | 0.03617853 | 2018.978 | 422.6045 | -9.222623 | 4.374345 | 0.155417 | 8.00008 | 1.914877 | 382
17.43 | 0 | 18.32 | 29.95 | 0 | 0 | 0 | 0 | 0 | 0 | 0 | 0 | 15.9 | 0 | 0 | 18.4 | 0 | 0 | 0 | 0 | 0.03760313 | 2077.19 | 440.4626 | -8.959844 | 4.2487 | 0.1698668 | 7.600085 | 1.854703 | 625
24.88 | 0 | 26.15 | 0 | 0 | 0 | 0 | 0 | 0 | 0 | 0 | 0 | 22.7 | 0 | 0 | 26.26 | 0 | 0 | 0 | 0 | 0.02415288 | 1872.509 | 181.6598 | -10.50061 | 4.700504 | 0.1091763 | 7.999918 | 1.870874 | 238
12.52 | 11.65 | 13.16 | 0 | 0 | 0 | 0 | 0 | 0 | 12.31 | 14.24 | 0.76 | 11.42 | 0 | 10.73 | 13.21 | 0 | 0 | 0 | 0 | 0.05594889 | 1797.412 | 290.566 | -8.852993 | 7.436625 | 0.1483229 | 7.430435 | 2.340355 | 892.0622
12.42 | 11.57 | 13.06 | 0 | 0 | 0 | 0 | 0 | 0 | 12.22 | 14.14 | 1.5 | 11.33 | 0 | 10.65 | 13.11 | 0 | 0 | 0 | 0 | 0.05677381 | 1784.383 | 306.9875 | -9.520074 | 7.589929 | 0.1479958 | 7.363824 | 2.384595 | 722.3531
12.12 | 11.28 | 12.74 | 0 | 0 | 0 | 0 | 0 | 0 | 11.92 | 13.79 | 3.91 | 11.06 | 0 | 10.39 | 12.79 | 0 | 0 | 0 | 0 | 0.05901808 | 1743.386 | 350.5911 | -11.47411 | 8.00165 | 0.1467921 | 7.153268 | 2.507128 | 611.4101
12.61 | 11.74 | 13.26 | 0 | 0 | 0 | 0 | 0 | 0 | 12.41 | 14.35 | 0 | 11.51 | 0 | 10.81 | 13.31 | 0 | 0 | 0 | 0 | 0.05502073 | 1810.974 | 271.7666 | -8.126537 | 7.262948 | 0.1486422 | 7.499972 | 2.291296 | 549.0555
0 | 0 | 32.58 | 0 | 0 | 0 | 0 | 0 | 0 | 30.49 | 35.27 | 1.66 | 0 | 0 | 0 | 0 | 0 | 0 | 0 | 0 | 0.03860149 | 1513.5 | 185.9702 | -1.924343 | 4.3628 | 0.1676163 | 9.107747 | 2.040621 | 241
0 | 0 | 32.86 | 0 | 0 | 0 | 0 | 0 | 0 | 30.76 | 35.58 | 0.8 | 0 | 0 | 0 | 0 | 0 | 0 | 0 | 0 | 0.03622075 | 1524.485 | 169.5253 | -0.9543316 | 3.867751 | 0.1675362 | 9.223467 | 1.876838 | 166
18.46 | 17.19 | 19.4 | 0 | 0 | 0 | 0 | 0 | 0 | 0 | 21.01 | 4.46 | 0 | 0 | 0 | 19.48 | 0 | 0 | 0 | 0 | 0.04169277 | 1692.992 | 346.0991 | -1.519861 | 5.643602 | 0.1093277 | 8.272699 | 2.339105 | 170.8574
16.28 | 15.16 | 17.11 | 0 | 0 | 0 | 0 | 0 | 0 | 0 | 18.53 | 15.73 | 0 | 0 | 0 | 17.18 | 0 | 0 | 0 | 0 | 0.06256802 | 1530.267 | 437.301 | -8.650965 | 6.750699 | 0.128443 | 7.143098 | 2.996571 | 713.3736
17.67 | 16.45 | 18.57 | 0 | 0 | 0 | 0 | 0 | 0 | 0 | 20.11 | 8.54 | 0 | 0 | 0 | 18.65 | 0 | 0 | 0 | 0 | 0.05281548 | 1629.655 | 392.2642 | -4.778569 | 6.312802 | 0.119085 | 7.833224 | 2.67203 | 417.4556
0 | 0 | 0 | 0 | 0 | 0 | 42.48 | 0 | 0 | 0 | 0 | 12.34 | 23.29 | 0 | 21.89 | 0 | 0 | 0 | 0 | 0 | 0.0394682 | 1951.802 | 657.2294 | -16.25209 | 7.74995 | 0.03354133 | 4.249898 | 0.8291738 | 474.0143
0 | 0 | 0 | 0 | 0 | 0 | 29.98 | 0 | 0 | 0 | 0 | 8.71 | 16.44 | 0 | 15.44 | 0 | 0 | 0 | 29.43 | 0 | 0.06347282 | 1987.018 | 592.1109 | -17.44429 | 10.38639 | 0.1101579 | 4.199954 | 0.74842 | 662.4354
0 | 0 | 0 | 0 | 0 | 0 | 40.78 | 0 | 0 | 0 | 0 | 11.84 | 22.36 | 0 | 21.01 | 0 | 0 | 0 | 4 | 0 | 0.04420075 | 1956.23 | 649.6896 | -16.51143 | 8.230759 | 0.05260355 | 4.243995 | 0.8198645 | 560.6714
0 | 0 | 0 | 0 | 0 | 0 | 38.47 | 0 | 0 | 0 | 0 | 11.17 | 21.09 | 0 | 19.82 | 0 | 0 | 0 | 9.44 | 0 | 0.0496628 | 1962.271 | 638.9235 | -16.82896 | 8.821179 | 0.07032669 | 4.235335 | 0.8065301 | 592.9401
0 | 0 | 0 | 0 | 0 | 0 | 35.15 | 0 | 0 | 0 | 0 | 10.21 | 19.27 | 0 | 18.11 | 0 | 0 | 0 | 17.26 | 0 | 0.05607295 | 1971.396 | 622.1136 | -17.1874 | 9.547065 | 0.0890882 | 4.222144 | 0.785687 | 653.9258
0 | 0 | 0 | 0 | 0 | 0 | 26.14 | 0 | 0 | 0 | 0 | 7.59 | 14.33 | 0 | 13.47 | 0 | 0 | 0 | 38.48 | 0 | 0.06719702 | 1999.919 | 565.943 | -17.32059 | 10.7609 | 0.1214245 | 4.181854 | 0.7158283 | 645.3528
0 | 17.35 | 0 | 32 | 0 | 0 | 30.99 | 0 | 0 | 0 | 0 | 0 | 0 | 0 | 0 | 19.66 | 0 | 0 | 0 | 0 | 0.05793154 | 2398.443 | 451.7439 | -11.74972 | 5.447844 | 0.2197026 | 6.500045 | 1.500006 | 563.0429
0 | 14.96 | 0 | 27.6 | 0 | 0 | 26.72 | 0 | 0 | 0 | 0 | 0 | 0 | 0 | 13.77 | 16.95 | 0 | 0 | 0 | 0 | 0.06534307 | 2306.987 | 443.5582 | -13.43886 | 6.789049 | 0.2271914 | 5.999929 | 1.673261 | 435.0137
0 | 16.81 | 0 | 31.01 | 0 | 0 | 30.03 | 0 | 0 | 0 | 0 | 0 | 0 | 0 | 3.09 | 19.05 | 0 | 0 | 0 | 0 | 0.0604961 | 2376.711 | 451.4979 | -12.33486 | 5.900271 | 0.2228322 | 6.381143 | 1.557596 | 755.8006
0 | 16.3 | 0 | 30.08 | 0 | 0 | 29.13 | 0 | 0 | 0 | 0 | 0 | 0 | 0 | 6 | 18.48 | 0 | 0 | 0 | 0 | 0.06235684 | 2356.905 | 450.3743 | -12.76957 | 6.237069 | 0.2249353 | 6.272929 | 1.600674 | 702.5344
0 | 16.06 | 0 | 29.64 | 0 | 0 | 28.7 | 0 | 0 | 0 | 0 | 0 | 0 | 0 | 7.39 | 18.21 | 0 | 0 | 0 | 0 | 0.06308445 | 2347.658 | 449.5487 | -12.93934 | 6.37058 | 0.225679 | 6.222505 | 1.617884 | 638.2422
0 | 11.24 | 0 | 0 | 0 | 0 | 20.09 | 0 | 0 | 0 | 0 | 0 | 0 | 0 | 10.35 | 0 | 0 | 0 | 19.72 | 38.59 | 0.08626038 | 2301.017 | 289.081 | -3.999012 | 3.571955 | 0.1449931 | 4.599978 | 0.7999667 | 699.1742
0 | 11.24 | 0 | 0 | 0 | 0 | 20.09 | 0 | 0 | 0 | 0 | 0 | 0 | 0 | 10.35 | 0 | 0 | 0 | 19.72 | 38.59 | 0.08626038 | 2301.017 | 289.081 | -3.999012 | 3.571955 | 0.1449931 | 4.599978 | 0.7999667 | 686.4665
0 | 11.24 | 0 | 0 | 0 | 0 | 20.09 | 0 | 0 | 0 | 0 | 0 | 0 | 0 | 10.35 | 0 | 0 | 0 | 19.72 | 38.59 | 0.08626038 | 2301.017 | 289.081 | -3.999012 | 3.571955 | 0.1449931 | 4.599978 | 0.7999667 | 666.0119
0 | 11.24 | 0 | 0 | 0 | 0 | 20.09 | 0 | 0 | 0 | 0 | 0 | 0 | 0 | 10.35 | 0 | 0 | 0 | 19.72 | 38.59 | 0.08626038 | 2301.017 | 289.081 | -3.999012 | 3.571955 | 0.1449931 | 4.599978 | 0.7999667 | 633.3578
0 | 0 | 0 | 0 | 0 | 0 | 20.13 | 0 | 0 | 0 | 0 | 0 | 11.04 | 0 | 10.37 | 0 | 0 | 0 | 19.77 | 38.68 | 0.07067704 | 2301.603 | 288.8035 | 0.1597145 | 1.561275 | 0.1381346 | 4.400005 | 0.489899 | 545.8645
0 | 0 | 0 | 0 | 0 | 0 | 20.13 | 0 | 0 | 0 | 0 | 0 | 11.04 | 0 | 10.37 | 0 | 0 | 0 | 19.77 | 38.68 | 0.07067704 | 2301.603 | 288.8035 | 0.1597145 | 1.561275 | 0.1381346 | 4.400005 | 0.489899 | 552.1282
0 | 0 | 0 | 0 | 0 | 0 | 20.13 | 0 | 0 | 0 | 0 | 0 | 11.04 | 0 | 10.37 | 0 | 0 | 0 | 19.77 | 38.68 | 0.07067704 | 2301.603 | 288.8035 | 0.1597145 | 1.561275 | 0.1381346 | 4.400005 | 0.489899 | 541.1299
0 | 0 | 0 | 0 | 0 | 0 | 20.13 | 0 | 0 | 0 | 0 | 0 | 11.04 | 0 | 10.37 | 0 | 0 | 0 | 19.77 | 38.68 | 0.07067704 | 2301.603 | 288.8035 | 0.1597145 | 1.561275 | 0.1381346 | 4.400005 | 0.489899 | 519.4734
0 | 0 | 0 | 0 | 0 | 0 | 20.13 | 0 | 0 | 0 | 0 | 0 | 11.04 | 0 | 10.37 | 0 | 0 | 0 | 19.77 | 38.68 | 0.07067704 | 2301.603 | 288.8035 | 0.1597145 | 1.561275 | 0.1381346 | 4.400005 | 0.489899 | 547.7352
0 | 10.93 | 0 | 0 | 38.63 | 0 | 0 | 0 | 0 | 0 | 0 | 0 | 10.71 | 38.03 | 1.71 | 0 | 0 | 0 | 0 | 0 | 0.05159203 | 2800.359 | 680.5868 | -4.457675 | 2.148314 | 0.3326274 | 5.43882 | 0.5725162 | 715
0 | 10.79 | 0 | 0 | 38.13 | 0 | 0 | 0 | 0 | 0 | 0 | 0 | 10.57 | 37.53 | 2.98 | 0 | 0 | 0 | 0 | 0 | 0.05279122 | 2774.331 | 686.194 | -4.585977 | 2.193693 | 0.3300724 | 5.395334 | 0.6153208 | 780
0 | 0 | 0 | 0 | 0 | 0 | 24.08 | 0 | 0 | 0 | 0 | 0 | 0 | 46.89 | 7.17 | 0 | 0 | 0 | 9.83 | 12.03 | 0.04416966 | 2673.254 | 504.1534 | 2.442536 | 1.069357 | 0.1012314 | 4.614659 | 0.4866758 | 372.0992
0 | 0 | 0 | 12.7 | 0 | 0 | 24.6 | 0 | 2.23 | 0 | 0 | 0 | 0 | 0 | 12.68 | 0 | 0 | 0 | 24.16 | 23.63 | 0.08122189 | 2331.605 | 394.1828 | -17.21148 | 16.41008 | 0.2651967 | 4.465019 | 0.6937277 | 494
0 | 0 | 0 | 12.52 | 0 | 0 | 24.24 | 0 | 3.66 | 0 | 0 | 0 | 0 | 0 | 12.49 | 0 | 0 | 0 | 23.8 | 23.29 | 0.09171308 | 2303.089 | 407.5758 | -26.05117 | 19.69861 | 0.2678125 | 4.444523 | 0.6849886 | 524
0 | 0 | 0 | 12.34 | 0 | 0 | 23.89 | 0 | 5.06 | 0 | 0 | 0 | 0 | 0 | 12.31 | 0 | 0 | 0 | 23.46 | 22.95 | 0.09989392 | 2276.718 | 417.798 | -33.40941 | 21.84746 | 0.2694821 | 4.425501 | 0.6761893 | 580
0 | 0 | 0 | 12.16 | 0 | 0 | 23.55 | 0 | 6.41 | 0 | 0 | 0 | 0 | 0 | 12.13 | 0 | 0 | 0 | 23.12 | 22.62 | 0.106377 | 2252.687 | 425.4951 | -39.46322 | 23.30264 | 0.2704163 | 4.408162 | 0.6675628 | 640
0 | 0 | 0 | 12.99 | 0 | 0 | 25.16 | 0 | 0 | 0 | 0 | 0 | 0 | 0 | 12.96 | 0 | 0 | 0 | 24.71 | 24.17 | 0.05730578 | 2380.001 | 365.4269 | -0.2495598 | 2.177882 | 0.2589813 | 4.499965 | 0.7070797 | 400
0 | 0 | 0 | 0 | 0 | 0 | 18.48 | 0 | 0 | 0 | 0 | 0 | 0 | 17.97 | 14.27 | 0 | 0 | 0 | 22.66 | 26.61 | 0.0491595 | 2369.217 | 431.3915 | 2.360602 | 1.133013 | 0.118603 | 4.300075 | 0.4582902 | 506.4072
0 | 0 | 0 | 0 | 0 | 0 | 18.48 | 0 | 0 | 0 | 0 | 0 | 0 | 17.97 | 14.27 | 0 | 0 | 0 | 22.66 | 26.61 | 0.0491595 | 2369.217 | 431.3915 | 2.360602 | 1.133013 | 0.118603 | 4.300075 | 0.4582902 | 484.3894
0 | 0 | 0 | 0 | 0 | 0 | 18.48 | 0 | 0 | 0 | 0 | 0 | 0 | 17.97 | 14.27 | 0 | 0 | 0 | 22.66 | 26.61 | 0.0491595 | 2369.217 | 431.3915 | 2.360602 | 1.133013 | 0.118603 | 4.300075 | 0.4582902 | 391.9151
0 | 0 | 0 | 11.96 | 0 | 0 | 23.16 | 0 | 2.1 | 0 | 0 | 0 | 6.35 | 0 | 11.93 | 0 | 0 | 0 | 0 | 44.5 | 0.07879028 | 2382.036 | 386.4088 | -16.36307 | 14.95042 | 0.2541392 | 4.581427 | 0.6898869 | 755.82
0 | 0 | 0 | 11.79 | 0 | 0 | 22.84 | 0 | 3.45 | 0 | 0 | 0 | 6.26 | 0 | 11.77 | 0 | 0 | 0 | 0 | 43.88 | 0.08756093 | 2351.126 | 403.953 | -24.43279 | 17.95519 | 0.2556895 | 4.555501 | 0.6848983 | 800.3893
0 | 0 | 0 | 11.63 | 0 | 0 | 22.53 | 0 | 4.77 | 0 | 0 | 0 | 6.18 | 0 | 11.61 | 0 | 0 | 0 | 0 | 43.28 | 0.0944293 | 2322.757 | 417.407 | -31.12756 | 19.91234 | 0.2565356 | 4.531838 | 0.6794517 | 914.4697
0 | 0 | 0 | 12.22 | 0 | 0 | 23.66 | 0 | 0 | 0 | 0 | 0 | 6.49 | 0 | 12.19 | 0 | 0 | 0 | 0 | 45.45 | 0.0593556 | 2434.119 | 348.6824 | -0.8755958 | 1.890064 | 0.2499014 | 4.625078 | 0.6959813 | 554.8461
0 | 0 | 0 | 0 | 0 | 0 | 22.14 | 0 | 0 | 0 | 0 | 1.61 | 0 | 43.11 | 11.41 | 0 | 0 | 0 | 21.74 | 0 | 0.04768465 | 2433.276 | 638.5193 | -3.939833 | 6.979814 | 0.1011991 | 4.411571 | 0.599999 | 747.1169
0 | 0 | 0 | 12.49 | 0 | 0 | 24.2 | 0 | 0 | 0 | 0 | 3.51 | 0 | 23.57 | 12.47 | 0 | 0 | 0 | 23.76 | 0 | 0.05243159 | 2306.539 | 660.193 | -10.50896 | 8.729715 | 0.2291482 | 4.444547 | 0.8313032 | 1005.26
0 | 0 | 0 | 12.07 | 0 | 0 | 23.38 | 0 | 0 | 0 | 0 | 6.79 | 0 | 22.77 | 12.04 | 0 | 0 | 0 | 22.95 | 0 | 0.05040847 | 2169.113 | 749.7707 | -16.84109 | 10.56456 | 0.2176053 | 4.300013 | 0.9000306 | 953.7246
0 | 0 | 0 | 13.64 | 0 | 0 | 26.41 | 0 | 0 | 0 | 0 | 7.67 | 0 | 25.72 | 13.61 | 0 | 0 | 0 | 12.96 | 0 | 0.04189955 | 2173.673 | 790.1367 | -16.69037 | 9.733 | 0.2116103 | 4.333372 | 0.9428265 | 523.5394
0 | 0 | 0 | 0 | 0 | 0 | 30.58 | 0 | 0 | 0 | 0 | 8.88 | 0 | 29.78 | 15.75 | 0 | 0 | 0 | 15.01 | 0 | 0.03817398 | 2083.417 | 793.1116 | -18.56191 | 10.55985 | 0.08851961 | 4.125051 | 0.7806545 | 566.7865
0 | 0 | 0 | 0 | 0 | 0 | 19.54 | 0 | 2.95 | 0 | 0 | 0 | 10.71 | 0 | 10.07 | 0 | 0 | 0 | 19.19 | 37.54 | 0.09421154 | 2245.774 | 327.1556 | -21.73065 | 18.36381 | 0.1786382 | 4.363601 | 0.4810357 | 646.0006
0 | 0 | 0 | 0 | 0 | 0 | 19.54 | 0 | 2.95 | 0 | 0 | 0 | 10.71 | 0 | 10.07 | 0 | 0 | 0 | 19.19 | 37.54 | 0.09421154 | 2245.774 | 327.1556 | -21.73065 | 18.36381 | 0.1786382 | 4.363601 | 0.4810357 | 664.8966
0 | 0 | 0 | 0 | 0 | 0 | 15.71 | 0 | 0 | 0 | 0 | 0 | 0 | 30.59 | 8.09 | 0 | 0 | 0 | 15.42 | 30.18 | 0.04994462 | 2523.05 | 476.3928 | 2.720287 | 1.20844 | 0.1182583 | 4.400045 | 0.4899071 | 551.4367
0 | 0 | 0 | 0 | 0 | 0 | 15.71 | 0 | 0 | 0 | 0 | 0 | 0 | 30.59 | 8.09 | 0 | 0 | 0 | 15.42 | 30.18 | 0.04994462 | 2523.05 | 476.3928 | 2.720287 | 1.20844 | 0.1182583 | 4.400045 | 0.4899071 | 404.0839
0 | 0 | 0 | 0 | 0 | 0 | 15.71 | 0 | 0 | 0 | 0 | 0 | 0 | 30.59 | 8.09 | 0 | 0 | 0 | 15.42 | 30.18 | 0.04994462 | 2523.05 | 476.3928 | 2.720287 | 1.20844 | 0.1182583 | 4.400045 | 0.4899071 | 398.0268
0 | 0 | 0 | 0 | 0 | 0 | 15.71 | 0 | 0 | 0 | 0 | 0 | 0 | 30.59 | 8.09 | 0 | 0 | 0 | 15.42 | 30.18 | 0.04994462 | 2523.05 | 476.3928 | 2.720287 | 1.20844 | 0.1182583 | 4.400045 | 0.4899071 | 395.9562
0 | 0 | 0 | 0 | 0 | 0 | 15.71 | 0 | 0 | 0 | 0 | 0 | 0 | 30.59 | 8.09 | 0 | 0 | 0 | 15.42 | 30.18 | 0.04994462 | 2523.05 | 476.3928 | 2.720287 | 1.20844 | 0.1182583 | 4.400045 | 0.4899071 | 421.1416
0 | 0 | 0 | 0 | 0 | 0 | 15.71 | 0 | 0 | 0 | 0 | 0 | 0 | 30.59 | 8.09 | 0 | 0 | 0 | 15.42 | 30.18 | 0.04994462 | 2523.05 | 476.3928 | 2.720287 | 1.20844 | 0.1182583 | 4.400045 | 0.4899071 | 398.5204
0 | 0 | 0 | 0 | 0 | 0 | 15.71 | 0 | 0 | 0 | 0 | 0 | 0 | 30.59 | 8.09 | 0 | 0 | 0 | 15.42 | 30.18 | 0.04994462 | 2523.05 | 476.3928 | 2.720287 | 1.20844 | 0.1182583 | 4.400045 | 0.4899071 | 391.9151
0 | 0 | 0 | 0 | 0 | 0 | 15.71 | 0 | 0 | 0 | 0 | 0 | 0 | 30.59 | 8.09 | 0 | 0 | 0 | 15.42 | 30.18 | 0.04994462 | 2523.05 | 476.3928 | 2.720287 | 1.20844 | 0.1182583 | 4.400045 | 0.4899071 | 353.2501
0 | 0 | 0 | 0 | 0 | 0 | 15.71 | 0 | 0 | 0 | 0 | 0 | 0 | 30.59 | 8.09 | 0 | 0 | 0 | 15.42 | 30.18 | 0.04994462 | 2523.05 | 476.3928 | 2.720287 | 1.20844 | 0.1182583 | 4.400045 | 0.4899071 | 351.8401
0 | 0 | 0 | 0 | 0 | 0 | 15.71 | 0 | 0 | 0 | 0 | 0 | 0 | 30.59 | 8.09 | 0 | 0 | 0 | 15.42 | 30.18 | 0.04994462 | 2523.05 | 476.3928 | 2.720287 | 1.20844 | 0.1182583 | 4.400045 | 0.4899071 | 352.8769
0 | 0 | 0 | 0 | 0 | 0 | 15.71 | 0 | 0 | 0 | 0 | 0 | 0 | 30.59 | 8.09 | 0 | 0 | 0 | 15.42 | 30.18 | 0.04994462 | 2523.05 | 476.3928 | 2.720287 | 1.20844 | 0.1182583 | 4.400045 | 0.4899071 | 337.4336
0 | 0 | 0 | 25.17 | 0 | 0 | 0 | 0 | 0 | 0 | 0 | 1.42 | 13.37 | 47.48 | 12.56 | 0 | 0 | 0 | 0 | 0 | 0.04027793 | 2498.96 | 633.5549 | -5.676215 | 4.062405 | 0.2598534 | 4.904441 | 0.8111263 | 472.4904
0 | 0 | 0 | 24.48 | 0 | 0 | 0 | 0 | 0 | 0 | 0 | 4.13 | 13 | 46.17 | 12.21 | 0 | 0 | 0 | 0 | 0 | 0.03913041 | 2363.107 | 748.9023 | -10.01782 | 5.96639 | 0.2497085 | 4.739203 | 0.9425493 | 416.6649
0 | 0 | 0 | 23.83 | 0 | 0 | 0 | 0 | 0 | 0 | 0 | 6.7 | 12.65 | 44.94 | 11.89 | 0 | 0 | 0 | 0 | 0 | 0.03803706 | 2248.734 | 816.3269 | -12.9593 | 6.838354 | 0.2406208 | 4.600028 | 1.01978 | 291.5163
0 | 0 | 0 | 25.54 | 0 | 0 | 0 | 0 | 0 | 0 | 0 | 0 | 13.56 | 48.16 | 12.74 | 0 | 0 | 0 | 0 | 0 | 0.04086774 | 2577.496 | 540.7925 | -2.750014 | 1.411436 | 0.2654622 | 5.000025 | 0.7071053 | 557.1795
0 | 0 | 0 | 0 | 0 | 0 | 17.09 | 0 | 0 | 0 | 0 | 0 | 0 | 33.29 | 0 | 0 | 0 | 0 | 16.78 | 32.84 | 0.05363165 | 2668.518 | 421.7359 | 3.499964 | 1.262426 | 0.1231606 | 4.499996 | 0.5 | 847.3277
0 | 0 | 0 | 0 | 0 | 0 | 0 | 0 | 0 | 0 | 0 | 0 | 0 | 25.48 | 11.23 | 0 | 0 | 0 | 21.41 | 41.88 | 0.04658773 | 2374.753 | 462.154 | 1.296516 | 0.8135732 | 0.105735 | 4.166692 | 0.3727008 | 394.2831
0 | 0 | 0 | 0 | 0 | 0 | 0 | 0 | 0 | 0 | 0 | 0 | 0 | 36.3 | 9.6 | 0 | 0 | 0 | 18.3 | 35.8 | 0.04851916 | 2466.286 | 517.3243 | 1.750197 | 0.8970799 | 0.1040113 | 4.250031 | 0.4330303 | 627.7311
0 | 0 | 0 | 16.96 | 32.5 | 0 | 16.43 | 0 | 0 | 0 | 0 | 0 | 0 | 31.99 | 2.12 | 0 | 0 | 0 | 0 | 0 | 0.02486091 | 3086.015 | 457.568 | -6.144676 | 2.485224 | 0.3631336 | 5.411532 | 0.6000397 | 478.3
0 | 0 | 0 | 16.61 | 31.83 | 0 | 16.09 | 0 | 0 | 0 | 0 | 0 | 0 | 31.33 | 4.14 | 0 | 0 | 0 | 0 | 0 | 0.02606645 | 3022.657 | 516.0662 | -5.82771 | 2.53708 | 0.3615749 | 5.333425 | 0.6665476 | 481.2
0 | 0 | 0 | 16.27 | 31.18 | 0 | 15.76 | 0 | 0 | 0 | 0 | 0 | 0 | 30.69 | 6.09 | 0 | 0 | 0 | 0 | 0 | 0.02691507 | 2965.597 | 557.4498 | -5.53995 | 2.550218 | 0.3593069 | 5.263075 | 0.7139391 | 495.6
0 | 0 | 0 | 15.95 | 30.56 | 0 | 15.45 | 0 | 0 | 0 | 0 | 0 | 0 | 30.08 | 7.96 | 0 | 0 | 0 | 0 | 0 | 0.02750562 | 2914.316 | 587.4316 | -5.279544 | 2.540132 | 0.3565487 | 5.199894 | 0.7483467 | 507.5
0 | 0 | 0 | 17.33 | 33.21 | 0 | 16.78 | 0 | 0 | 0 | 0 | 0 | 0 | 32.68 | 0 | 0 | 0 | 0 | 0 | 0 | 0.02310459 | 3157.773 | 367.741 | -6.500098 | 2.365145 | 0.3637003 | 5.500031 | 0.5 | 446.9566
0 | 0 | 0 | 14.7 | 28.18 | 0 | 14.24 | 0 | 0 | 0 | 0 | 0 | 7.81 | 27.73 | 7.34 | 0 | 0 | 0 | 0 | 0 | 0.03575942 | 2792.402 | 601.5881 | -4.221806 | 2.263908 | 0.3340793 | 5.166527 | 0.6872177 | 756.9609
0 | 0 | 0 | 15.95 | 30.56 | 0 | 15.45 | 0 | 0 | 0 | 0 | 0 | 0 | 30.08 | 7.96 | 0 | 0 | 0 | 0 | 0 | 0.02750562 | 2914.316 | 587.4316 | -5.279544 | 2.540132 | 0.3565487 | 5.199894 | 0.7483467 | 693.3101
0 | 0 | 0 | 18.85 | 0 | 0 | 18.26 | 0 | 0 | 0 | 0 | 0 | 0 | 35.56 | 9.41 | 0 | 0 | 0 | 17.93 | 0 | 0.05462345 | 2600.926 | 498.6706 | -1.758747 | 2.32583 | 0.2816456 | 4.799849 | 0.7482904 | 612.0921
0 | 0 | 0 | 18.85 | 0 | 0 | 18.26 | 0 | 0 | 0 | 0 | 0 | 0 | 35.56 | 9.41 | 0 | 0 | 0 | 17.93 | 0 | 0.05462345 | 2600.926 | 498.6706 | -1.758747 | 2.32583 | 0.2816456 | 4.799849 | 0.7482904 | 480.1672
0 | 0 | 0 | 18.85 | 0 | 0 | 18.26 | 0 | 0 | 0 | 0 | 0 | 0 | 35.56 | 9.41 | 0 | 0 | 0 | 17.93 | 0 | 0.05462345 | 2600.926 | 498.6706 | -1.758747 | 2.32583 | 0.2816456 | 4.799849 | 0.7482904 | 590.2935
0 | 0 | 0 | 15.87 | 30.41 | 0 | 15.37 | 0 | 0 | 0 | 0 | 0 | 8.43 | 29.93 | 0 | 0 | 0 | 0 | 0 | 0 | 0.03148215 | 2962.73 | 510.1292 | -4.63951 | 2.21959 | 0.3433852 | 5.39995 | 0.4898877 | 1263.636
0 | 0 | 0 | 0 | 0 | 0 | 24.93 | 0 | 0 | 0 | 0 | 0 | 13.67 | 48.56 | 12.84 | 0 | 0 | 0 | 0 | 0 | 0.03934721 | 2541.069 | 522.6954 | -0.2501441 | 0.8243669 | 0.05068501 | 4.750073 | 0.4329704 | 424.9417
0 | 0 | 0 | 0 | 33.03 | 0 | 16.69 | 0 | 0 | 0 | 0 | 0 | 9.15 | 32.52 | 8.6 | 0 | 0 | 0 | 0 | 0 | 0.03740216 | 2771.867 | 657.0002 | -3.680142 | 2.255247 | 0.3202323 | 5.000003 | 0.6324616 | 669.6101
0 | 0 | 0 | 0 | 36.14 | 0 | 18.27 | 0 | 0 | 0 | 0 | 0 | 10.02 | 35.58 | 0 | 0 | 0 | 0 | 0 | 0 | 0.03432407 | 2979.388 | 569.0916 | -4.499099 | 2.172064 | 0.3425568 | 5.249929 | 0.4329716 | 673.9985
0 | 18.6 | 0 | 0 | 0 | 0 | 33.23 | 0 | 0 | 0 | 0 | 4.83 | 9.11 | 0 | 34.24 | 0 | 0 | 0 | 0 | 0 | 0.06018443 | 2073.942 | 481.7554 | -10.96538 | 6.156671 | 0.04686019 | 4.599892 | 0.9166268 | 632.1649
0 | 18.6 | 0 | 0 | 0 | 0 | 33.23 | 0 | 0 | 0 | 0 | 4.83 | 9.11 | 0 | 34.24 | 0 | 0 | 0 | 0 | 0 | 0.06018443 | 2073.942 | 481.7554 | -10.96538 | 6.156671 | 0.04686019 | 4.599892 | 0.9166268 | 546.039
0 | 10.62 | 0 | 0 | 0 | 0 | 37.97 | 0 | 0 | 0 | 0 | 11.03 | 20.82 | 0 | 19.56 | 0 | 0 | 0 | 0 | 0 | 0.05231991 | 1977.151 | 623.8099 | -15.40944 | 7.322112 | 0.03764338 | 4.4443 | 0.955815 | 569.814
0 | 26.28 | 0 | 0 | 0 | 0 | 31.32 | 0 | 0 | 0 | 0 | 9.1 | 17.17 | 0 | 16.14 | 0 | 0 | 0 | 0 | 0 | 0.06287674 | 2013.969 | 569.6958 | -13.75607 | 6.302619 | 0.04069611 | 4.726928 | 1.052394 | 711.4286
0 | 19.21 | 0 | 0 | 0 | 0 | 34.32 | 0 | 0 | 0 | 0 | 9.97 | 18.82 | 0 | 17.68 | 0 | 0 | 0 | 0 | 0 | 0.05902357 | 1997.446 | 594.8971 | -14.56118 | 6.814809 | 0.03969688 | 4.599971 | 1.019856 | 652.6217
0 | 0 | 0 | 0 | 0 | 0 | 42.48 | 0 | 0 | 0 | 0 | 12.34 | 23.29 | 0 | 21.89 | 0 | 0 | 0 | 0 | 0 | 0.0394682 | 1951.802 | 657.2294 | -16.25209 | 7.74995 | 0.03354133 | 4.249898 | 0.8291738 | 474.0143
40.02 | 18.63 | 15.77 | 0 | 0 | 0 | 0 | 0 | 0 | 24.61 | 0 | 0.97 | 0 | 0 | 0 | 0 | 0 | 0 | 0 | 0 | 0.03981194 | 1782.305 | 250.8638 | -3.459227 | 2.652727 | 0.1335691 | 7.558456 | 1.383567 | 155.8853
39.26 | 18.28 | 15.47 | 0 | 0 | 0 | 0 | 0 | 0 | 24.14 | 0 | 2.85 | 0 | 0 | 0 | 0 | 0 | 0 | 0 | 0 | 0.04545641 | 1750.273 | 294.5211 | -5.261706 | 3.566057 | 0.1331844 | 7.386259 | 1.611537 | 242.1947
22.12 | 20.6 | 23.25 | 0 | 0 | 0 | 0 | 0 | 0 | 0 | 0 | 10.69 | 0 | 0 | 0 | 23.34 | 0 | 0 | 0 | 0 | 0.057782 | 1684.079 | 408.5466 | -12.32102 | 5.50483 | 0.1205686 | 7.199746 | 2.482023 | 607.6886
22.12 | 20.6 | 23.25 | 0 | 0 | 0 | 0 | 0 | 0 | 0 | 0 | 10.69 | 0 | 0 | 0 | 23.34 | 0 | 0 | 0 | 0 | 0.057782 | 1684.079 | 408.5466 | -12.32102 | 5.50483 | 0.1205686 | 7.199746 | 2.482023 | 629.7063
22.12 | 20.6 | 23.25 | 0 | 0 | 0 | 0 | 0 | 0 | 0 | 0 | 10.69 | 0 | 0 | 0 | 23.34 | 0 | 0 | 0 | 0 | 0.057782 | 1684.079 | 408.5466 | -12.32102 | 5.50483 | 0.1205686 | 7.199746 | 2.482023 | 744.1983
22.12 | 20.6 | 23.25 | 0 | 0 | 0 | 0 | 0 | 0 | 0 | 0 | 10.69 | 0 | 0 | 0 | 23.34 | 0 | 0 | 0 | 0 | 0.057782 | 1684.079 | 408.5466 | -12.32102 | 5.50483 | 0.1205686 | 7.199746 | 2.482023 | 537.2319
22.12 | 20.6 | 23.25 | 0 | 0 | 0 | 0 | 0 | 0 | 0 | 0 | 10.69 | 0 | 0 | 0 | 23.34 | 0 | 0 | 0 | 0 | 0.057782 | 1684.079 | 408.5466 | -12.32102 | 5.50483 | 0.1205686 | 7.199746 | 2.482023 | 638.5134
22.12 | 20.6 | 23.25 | 0 | 0 | 0 | 0 | 0 | 0 | 0 | 0 | 10.69 | 0 | 0 | 0 | 23.34 | 0 | 0 | 0 | 0 | 0.057782 | 1684.079 | 408.5466 | -12.32102 | 5.50483 | 0.1205686 | 7.199746 | 2.482023 | 383.5795
36.67 | 17.55 | 19.81 | 0 | 0 | 0 | 0 | 0 | 0 | 0 | 0 | 6.08 | 0 | 0 | 0 | 19.89 | 0 | 0 | 0 | 0 | 0.0476771 | 1749.92 | 337.1579 | -8.521059 | 4.371986 | 0.1066891 | 7.583436 | 2.098426 | 433.2069
36.67 | 17.55 | 19.81 | 0 | 0 | 0 | 0 | 0 | 0 | 0 | 0 | 6.08 | 0 | 0 | 0 | 19.89 | 0 | 0 | 0 | 0 | 0.0476771 | 1749.92 | 337.1579 | -8.521059 | 4.371986 | 0.1066891 | 7.583436 | 2.098426 | 513.4528
18.32 | 12.81 | 19.25 | 15.76 | 0 | 0 | 0 | 0 | 0 | 0 | 0 | 0 | 0 | 0 | 0 | 33.85 | 0 | 0 | 0 | 0 | 0.02772836 | 1943.357 | 350.3955 | -3.821297 | 1.670716 | 0.1253474 | 8.249296 | 1.445057 | 568.2697
18.32 | 12.81 | 19.25 | 15.76 | 0 | 0 | 0 | 0 | 0 | 0 | 0 | 0 | 0 | 0 | 0 | 33.85 | 0 | 0 | 0 | 0 | 0.02772836 | 1943.357 | 350.3955 | -3.821297 | 1.670716 | 0.1253474 | 8.249296 | 1.445057 | 536.5567
18.32 | 12.81 | 19.25 | 15.76 | 0 | 0 | 0 | 0 | 0 | 0 | 0 | 0 | 0 | 0 | 0 | 33.85 | 0 | 0 | 0 | 0 | 0.02772836 | 1943.357 | 350.3955 | -3.821297 | 1.670716 | 0.1253474 | 8.249296 | 1.445057 | 474.0317
18.32 | 12.81 | 19.25 | 15.76 | 0 | 0 | 0 | 0 | 0 | 0 | 0 | 0 | 0 | 0 | 0 | 33.85 | 0 | 0 | 0 | 0 | 0.02772836 | 1943.357 | 350.3955 | -3.821297 | 1.670716 | 0.1253474 | 8.249296 | 1.445057 | 430.3182
18.32 | 12.81 | 19.25 | 15.76 | 0 | 0 | 0 | 0 | 0 | 0 | 0 | 0 | 0 | 0 | 0 | 33.85 | 0 | 0 | 0 | 0 | 0.02772836 | 1943.357 | 350.3955 | -3.821297 | 1.670716 | 0.1253474 | 8.249296 | 1.445057 | 399.4173
17.27 | 16.08 | 35.25 | 0 | 0 | 0 | 0 | 0 | 0 | 0 | 9.24 | 3.92 | 0 | 0 | 0 | 18.23 | 0 | 0 | 0 | 0 | 0.03982466 | 1732.705 | 312.2923 | -5.125483 | 5.156817 | 0.1080406 | 8.330821 | 2.185688 | 168
17.27 | 16.08 | 35.25 | 0 | 0 | 0 | 0 | 0 | 0 | 0 | 9.24 | 3.92 | 0 | 0 | 0 | 18.23 | 0 | 0 | 0 | 0 | 0.03982466 | 1732.705 | 312.2923 | -5.125483 | 5.156817 | 0.1080406 | 8.330821 | 2.185688 | 328
17.27 | 16.08 | 35.25 | 0 | 0 | 0 | 0 | 0 | 0 | 0 | 9.24 | 3.92 | 0 | 0 | 0 | 18.23 | 0 | 0 | 0 | 0 | 0.03982466 | 1732.705 | 312.2923 | -5.125483 | 5.156817 | 0.1080406 | 8.330821 | 2.185688 | 206
17.15 | 13.14 | 37.09 | 0.18 | 0.35 | 0 | 0 | 0 | 0 | 0 | 9.2 | 3.9 | 0 | 0 | 0.88 | 18.1 | 0 | 0 | 0 | 0 | 0.04286593 | 1724.359 | 311.8542 | -5.943748 | 5.696037 | 0.1104946 | 8.38451 | 2.20523 | 231
17.15 | 13.14 | 37.09 | 0.18 | 0.35 | 0 | 0 | 0 | 0 | 0 | 9.2 | 3.9 | 0 | 0 | 0.88 | 18.1 | 0 | 0 | 0 | 0 | 0.04286593 | 1724.359 | 311.8542 | -5.943748 | 5.696037 | 0.1104946 | 8.38451 | 2.20523 | 178
17.15 | 13.14 | 37.09 | 0.18 | 0.35 | 0 | 0 | 0 | 0 | 0 | 9.2 | 3.9 | 0 | 0 | 0.88 | 18.1 | 0 | 0 | 0 | 0 | 0.04286593 | 1724.359 | 311.8542 | -5.943748 | 5.696037 | 0.1104946 | 8.38451 | 2.20523 | 343
17.15 | 13.14 | 37.09 | 0.18 | 0.35 | 0 | 0 | 0 | 0 | 0 | 9.2 | 3.9 | 0 | 0 | 0.88 | 18.1 | 0 | 0 | 0 | 0 | 0.04286593 | 1724.359 | 311.8542 | -5.943748 | 5.696037 | 0.1104946 | 8.38451 | 2.20523 | 171
15.53 | 7.7 | 39.15 | 0 | 0 | 0 | 0 | 0 | 0 | 0 | 0 | 5 | 0 | 0 | 5.33 | 27.28 | 0 | 0 | 0 | 0 | 0.0565738 | 1719.914 | 289.0733 | -13.98375 | 7.392905 | 0.1224595 | 8.069538 | 2.338122 | 343
15.53 | 7.7 | 39.15 | 0 | 0 | 0 | 0 | 0 | 0 | 0 | 0 | 5 | 0 | 0 | 5.33 | 27.28 | 0 | 0 | 0 | 0 | 0.0565738 | 1719.914 | 289.0733 | -13.98375 | 7.392905 | 0.1224595 | 8.069538 | 2.338122 | 341
15.53 | 7.7 | 39.15 | 0 | 0 | 0 | 0 | 0 | 0 | 0 | 0 | 5 | 0 | 0 | 5.33 | 27.28 | 0 | 0 | 0 | 0 | 0.0565738 | 1719.914 | 289.0733 | -13.98375 | 7.392905 | 0.1224595 | 8.069538 | 2.338122 | 345
15.53 | 7.7 | 39.15 | 0 | 0 | 0 | 0 | 0 | 0 | 0 | 0 | 5 | 0 | 0 | 5.33 | 27.28 | 0 | 0 | 0 | 0 | 0.0565738 | 1719.914 | 289.0733 | -13.98375 | 7.392905 | 0.1224595 | 8.069538 | 2.338122 | 345
29.33 | 27.31 | 30.82 | 0 | 0 | 0 | 0 | 0 | 0 | 0 | 0 | 12.54 | 0 | 0 | 0 | 0 | 0 | 0 | 0 | 0 | 0.0608319 | 1684.74 | 443.0498 | -12.73474 | 4.958436 | 0.1214117 | 6.860937 | 2.540947 | 339.0726
28.86 | 26.87 | 30.33 | 0 | 0 | 0 | 0 | 0 | 0 | 0 | 0 | 13.94 | 0 | 0 | 0 | 0 | 0 | 0 | 0 | 0 | 0.06259676 | 1663.164 | 454.2987 | -13.24883 | 5.048779 | 0.1221404 | 6.750224 | 2.585917 | 371.3065
28.36 | 26.41 | 29.81 | 0 | 0 | 0 | 0 | 0 | 0 | 0 | 0 | 15.42 | 0 | 0 | 0 | 0 | 0 | 0 | 0 | 0 | 0.06417411 | 1640.972 | 464.5626 | -13.72368 | 5.116881 | 0.1227344 | 6.636127 | 2.626493 | 459.7296
28.05 | 26.11 | 29.48 | 0 | 0 | 0 | 0 | 0 | 0 | 0 | 0 | 16.37 | 0 | 0 | 0 | 0 | 0 | 0 | 0 | 0 | 0.06504883 | 1627.036 | 470.3284 | -13.99307 | 5.147014 | 0.1230276 | 6.564756 | 2.649136 | 399.313
27.69 | 25.78 | 29.1 | 0 | 0 | 0 | 0 | 0 | 0 | 0 | 0 | 17.44 | 0 | 0 | 0 | 0 | 0 | 0 | 0 | 0 | 0.06592095 | 1611.639 | 476.1883 | -14.26587 | 5.168881 | 0.1232787 | 6.485427 | 2.671658 | 494.4295
19.92 | 18.54 | 20.93 | 0 | 0 | 0 | 0 | 0 | 0 | 19.59 | 0 | 0 | 0 | 0 | 0 | 21.02 | 0 | 0 | 0 | 0 | 0.03269336 | 1801.194 | 214.3125 | -4.1597 | 2.197442 | 0.1383574 | 8.000092 | 1.414148 | 101.2814
19.01 | 17.7 | 19.98 | 0 | 0 | 0 | 0 | 0 | 0 | 18.7 | 0 | 0 | 4.56 | 0 | 0 | 20.06 | 0 | 0 | 0 | 0 | 0.03288085 | 1820.281 | 224.8574 | -5.349658 | 2.958307 | 0.1380767 | 7.850111 | 1.525558 | 88.07081
18.26 | 17 | 19.19 | 0 | 0 | 0 | 0 | 0 | 0 | 17.96 | 0 | 0 | 8.33 | 0 | 0 | 19.27 | 0 | 0 | 0 | 0 | 0.03294893 | 1835.922 | 231.9625 | -6.215324 | 3.399808 | 0.1375917 | 7.727255 | 1.600656 | 273.0195
17.49 | 16.28 | 18.38 | 0 | 0 | 0 | 0 | 0 | 0 | 17.2 | 0 | 0 | 12.2 | 0 | 0 | 18.45 | 0 | 0 | 0 | 0 | 0.03294244 | 1851.857 | 237.9347 | -6.995821 | 3.746041 | 0.1368643 | 7.602029 | 1.664432 | 343.4762
16.85 | 15.69 | 17.71 | 0 | 0 | 0 | 0 | 0 | 0 | 16.58 | 0 | 0 | 15.37 | 0 | 0 | 17.79 | 0 | 0 | 0 | 0 | 0.03288106 | 1864.815 | 241.9193 | -7.555225 | 3.967569 | 0.1360987 | 7.500109 | 1.707778 | 748.6019
18.62 | 17.33 | 38.07 | 0 | 0 | 0 | 0 | 0 | 0 | 0 | 4.45 | 1.89 | 0 | 0 | 0 | 19.65 | 0 | 0 | 0 | 0 | 0.02898091 | 1789.537 | 256.7996 | -4.557313 | 3.95232 | 0.1012799 | 8.460602 | 1.871135 | 366.1366
17.27 | 16.08 | 35.25 | 0 | 0 | 0 | 0 | 0 | 0 | 0 | 9.24 | 3.92 | 0 | 0 | 0 | 18.23 | 0 | 0 | 0 | 0 | 0.03982466 | 1732.705 | 312.2923 | -5.125483 | 5.156817 | 0.1080406 | 8.330821 | 2.185688 | 169.6277
17.27 | 16.08 | 35.25 | 0 | 0 | 0 | 0 | 0 | 0 | 0 | 9.24 | 3.92 | 0 | 0 | 0 | 18.23 | 0 | 0 | 0 | 0 | 0.03982466 | 1732.705 | 312.2923 | -5.125483 | 5.156817 | 0.1080406 | 8.330821 | 2.185688 | 152.7479
18.46 | 17.19 | 19.4 | 0 | 0 | 0 | 0 | 0 | 0 | 0 | 21.01 | 4.46 | 0 | 0 | 0 | 19.48 | 0 | 0 | 0 | 0 | 0.04169277 | 1692.992 | 346.0991 | -1.519861 | 5.643602 | 0.1093277 | 8.272699 | 2.339105 | 549.2365
18.46 | 17.19 | 19.4 | 0 | 0 | 0 | 0 | 0 | 0 | 0 | 21.01 | 4.46 | 0 | 0 | 0 | 19.48 | 0 | 0 | 0 | 0 | 0.04169277 | 1692.992 | 346.0991 | -1.519861 | 5.643602 | 0.1093277 | 8.272699 | 2.339105 | 561.6629
18.46 | 17.19 | 19.4 | 0 | 0 | 0 | 0 | 0 | 0 | 0 | 21.01 | 4.46 | 0 | 0 | 0 | 19.48 | 0 | 0 | 0 | 0 | 0.04169277 | 1692.992 | 346.0991 | -1.519861 | 5.643602 | 0.1093277 | 8.272699 | 2.339105 | 299.7803
17.67 | 16.45 | 18.57 | 0 | 0 | 0 | 0 | 0 | 0 | 0 | 20.11 | 8.54 | 0 | 0 | 0 | 18.65 | 0 | 0 | 0 | 0 | 0.05281548 | 1629.655 | 392.2642 | -4.778569 | 6.312802 | 0.119085 | 7.833224 | 2.67203 | 330.6051
17.67 | 16.45 | 18.57 | 0 | 0 | 0 | 0 | 0 | 0 | 0 | 20.11 | 8.54 | 0 | 0 | 0 | 18.65 | 0 | 0 | 0 | 0 | 0.05281548 | 1629.655 | 392.2642 | -4.778569 | 6.312802 | 0.119085 | 7.833224 | 2.67203 | 461.0073
17.61 | 16.4 | 38.89 | 0 | 0 | 0 | 0 | 0 | 0 | 0 | 0 | 8.51 | 0 | 0 | 0 | 18.59 | 0 | 0 | 0 | 0 | 0.05380409 | 1692.018 | 370.2151 | -11.94268 | 5.505551 | 0.1203746 | 7.705251 | 2.491571 | 556.1672
17.61 | 16.4 | 38.89 | 0 | 0 | 0 | 0 | 0 | 0 | 0 | 0 | 8.51 | 0 | 0 | 0 | 18.59 | 0 | 0 | 0 | 0 | 0.05380409 | 1692.018 | 370.2151 | -11.94268 | 5.505551 | 0.1203746 | 7.705251 | 2.491571 | 508.1686
17.61 | 16.4 | 38.89 | 0 | 0 | 0 | 0 | 0 | 0 | 0 | 0 | 8.51 | 0 | 0 | 0 | 18.59 | 0 | 0 | 0 | 0 | 0.05380409 | 1692.018 | 370.2151 | -11.94268 | 5.505551 | 0.1203746 | 7.705251 | 2.491571 | 656.1275
19.92 | 18.54 | 20.93 | 0 | 0 | 0 | 0 | 0 | 0 | 19.59 | 0 | 0 | 0 | 0 | 0 | 21.02 | 0 | 0 | 0 | 0 | 0.03269336 | 1801.194 | 214.3125 | -4.1597 | 2.197442 | 0.1383574 | 8.000092 | 1.414148 | 130.2
19.92 | 18.54 | 20.93 | 0 | 0 | 0 | 0 | 0 | 0 | 19.59 | 0 | 0 | 0 | 0 | 0 | 21.02 | 0 | 0 | 0 | 0 | 0.03269336 | 1801.194 | 214.3125 | -4.1597 | 2.197442 | 0.1383574 | 8.000092 | 1.414148 | 394.1
19.92 | 18.54 | 20.93 | 0 | 0 | 0 | 0 | 0 | 0 | 19.59 | 0 | 0 | 0 | 0 | 0 | 21.02 | 0 | 0 | 0 | 0 | 0.03269336 | 1801.194 | 214.3125 | -4.1597 | 2.197442 | 0.1383574 | 8.000092 | 1.414148 | 430.7
18.17 | 16.92 | 19.09 | 0 | 0 | 0 | 0 | 0 | 0 | 17.87 | 0 | 8.78 | 0 | 0 | 0 | 19.17 | 0 | 0 | 0 | 0 | 0.05566115 | 1656.574 | 378.0038 | -11.88945 | 5.693572 | 0.1390383 | 7.166328 | 2.266975 | 684
24.77 | 23.06 | 26.03 | 0 | 0 | 0 | 0 | 0 | 0 | 0 | 0 | 0 | 0 | 0 | 0 | 26.14 | 0 | 0 | 0 | 0 | 0.003021234 | 1871.745 | 180.368 | -3.74981 | 1.636914 | 0.09669298 | 8.250016 | 1.47898 | 94.7
23.91 | 22.26 | 25.13 | 0 | 0 | 0 | 0 | 0 | 0 | 0 | 0 | 3.47 | 0 | 0 | 0 | 25.23 | 0 | 0 | 0 | 0 | 0.03759564 | 1806.205 | 295.7343 | -7.272632 | 3.912186 | 0.1075266 | 7.883329 | 1.955884 | 117
23.11 | 21.52 | 24.29 | 0 | 0 | 0 | 0 | 0 | 0 | 0 | 0 | 6.7 | 0 | 0 | 0 | 24.39 | 0 | 0 | 0 | 0 | 0.04916751 | 1749.37 | 357.9755 | -9.867797 | 4.852908 | 0.1145974 | 7.565185 | 2.242409 | 228
22.36 | 20.82 | 23.5 | 0 | 0 | 0 | 0 | 0 | 0 | 0 | 0 | 9.72 | 0 | 0 | 0 | 23.6 | 0 | 0 | 0 | 0 | 0.05606366 | 1699.465 | 398.1588 | -11.79327 | 5.382862 | 0.1193477 | 7.285996 | 2.432591 | 511
20.4 | 19 | 21.45 | 0 | 0 | 0 | 0 | 0 | 0 | 0 | 0 | 8.87 | 0 | 0 | 8.74 | 21.53 | 0 | 0 | 0 | 0 | 0.06646456 | 1721.815 | 385.7019 | -17.52786 | 7.924045 | 0.1334996 | 6.981858 | 2.505414 | 623
19.92 | 18.54 | 20.93 | 0 | 0 | 0 | 0 | 0 | 0 | 19.59 | 0 | 0 | 0 | 0 | 0 | 21.02 | 0 | 0 | 0 | 0 | 0.03269336 | 1801.194 | 214.3125 | -4.1597 | 2.197442 | 0.1383574 | 8.000092 | 1.414148 | 95.11647
19.63 | 18.28 | 20.64 | 1.42 | 0 | 0 | 0 | 0 | 0 | 19.31 | 0 | 0 | 0 | 0 | 0 | 20.72 | 0 | 0 | 0 | 0 | 0.03325007 | 1810.348 | 235.5283 | -4.150876 | 2.219728 | 0.1423677 | 7.983465 | 1.42008 | 99.07966
19.34 | 18.01 | 20.33 | 2.89 | 0 | 0 | 0 | 0 | 0 | 19.03 | 0 | 0 | 0 | 0 | 0 | 20.41 | 0 | 0 | 0 | 0 | 0.03381396 | 1819.913 | 255.5267 | -4.140149 | 2.241849 | 0.1463768 | 7.96578 | 1.425871 | 145.3168
19.03 | 17.72 | 20 | 4.45 | 0 | 0 | 0 | 0 | 0 | 18.72 | 0 | 0 | 0 | 0 | 0 | 20.08 | 0 | 0 | 0 | 0 | 0.03438952 | 1830.222 | 275.0297 | -4.128151 | 2.264361 | 0.1504697 | 7.946944 | 1.431866 | 246.5983
18.7 | 17.41 | 19.65 | 6.1 | 0 | 0 | 0 | 0 | 0 | 18.4 | 0 | 0 | 0 | 0 | 0 | 19.73 | 0 | 0 | 0 | 0 | 0.03498249 | 1841.241 | 294.118 | -4.114727 | 2.287364 | 0.1546508 | 7.926707 | 1.43795 | 336.8708
23.91 | 22.26 | 25.13 | 0 | 0 | 0 | 0 | 0 | 0 | 0 | 0 | 3.47 | 0 | 0 | 0 | 25.23 | 0 | 0 | 0 | 0 | 0.03759564 | 1806.205 | 295.7343 | -7.272632 | 3.912186 | 0.1075266 | 7.883329 | 1.955884 | 393.3948
0 | 26.45 | 29.85 | 0 | 0 | 0 | 0 | 0 | 0 | 0 | 0 | 13.72 | 0 | 0 | 0 | 29.98 | 0 | 0 | 0 | 0 | 0.06133597 | 1652.437 | 451.1682 | -15.49801 | 5.752358 | 0.1316209 | 7.000256 | 2.738434 | 1183
19.59 | 18.24 | 20.59 | 0 | 0 | 0 | 0 | 0 | 0 | 19.28 | 22.3 | 0 | 0 | 0 | 0 | 0 | 0 | 0 | 0 | 0 | 0.03197946 | 1719.11 | 279.8409 | 2.720864 | 4.235597 | 0.1418525 | 8.40009 | 1.854758 | 256.8307
19.59 | 18.24 | 20.59 | 0 | 0 | 0 | 0 | 0 | 0 | 19.28 | 22.3 | 0 | 0 | 0 | 0 | 0 | 0 | 0 | 0 | 0 | 0.03197946 | 1719.11 | 279.8409 | 2.720864 | 4.235597 | 0.1418525 | 8.40009 | 1.854758 | 252.8222
19.59 | 18.24 | 20.59 | 0 | 0 | 0 | 0 | 0 | 0 | 19.28 | 22.3 | 0 | 0 | 0 | 0 | 0 | 0 | 0 | 0 | 0 | 0.03197946 | 1719.11 | 279.8409 | 2.720864 | 4.235597 | 0.1418525 | 8.40009 | 1.854758 | 250.444
19.59 | 18.24 | 20.59 | 0 | 0 | 0 | 0 | 0 | 0 | 19.28 | 22.3 | 0 | 0 | 0 | 0 | 0 | 0 | 0 | 0 | 0 | 0.03197946 | 1719.11 | 279.8409 | 2.720864 | 4.235597 | 0.1418525 | 8.40009 | 1.854758 | 248.0877
19.59 | 18.24 | 20.59 | 0 | 0 | 0 | 0 | 0 | 0 | 19.28 | 22.3 | 0 | 0 | 0 | 0 | 0 | 0 | 0 | 0 | 0 | 0.03197946 | 1719.11 | 279.8409 | 2.720864 | 4.235597 | 0.1418525 | 8.40009 | 1.854758 | 243.5951
0 | 7.92 | 0 | 14.61 | 28 | 0 | 14.15 | 0 | 0 | 0 | 0 | 0 | 7.76 | 27.56 | 0 | 0 | 0 | 0 | 0 | 0 | 0.04651066 | 2832.306 | 549.5098 | -4.88883 | 2.405397 | 0.3213677 | 5.499972 | 0.5 | 704.6
19.32 | 17.99 | 20.31 | 0 | 0 | 0 | 0 | 0 | 0 | 0 | 21.99 | 0 | 0 | 0 | 0 | 20.39 | 0 | 0 | 0 | 0 | 0.01033244 | 1768.938 | 261.3394 | 3.200447 | 4.051724 | 0.09221668 | 8.800125 | 1.720484 | 160
18.46 | 17.19 | 19.4 | 0 | 0 | 0 | 0 | 0 | 0 | 0 | 21.01 | 4.46 | 0 | 0 | 0 | 19.48 | 0 | 0 | 0 | 0 | 0.04169277 | 1692.992 | 346.0991 | -1.519861 | 5.643602 | 0.1093277 | 8.272699 | 2.339105 | 160
17.67 | 16.45 | 18.57 | 0 | 0 | 0 | 0 | 0 | 0 | 0 | 20.11 | 8.54 | 0 | 0 | 0 | 18.65 | 0 | 0 | 0 | 0 | 0.05281548 | 1629.655 | 392.2642 | -4.778569 | 6.312802 | 0.119085 | 7.833224 | 2.67203 | 458
16.95 | 15.78 | 17.81 | 0 | 0 | 0 | 0 | 0 | 0 | 0 | 19.29 | 12.28 | 0 | 0 | 0 | 17.89 | 0 | 0 | 0 | 0 | 0.05892004 | 1576.186 | 420.0282 | -7.050331 | 6.627962 | 0.1249276 | 7.461938 | 2.871881 | 498
16.28 | 15.16 | 17.11 | 0 | 0 | 0 | 0 | 0 | 0 | 0 | 18.53 | 15.73 | 0 | 0 | 0 | 17.18 | 0 | 0 | 0 | 0 | 0.06256802 | 1530.267 | 437.301 | -8.650965 | 6.750699 | 0.128443 | 7.143098 | 2.996571 | 560
23.91 | 22.26 | 25.13 | 0 | 0 | 0 | 0 | 0 | 0 | 0 | 0 | 3.47 | 0 | 0 | 0 | 25.23 | 0 | 0 | 0 | 0 | 0.03759564 | 1806.205 | 295.7343 | -7.272632 | 3.912186 | 0.1075266 | 7.883329 | 1.955884 | 390.9932
36.81 | 0 | 26.7 | 0 | 0 | 0 | 0 | 0.01 | 0 | 0 | 0 | 9.68 | 0 | 0 | 0 | 26.81 | 0 | 0 | 0 | 0 | 0.05741444 | 1618.907 | 331.8998 | -11.03521 | 5.475995 | 0.1059606 | 7.775805 | 2.405539 | 529.3056
6.13 | 38.83 | 12.89 | 0 | 0 | 0 | 0 | 0 | 0 | 0 | 0 | 20.15 | 0 | 0 | 0 | 22 | 0 | 0 | 0 | 0 | 0.06634938 | 1622.476 | 523.0694 | -14.77571 | 4.880088 | 0.117758 | 5.989773 | 2.527794 | 699
17.03 | 18.26 | 8.27 | 0 | 0 | 0 | 0 | 0 | 0 | 0 | 7.41 | 29.7 | 0 | 0 | 0 | 19.33 | 0 | 0 | 0 | 0 | 0.06824506 | 1420.375 | 490.5028 | -12.98367 | 5.578578 | 0.1231159 | 5.760223 | 2.856541 | 728
37.78 | 6.81 | 6.42 | 0 | 0 | 0 | 0 | 0 | 0 | 0 | 12.49 | 22.37 | 0 | 0 | 0 | 14.12 | 0 | 0 | 0 | 0 | 0.06764673 | 1450.029 | 435.3195 | -9.582003 | 5.907102 | 0.1227958 | 6.460515 | 2.913703 | 604
11.1 | 35.6 | 10.36 | 0 | 0 | 0 | 0 | 0 | 0 | 0 | 8.44 | 21.46 | 0 | 0 | 0 | 13.03 | 0 | 0 | 0 | 0 | 0.06643761 | 1571.253 | 524.4396 | -11.24211 | 5.626457 | 0.1179631 | 6.020334 | 2.698461 | 790
17.91 | 17.85 | 14.78 | 0 | 0 | 0 | 0 | 0 | 0 | 0 | 0 | 26.55 | 0 | 0 | 0 | 22.9 | 0 | 0 | 0 | 0 | 0.06905778 | 1472.59 | 487.9511 | -16.1172 | 5.433128 | 0.1253255 | 5.939895 | 2.777734 | 806
16.96 | 14.54 | 15.06 | 0 | 0 | 0 | 0 | 0 | 0 | 0 | 7.39 | 29.58 | 0 | 0 | 0 | 16.48 | 0 | 0 | 0 | 0 | 0.06838935 | 1405.85 | 474.7524 | -13.85986 | 5.887046 | 0.1277976 | 5.899355 | 2.971131 | 811
14.12 | 22.7 | 10.78 | 0 | 0 | 0 | 0 | 0 | 0 | 0 | 0 | 26.65 | 0 | 0 | 0 | 25.73 | 0 | 0 | 0 | 0 | 0.06879092 | 1489.043 | 504.1698 | -15.82488 | 5.188482 | 0.122344 | 5.820256 | 2.695692 | 855
10.09 | 36.42 | 9.26 | 0 | 0 | 0 | 0 | 0 | 0 | 0 | 7.17 | 23.77 | 0 | 0 | 0 | 13.29 | 0 | 0 | 0 | 0 | 0.06727983 | 1550.377 | 534.4649 | -11.80188 | 5.380971 | 0.115296 | 5.818551 | 2.657807 | 802
15.62 | 15.79 | 13.71 | 0 | 0 | 0 | 0 | 0 | 0 | 0 | 7.39 | 29.59 | 0 | 0 | 0 | 17.9 | 0 | 0 | 0 | 0 | 0.06828602 | 1410.148 | 479.6647 | -13.80492 | 5.8493 | 0.1271167 | 5.86993 | 2.951379 | 799
10.29 | 26.37 | 9.48 | 0 | 0 | 0 | 0 | 0 | 0 | 0 | 0 | 26.72 | 0 | 0 | 0 | 27.14 | 0 | 0 | 0 | 0 | 0.06858002 | 1500.602 | 515.2658 | -15.79638 | 5.024948 | 0.1207033 | 5.750534 | 2.654683 | 857
13.16 | 23.24 | 6.88 | 0 | 0 | 0 | 0 | 0 | 0 | 0 | 7.45 | 29.85 | 0 | 0 | 0 | 19.43 | 0 | 0 | 0 | 0 | 0.06802812 | 1435.778 | 507.8904 | -12.74704 | 5.431817 | 0.1202395 | 5.658565 | 2.796256 | 855
11.52 | 22.69 | 12.11 | 0 | 0 | 0 | 0 | 0 | 0 | 0 | 0 | 26.63 | 0 | 0 | 0 | 27.05 | 0 | 0 | 0 | 0 | 0.06868213 | 1487.715 | 503.5231 | -16.20337 | 5.266329 | 0.1238606 | 5.849237 | 2.728706 | 816
9.16 | 28.04 | 6.9 | 0 | 0 | 0 | 0 | 0 | 0 | 0 | 7.47 | 29.1 | 0 | 0 | 0 | 19.32 | 0 | 0 | 0 | 0 | 0.06784193 | 1459.338 | 522.2571 | -12.68119 | 5.376259 | 0.1183411 | 5.630687 | 2.75627 | 811
11.63 | 26.42 | 8.11 | 0 | 0 | 0 | 0 | 0 | 0 | 0 | 7.36 | 27.42 | 0 | 0 | 0 | 19.05 | 0 | 0 | 0 | 0 | 0.06792533 | 1472.388 | 514.8376 | -12.75307 | 5.557332 | 0.1203907 | 5.770275 | 2.781664 | 790
10.32 | 28.83 | 8.16 | 0 | 0 | 0 | 0 | 0 | 0 | 0 | 0 | 26.81 | 0 | 0 | 0 | 25.88 | 0 | 0 | 0 | 0 | 0.06857319 | 1509.078 | 522.8366 | -15.43333 | 4.859415 | 0.1180991 | 5.680779 | 2.600024 | 855
12.95 | 28.87 | 6.77 | 0 | 0 | 0 | 0 | 0 | 0 | 0 | 0 | 26.84 | 0 | 0 | 0 | 24.57 | 0 | 0 | 0 | 0 | 0.0686823 | 1510.441 | 523.4728 | -15.0267 | 4.770003 | 0.1163452 | 5.650709 | 2.562513 | 856
11.81 | 24.52 | 6.89 | 0 | 0 | 0 | 0 | 0 | 0 | 0 | 7.46 | 29.87 | 0 | 0 | 0 | 19.44 | 0 | 0 | 0 | 0 | 0.06796157 | 1439.588 | 512.0477 | -12.75238 | 5.408305 | 0.1197023 | 5.638172 | 2.786447 | 859
6.4 | 26.31 | 8.12 | 0 | 0 | 0 | 0 | 0 | 0 | 0 | 0 | 26.67 | 0 | 0 | 0 | 32.5 | 0 | 0 | 0 | 0 | 0.06832731 | 1499.6 | 514.742 | -16.17628 | 4.948807 | 0.1220035 | 5.770193 | 2.671743 | 875
6.41 | 26.32 | 6.73 | 0 | 0 | 0 | 0 | 0 | 0 | 0 | 0 | 26.68 | 0 | 0 | 0 | 33.86 | 0 | 0 | 0 | 0 | 0.06829302 | 1499.931 | 515.0021 | -16.09146 | 4.873285 | 0.121525 | 5.758787 | 2.657008 | 865
6.42 | 27.55 | 6.74 | 0 | 0 | 0 | 0 | 0 | 0 | 0 | 0 | 26.72 | 0 | 0 | 0 | 32.57 | 0 | 0 | 0 | 0 | 0.0683065 | 1504.046 | 518.7311 | -15.95477 | 4.834486 | 0.1205041 | 5.729165 | 2.637259 | 868
10.28 | 25.1 | 6.74 | 0 | 0 | 0 | 0 | 0 | 0 | 0 | 0 | 26.69 | 0 | 0 | 0 | 31.19 | 0 | 0 | 0 | 0 | 0.06849754 | 1497.011 | 511.7936 | -15.77405 | 4.945676 | 0.1208208 | 5.759878 | 2.646276 | 863
14.49 | 24.56 | 6.9 | 0 | 0 | 0 | 0 | 0 | 0 | 0 | 7.47 | 29.92 | 0 | 0 | 0 | 16.66 | 0 | 0 | 0 | 0 | 0.06812147 | 1440.436 | 512.6494 | -12.38229 | 5.338845 | 0.1184379 | 5.617708 | 2.765451 | 843
17.87 | 20.16 | 8.07 | 0 | 0 | 0 | 0 | 0 | 0 | 0 | 7.24 | 26.48 | 0 | 0 | 0 | 20.19 | 0 | 0 | 0 | 0 | 0.06813792 | 1462.393 | 493.5038 | -12.77912 | 5.722598 | 0.1230242 | 5.931333 | 2.825972 | 794
9.02 | 35.9 | 8.12 | 0 | 0 | 0 | 0 | 0 | 0 | 0 | 7.31 | 26.09 | 0 | 0 | 0 | 13.56 | 0 | 0 | 0 | 0 | 0.06768736 | 1521.185 | 539.5441 | -11.88922 | 5.255849 | 0.113814 | 5.670362 | 2.657383 | 783
13.22 | 27.05 | 6.92 | 0 | 0 | 0 | 0 | 0 | 0 | 0 | 7.49 | 29.99 | 0 | 0 | 0 | 15.33 | 0 | 0 | 0 | 0 | 0.06807324 | 1448.198 | 520.7009 | -12.20524 | 5.256703 | 0.1166415 | 5.568728 | 2.73492 | 797
13.17 | 24.53 | 6.89 | 0 | 0 | 0 | 0 | 0 | 0 | 0 | 7.46 | 29.88 | 0 | 0 | 0 | 18.08 | 0 | 0 | 0 | 0 | 0.06804334 | 1440.191 | 512.2912 | -12.57019 | 5.376895 | 0.119089 | 5.629273 | 2.776008 | 805
5.92 | 37.51 | 12.45 | 0 | 0 | 0 | 0 | 0 | 0 | 0 | 0 | 16.6 | 0 | 0 | 0 | 27.51 | 0 | 0 | 0 | 0 | 0.0639362 | 1664.24 | 499.1633 | -14.28337 | 5.000626 | 0.1205196 | 6.289989 | 2.511105 | 699
20.91 | 19.47 | 6.85 | 0 | 0 | 0 | 0 | 0 | 0 | 0 | 13.37 | 29.72 | 0 | 0 | 0 | 9.67 | 0 | 0 | 0 | 0 | 0.06776337 | 1409.34 | 491.542 | -10.01001 | 5.561044 | 0.1210763 | 5.767469 | 2.914399 | 749
15.38 | 25.04 | 6.72 | 0 | 0 | 0 | 0 | 0 | 0 | 0 | 7.27 | 26.63 | 0 | 0 | 0 | 18.96 | 0 | 0 | 0 | 0 | 0.06801287 | 1478.226 | 509.8115 | -12.39948 | 5.541198 | 0.1199365 | 5.819187 | 2.761398 | 828
13.07 | 18.23 | 6.84 | 0 | 0 | 0 | 0 | 0 | 0 | 0 | 7.4 | 29.65 | 0 | 0 | 0 | 24.81 | 0 | 0 | 0 | 0 | 0.0679676 | 1419.35 | 489.8521 | -13.42305 | 5.621623 | 0.1243316 | 5.778742 | 2.871689 | 849
6.51 | 21.91 | 6.85 | 0 | 0 | 0 | 0 | 0 | 0 | 0 | 7.41 | 29.69 | 0 | 0 | 0 | 27.63 | 0 | 0 | 0 | 0 | 0.06761315 | 1429.534 | 501.9827 | -13.81569 | 5.576162 | 0.1242549 | 5.738705 | 2.865056 | 883
15.43 | 23.94 | 9.47 | 0 | 0 | 0 | 0 | 0 | 0 | 0 | 0 | 26.71 | 0 | 0 | 0 | 24.45 | 0 | 0 | 0 | 0 | 0.06884065 | 1493.995 | 508.4951 | -15.46136 | 5.065551 | 0.1204104 | 5.771098 | 2.653063 | 864
13.09 | 19.46 | 6.85 | 0 | 0 | 0 | 0 | 0 | 0 | 0 | 7.41 | 29.7 | 0 | 0 | 0 | 23.48 | 0 | 0 | 0 | 0 | 0.06798267 | 1423.369 | 494.4281 | -13.2611 | 5.57936 | 0.1233886 | 5.748724 | 2.853661 | 841
6.42 | 27.55 | 6.74 | 0 | 0 | 0 | 0 | 0 | 0 | 0 | 0 | 26.72 | 0 | 0 | 0 | 32.57 | 0 | 0 | 0 | 0 | 0.0683065 | 1504.046 | 518.7311 | -15.95477 | 4.834486 | 0.1205041 | 5.729165 | 2.637259 | 868
6.41 | 26.32 | 6.73 | 0 | 0 | 0 | 0 | 0 | 0 | 0 | 0 | 26.68 | 0 | 0 | 0 | 33.86 | 0 | 0 | 0 | 0 | 0.06829302 | 1499.931 | 515.0021 | -16.09146 | 4.873285 | 0.121525 | 5.758787 | 2.657008 | 865
6.5 | 21.71 | 6.83 | 0 | 0 | 0 | 0 | 0 | 0 | 0 | 7.4 | 28.81 | 0 | 0 | 0 | 28.76 | 0 | 0 | 0 | 0 | 0.06761063 | 1437.983 | 500.3969 | -13.8793 | 5.645054 | 0.1249615 | 5.8025 | 2.871481 | 840
10.29 | 26.37 | 6.74 | 0 | 0 | 0 | 0 | 0 | 0 | 0 | 0 | 26.72 | 0 | 0 | 0 | 29.88 | 0 | 0 | 0 | 0 | 0.0685092 | 1501.391 | 515.6698 | -15.6314 | 4.900665 | 0.1197801 | 5.73 | 2.625768 | 882
9.02 | 27.57 | 6.75 | 0 | 0 | 0 | 0 | 0 | 0 | 0 | 0 | 26.75 | 0 | 0 | 0 | 29.91 | 0 | 0 | 0 | 0 | 0.06845176 | 1504.931 | 519.1304 | -15.64631 | 4.853719 | 0.1193247 | 5.710034 | 2.616314 | 883
11.56 | 25.12 | 9.47 | 0 | 0 | 0 | 0 | 0 | 0 | 0 | 0 | 26.71 | 0 | 0 | 0 | 27.13 | 0 | 0 | 0 | 0 | 0.06864039 | 1496.628 | 511.6492 | -15.78431 | 5.066834 | 0.1211459 | 5.770042 | 2.664418 | 828
6.44 | 30.01 | 6.76 | 0 | 0 | 0 | 0 | 0 | 0 | 0 | 0 | 26.81 | 0 | 0 | 0 | 29.98 | 0 | 0 | 0 | 0 | 0.06833468 | 1512.125 | 526.0035 | -15.67328 | 4.741844 | 0.1183187 | 5.669525 | 2.596442 | 848
6.53 | 23.17 | 6.86 | 0 | 0 | 0 | 0 | 0 | 0 | 0 | 7.43 | 29.76 | 0 | 0 | 0 | 26.26 | 0 | 0 | 0 | 0 | 0.06762783 | 1433.455 | 506.4406 | -13.64486 | 5.535102 | 0.1232111 | 5.707404 | 2.846306 | 878
6.37 | 21.41 | 6.69 | 0 | 0 | 0 | 0 | 0 | 0 | 0 | 0 | 26.51 | 0 | 0 | 0 | 39.03 | 0 | 0 | 0 | 0 | 0.06823686 | 1483.512 | 499.3412 | -16.60975 | 4.977657 | 0.1251737 | 5.878917 | 2.731819 | 782
19.4 | 18.43 | 21.85 | 0 | 0 | 0 | 0 | 0 | 0 | 18.69 | 0 | 0 | 0 | 0 | 0 | 21.63 | 0 | 0 | 0 | 0 | 0.03213686 | 1802.452 | 212.4253 | -4.22246 | 2.200176 | 0.1376309 | 8.035073 | 1.423955 | 564.6376
0 | 0 | 0 | 18.94 | 0 | 0 | 18.35 | 0 | 0 | 0 | 0 | 0 | 0 | 0 | 9.45 | 0 | 0 | 0 | 18.01 | 35.24 | 0.06097043 | 2444.215 | 361.8324 | -1.599017 | 2.311769 | 0.3095295 | 4.599987 | 0.7999469 | 756.9686
0 | 0 | 30.49 | 0 | 0 | 0 | 0 | 0 | 0 | 0 | 0 | 14.02 | 0 | 0 | 24.87 | 30.62 | 0 | 0 | 0 | 0 | 0.07407162 | 1592.6 | 388.9006 | -33.50039 | 9.712916 | 0.1622486 | 6.499803 | 3.04137 | 672
29.49 | 0 | 30.99 | 0 | 0 | 0 | 0 | 0 | 0 | 0 | 0 | 14.25 | 0 | 0 | 25.27 | 0 | 0 | 0 | 0 | 0 | 0.07605679 | 1603.321 | 394.1656 | -29.24847 | 9.054609 | 0.1522083 | 6.249944 | 2.861398 | 666
22.49 | 0 | 23.64 | 0 | 0 | 0 | 0 | 0 | 0 | 0 | 0 | 10.87 | 0 | 0 | 19.28 | 23.73 | 0 | 0 | 0 | 0 | 0.07462083 | 1636.253 | 358.6665 | -26.40224 | 9.852287 | 0.1500161 | 6.799668 | 2.785788 | 667
21.72 | 20.23 | 22.83 | 0 | 0 | 0 | 0 | 0 | 0 | 0 | 24.72 | 10.5 | 0 | 0 | 0 | 0 | 0 | 0 | 0 | 0 | 0.05628648 | 1602.007 | 424.3541 | -4.00187 | 6.477821 | 0.1241672 | 7.599563 | 2.870734 | 434
21.72 | 20.23 | 22.83 | 0 | 0 | 0 | 0 | 0 | 0 | 0 | 24.72 | 10.5 | 0 | 0 | 0 | 0 | 0 | 0 | 0 | 0 | 0.05628648 | 1602.007 | 424.3541 | -4.00187 | 6.477821 | 0.1241672 | 7.599563 | 2.870734 | 666
21.72 | 20.23 | 22.83 | 0 | 0 | 0 | 0 | 0 | 0 | 0 | 24.72 | 10.5 | 0 | 0 | 0 | 0 | 0 | 0 | 0 | 0 | 0.05628648 | 1602.007 | 424.3541 | -4.00187 | 6.477821 | 0.1241672 | 7.599563 | 2.870734 | 761
21.72 | 20.23 | 22.83 | 0 | 0 | 0 | 0 | 0 | 0 | 0 | 24.72 | 10.5 | 0 | 0 | 0 | 0 | 0 | 0 | 0 | 0 | 0.05628648 | 1602.007 | 424.3541 | -4.00187 | 6.477821 | 0.1241672 | 7.599563 | 2.870734 | 747
19.92 | 18.54 | 20.93 | 0 | 0 | 0 | 0 | 0 | 0 | 19.59 | 0 | 0 | 0 | 0 | 0 | 21.02 | 0 | 0 | 0 | 0 | 0.03269336 | 1801.194 | 214.3125 | -4.1597 | 2.197442 | 0.1383574 | 8.000092 | 1.414148 | 92.47435
19.92 | 18.54 | 20.93 | 0 | 0 | 0 | 0 | 0 | 0 | 19.59 | 0 | 0 | 0 | 0 | 0 | 21.02 | 0 | 0 | 0 | 0 | 0.03269336 | 1801.194 | 214.3125 | -4.1597 | 2.197442 | 0.1383574 | 8.000092 | 1.414148 | 506.4072
19.92 | 18.54 | 20.93 | 0 | 0 | 0 | 0 | 0 | 0 | 19.59 | 0 | 0 | 0 | 0 | 0 | 21.02 | 0 | 0 | 0 | 0 | 0.03269336 | 1801.194 | 214.3125 | -4.1597 | 2.197442 | 0.1383574 | 8.000092 | 1.414148 | 572.4603
19.92 | 18.54 | 20.93 | 0 | 0 | 0 | 0 | 0 | 0 | 19.59 | 0 | 0 | 0 | 0 | 0 | 21.02 | 0 | 0 | 0 | 0 | 0.03269336 | 1801.194 | 214.3125 | -4.1597 | 2.197442 | 0.1383574 | 8.000092 | 1.414148 | 410.9
22.12 | 20.6 | 23.25 | 0 | 0 | 0 | 0 | 0 | 0 | 0 | 0 | 10.69 | 0 | 0 | 0 | 23.34 | 0 | 0 | 0 | 0 | 0.057782 | 1684.079 | 408.5466 | -12.32102 | 5.50483 | 0.1205686 | 7.199746 | 2.482023 | 572.4603
21.76 | 20.26 | 22.87 | 0 | 0 | 0 | 0 | 0 | 0 | 0 | 0 | 8.41 | 0 | 0 | 3.73 | 22.96 | 0 | 0 | 0 | 0 | 0.05973607 | 1724.405 | 381.2625 | -13.88763 | 6.590395 | 0.1251591 | 7.240036 | 2.421216 | 426.2627
21.24 | 19.78 | 22.33 | 0 | 0 | 0 | 0 | 0 | 0 | 0 | 0 | 5.13 | 0 | 0 | 9.1 | 22.42 | 0 | 0 | 0 | 0 | 0.06251206 | 1784.873 | 327.064 | -15.5167 | 7.642481 | 0.1316334 | 7.300395 | 2.325807 | 484.3894
21.15 | 0 | 22.23 | 0 | 0 | 0 | 0 | 0 | 0 | 0 | 24.07 | 10.22 | 0 | 0 | 0 | 22.32 | 0 | 0 | 0 | 0 | 0.05609542 | 1519.633 | 334.6024 | -5.280012 | 6.703207 | 0.1114652 | 8.199984 | 2.785743 | 466.7753
17.67 | 16.45 | 18.57 | 0 | 0 | 0 | 0 | 0 | 0 | 0 | 20.11 | 8.54 | 0 | 0 | 0 | 18.65 | 0 | 0 | 0 | 0 | 0.05281548 | 1629.655 | 392.2642 | -4.778569 | 6.312802 | 0.119085 | 7.833224 | 2.67203 | 565.8549
17.91 | 0 | 18.82 | 0 | 0 | 0 | 0 | 0 | 0 | 0 | 20.38 | 8.65 | 0 | 0 | 15.35 | 18.9 | 0 | 0 | 0 | 0 | 0.06988646 | 1589.906 | 343.4211 | -16.88666 | 10.02243 | 0.1473536 | 7.500272 | 2.985965 | 709.8507
15.35 | 14.29 | 16.13 | 0 | 0 | 0 | 0 | 0 | 0 | 0 | 17.46 | 7.42 | 0 | 0 | 13.16 | 16.2 | 0 | 0 | 0 | 0 | 0.06778452 | 1674.142 | 379.1764 | -13.80151 | 9.220036 | 0.1425755 | 7.285092 | 2.814059 | 670.6592
28.86 | 26.87 | 30.33 | 0 | 0 | 0 | 0 | 0 | 0 | 0 | 0 | 13.94 | 0 | 0 | 0 | 0 | 0 | 0 | 0 | 0 | 0.06259676 | 1663.164 | 454.2987 | -13.24883 | 5.048779 | 0.1221404 | 6.750224 | 2.585917 | 559.69
26.82 | 24.97 | 28.18 | 0 | 0 | 0 | 0 | 0 | 0 | 0 | 0 | 12.96 | 0 | 0 | 0 | 7.07 | 0 | 0 | 0 | 0 | 0.06130736 | 1669.249 | 441.4819 | -13.06641 | 5.296538 | 0.1222334 | 6.881943 | 2.564104 | 600.2026
25.04 | 23.32 | 26.32 | 0 | 0 | 0 | 0 | 0 | 0 | 0 | 0 | 12.1 | 0 | 0 | 0 | 13.21 | 0 | 0 | 0 | 0 | 0.06006946 | 1674.776 | 429.6212 | -12.83986 | 5.432749 | 0.1219301 | 6.999856 | 2.538612 | 594.0376
23.49 | 21.87 | 24.69 | 0 | 0 | 0 | 0 | 0 | 0 | 0 | 0 | 11.35 | 0 | 0 | 0 | 18.59 | 0 | 0 | 0 | 0 | 0.05889588 | 1679.664 | 418.6679 | -12.58767 | 5.494243 | 0.1213463 | 7.105252 | 2.510966 | 586.1112
22.12 | 20.6 | 23.25 | 0 | 0 | 0 | 0 | 0 | 0 | 0 | 0 | 10.69 | 0 | 0 | 0 | 23.34 | 0 | 0 | 0 | 0 | 0.057782 | 1684.079 | 408.5466 | -12.32102 | 5.50483 | 0.1205686 | 7.199746 | 2.482023 | 578.1849
25.19 | 23.45 | 0 | 0 | 0 | 0 | 0 | 0 | 0 | 24.78 | 0 | 0 | 0 | 0 | 0 | 26.58 | 0 | 0 | 0 | 0 | 0.03516612 | 1819.489 | 236.1024 | -2.249924 | 1.518097 | 0.1320994 | 7.500025 | 1.118007 | 148.8397
0 | 0 | 0 | 0 | 0 | 0 | 22.63 | 0 | 0 | 0 | 0 | 0 | 0 | 0 | 11.66 | 0 | 0 | 0 | 22.22 | 43.48 | 0.04872354 | 2331.249 | 316.0271 | 2.499946 | 1.211913 | 0.1296871 | 4.249993 | 0.4330085 | 351
21.3 | 19.83 | 22.38 | 0 | 14.02 | 0 | 0 | 0 | 0 | 0 | 0 | 0 | 0 | 0 | 0 | 22.47 | 0 | 0 | 0 | 0 | 0.02065498 | 1958.575 | 426.2996 | -3.53741 | 1.648228 | 0.1487574 | 8.14274 | 1.520821 | 244
17.6 | 16.38 | 18.49 | 0 | 28.96 | 0 | 0 | 0 | 0 | 0 | 0 | 0 | 0 | 0 | 0 | 18.57 | 0 | 0 | 0 | 0 | 0.0301216 | 2074.309 | 597.6809 | -3.258854 | 1.63171 | 0.192634 | 8.00004 | 1.56338 | 357.9
16.21 | 15.09 | 0 | 27.84 | 0 | 0 | 26.96 | 0 | 0 | 0 | 0 | 0 | 0 | 0 | 13.89 | 0 | 0 | 0 | 0 | 0 | 0.06716225 | 2315.557 | 433.3328 | -9.280651 | 4.421568 | 0.223092 | 5.800132 | 1.326715 | 792
16.26 | 0 | 0 | 27.93 | 0 | 0 | 27.05 | 0 | 0 | 0 | 0 | 0 | 14.83 | 0 | 13.94 | 0 | 0 | 0 | 0 | 0 | 0.05803589 | 2316.157 | 433.1455 | -8.480661 | 4.378549 | 0.2260337 | 5.599936 | 1.35653 | 699
21.07 | 19.61 | 44.28 | 0 | 0 | 0 | 0 | 0 | 0 | 0 | 11.99 | 3.05 | 0 | 0 | 0 | 0 | 0 | 0 | 0 | 0 | 0.03602882 | 1751.261 | 311.6834 | -3.840423 | 5.057324 | 0.1102105 | 8.41723 | 2.196476 | 209
21.07 | 19.61 | 44.28 | 0 | 0 | 0 | 0 | 0 | 0 | 0 | 11.99 | 3.05 | 0 | 0 | 0 | 0 | 0 | 0 | 0 | 0 | 0.03602882 | 1751.261 | 311.6834 | -3.840423 | 5.057324 | 0.1102105 | 8.41723 | 2.196476 | 321
21.07 | 19.61 | 44.28 | 0 | 0 | 0 | 0 | 0 | 0 | 0 | 11.99 | 3.05 | 0 | 0 | 0 | 0 | 0 | 0 | 0 | 0 | 0.03602882 | 1751.261 | 311.6834 | -3.840423 | 5.057324 | 0.1102105 | 8.41723 | 2.196476 | 159
0 | 0 | 0 | 0 | 0 | 0 | 22.12 | 0 | 0 | 0 | 0 | 0 | 12.13 | 0 | 22.79 | 0 | 0 | 0 | 21.72 | 21.25 | 0.06436496 | 2217.47 | 297.6484 | -0.0001220426 | 1.396627 | 0.1196316 | 4.363663 | 0.4810533 | 310.4
19.59 | 18.24 | 20.59 | 0 | 0 | 0 | 0 | 0 | 0 | 19.28 | 22.3 | 0 | 0 | 0 | 0 | 0 | 0 | 0 | 0 | 0 | 0.03197946 | 1719.11 | 279.8409 | 2.720864 | 4.235597 | 0.1418525 | 8.40009 | 1.854758 | 398
17.07 | 15.89 | 37.69 | 0 | 0 | 0 | 11.34 | 0 | 0 | 0 | 0 | 0 | 0 | 0 | 0 | 18.01 | 0 | 0 | 0 | 0 | 0.03765903 | 1906.736 | 287.357 | -9.155819 | 5.569552 | 0.1092269 | 8.364369 | 1.719766 | 307.494
0 | 11 | 0 | 20.3 | 38.9 | 0 | 19.66 | 0 | 0 | 0 | 0 | 0 | 0 | 0 | 10.13 | 0 | 0 | 0 | 0 | 0 | 0.05304723 | 2692.394 | 612.732 | -5.600197 | 2.657862 | 0.3316423 | 5.399913 | 0.8000317 | 1100.885
0 | 11 | 0 | 20.3 | 38.9 | 0 | 19.66 | 0 | 0 | 0 | 0 | 0 | 0 | 0 | 10.13 | 0 | 0 | 0 | 0 | 0 | 0.05304723 | 2692.394 | 612.732 | -5.600197 | 2.657862 | 0.3316423 | 5.399913 | 0.8000317 | 554.8461
0 | 11 | 0 | 20.3 | 38.9 | 0 | 19.66 | 0 | 0 | 0 | 0 | 0 | 0 | 0 | 10.13 | 0 | 0 | 0 | 0 | 0 | 0.05304723 | 2692.394 | 612.732 | -5.600197 | 2.657862 | 0.3316423 | 5.399913 | 0.8000317 | 717.7771
0 | 11 | 0 | 20.3 | 38.9 | 0 | 19.66 | 0 | 0 | 0 | 0 | 0 | 0 | 0 | 10.13 | 0 | 0 | 0 | 0 | 0 | 0.05304723 | 2692.394 | 612.732 | -5.600197 | 2.657862 | 0.3316423 | 5.399913 | 0.8000317 | 893.9187
0 | 11 | 0 | 20.3 | 38.9 | 0 | 19.66 | 0 | 0 | 0 | 0 | 0 | 0 | 0 | 10.13 | 0 | 0 | 0 | 0 | 0 | 0.05304723 | 2692.394 | 612.732 | -5.600197 | 2.657862 | 0.3316423 | 5.399913 | 0.8000317 | 845.4798
22.12 | 20.6 | 23.25 | 0 | 0 | 0 | 0 | 0 | 0 | 0 | 0 | 10.69 | 0 | 0 | 0 | 23.34 | 0 | 0 | 0 | 0 | 0.057782 | 1684.079 | 408.5466 | -12.32102 | 5.50483 | 0.1205686 | 7.199746 | 2.482023 | 228.9841
22.12 | 20.6 | 23.25 | 0 | 0 | 0 | 0 | 0 | 0 | 0 | 0 | 10.69 | 0 | 0 | 0 | 23.34 | 0 | 0 | 0 | 0 | 0.057782 | 1684.079 | 408.5466 | -12.32102 | 5.50483 | 0.1205686 | 7.199746 | 2.482023 | 506.4072
22.12 | 20.6 | 23.25 | 0 | 0 | 0 | 0 | 0 | 0 | 0 | 0 | 10.69 | 0 | 0 | 0 | 23.34 | 0 | 0 | 0 | 0 | 0.057782 | 1684.079 | 408.5466 | -12.32102 | 5.50483 | 0.1205686 | 7.199746 | 2.482023 | 566.7357
22.12 | 20.6 | 23.25 | 0 | 0 | 0 | 0 | 0 | 0 | 0 | 0 | 10.69 | 0 | 0 | 0 | 23.34 | 0 | 0 | 0 | 0 | 0.057782 | 1684.079 | 408.5466 | -12.32102 | 5.50483 | 0.1205686 | 7.199746 | 2.482023 | 566.2953
22.12 | 20.6 | 23.25 | 0 | 0 | 0 | 0 | 0 | 0 | 0 | 0 | 10.69 | 0 | 0 | 0 | 23.34 | 0 | 0 | 0 | 0 | 0.057782 | 1684.079 | 408.5466 | -12.32102 | 5.50483 | 0.1205686 | 7.199746 | 2.482023 | 612.0921
22.12 | 20.6 | 23.25 | 0 | 0 | 0 | 0 | 0 | 0 | 0 | 0 | 10.69 | 0 | 0 | 0 | 23.34 | 0 | 0 | 0 | 0 | 0.057782 | 1684.079 | 408.5466 | -12.32102 | 5.50483 | 0.1205686 | 7.199746 | 2.482023 | 716.0157
40.32 | 9.38 | 0 | 0 | 0 | 0 | 0 | 0 | 0 | 39.66 | 0 | 0 | 0 | 0 | 0 | 10.64 | 0 | 0 | 0 | 0 | 0.04044991 | 1726.786 | 202.0066 | -0.9603732 | 1.115069 | 0.138293 | 7.500147 | 0.8062075 | 383.5977
19.61 | 18.26 | 20.62 | 0 | 0 | 0 | 1.34 | 0.17 | 0 | 19.3 | 0 | 0 | 0 | 0 | 0 | 20.7 | 0 | 0 | 0 | 0 | 0.04894591 | 1824.874 | 290.3962 | -6.186746 | 5.280219 | 0.1546377 | 7.944158 | 1.471243 | 341.8304
0 | 0 | 0 | 0 | 0 | 0 | 27.65 | 0 | 0 | 0 | 0 | 4.02 | 0 | 26.93 | 14.25 | 0 | 0 | 0 | 27.15 | 0 | 0.04826769 | 2232.482 | 664.6966 | -10.69878 | 9.670598 | 0.1076914 | 4.249803 | 0.6615471 | 660.5311
0 | 0 | 0 | 0 | 0 | 0 | 27.65 | 0 | 0 | 0 | 0 | 4.02 | 0 | 26.93 | 14.25 | 0 | 0 | 0 | 27.15 | 0 | 0.04826769 | 2232.482 | 664.6966 | -10.69878 | 9.670598 | 0.1076914 | 4.249803 | 0.6615471 | 528.4249
0 | 0 | 0 | 0 | 0 | 0 | 27.65 | 0 | 0 | 0 | 0 | 4.02 | 0 | 26.93 | 14.25 | 0 | 0 | 0 | 27.15 | 0 | 0.04826769 | 2232.482 | 664.6966 | -10.69878 | 9.670598 | 0.1076914 | 4.249803 | 0.6615471 | 924.7435
0 | 0 | 0 | 0 | 0 | 0 | 27.65 | 0 | 0 | 0 | 0 | 4.02 | 0 | 26.93 | 14.25 | 0 | 0 | 0 | 27.15 | 0 | 0.04826769 | 2232.482 | 664.6966 | -10.69878 | 9.670598 | 0.1076914 | 4.249803 | 0.6615471 | 766.216
0 | 0 | 0 | 0 | 0 | 0 | 27.65 | 0 | 0 | 0 | 0 | 4.02 | 0 | 26.93 | 14.25 | 0 | 0 | 0 | 27.15 | 0 | 0.04826769 | 2232.482 | 664.6966 | -10.69878 | 9.670598 | 0.1076914 | 4.249803 | 0.6615471 | 717.7771
0 | 0 | 0 | 17.33 | 33.21 | 0 | 16.78 | 0 | 0 | 0 | 0 | 0 | 0 | 32.68 | 0 | 0 | 0 | 0 | 0 | 0 | 0.02310459 | 3157.773 | 367.741 | -6.500098 | 2.365145 | 0.3637003 | 5.500031 | 0.5 | 504.5
0 | 0 | 0 | 16.9 | 32.38 | 0 | 16.37 | 0 | 2.47 | 0 | 0 | 0 | 0 | 31.88 | 0 | 0 | 0 | 0 | 0 | 0 | 0.06023697 | 2994.532 | 577.5715 | -22.69736 | 12.77223 | 0.3429271 | 5.333489 | 0.6664754 | 697
19.92 | 18.54 | 20.93 | 0 | 0 | 0 | 0 | 0 | 0 | 19.59 | 0 | 0 | 0 | 0 | 0 | 21.02 | 0 | 0 | 0 | 0 | 0.03269336 | 1801.194 | 214.3125 | -4.1597 | 2.197442 | 0.1383574 | 8.000092 | 1.414148 | 528.8633
19.92 | 18.54 | 20.93 | 0 | 0 | 0 | 0 | 0 | 0 | 19.59 | 0 | 0 | 0 | 0 | 0 | 21.02 | 0 | 0 | 0 | 0 | 0.03269336 | 1801.194 | 214.3125 | -4.1597 | 2.197442 | 0.1383574 | 8.000092 | 1.414148 | 550.4068
19.92 | 18.54 | 20.93 | 0 | 0 | 0 | 0 | 0 | 0 | 19.59 | 0 | 0 | 0 | 0 | 0 | 21.02 | 0 | 0 | 0 | 0 | 0.03269336 | 1801.194 | 214.3125 | -4.1597 | 2.197442 | 0.1383574 | 8.000092 | 1.414148 | 580.1047
19.5 | 18.16 | 20.49 | 0 | 0 | 0 | 0 | 0.42 | 0 | 19.18 | 0 | 0 | 0 | 0 | 1.67 | 20.58 | 0 | 0 | 0 | 0 | 0.06656384 | 1842.851 | 348.6199 | -9.23324 | 7.924243 | 0.1763776 | 7.845989 | 1.585849 | 378
23.37 | 21.76 | 24.56 | 0 | 0 | 0 | 0 | 0 | 0 | 0 | 0 | 5.65 | 0 | 0 | 0 | 24.66 | 0 | 0 | 0 | 0 | 0.04603677 | 1767.43 | 340.4746 | -9.08963 | 4.601377 | 0.1125553 | 7.666194 | 2.160589 | 250
22.12 | 20.6 | 23.25 | 0 | 0 | 0 | 0 | 0 | 0 | 0 | 0 | 10.69 | 0 | 0 | 0 | 23.34 | 0 | 0 | 0 | 0 | 0.057782 | 1684.079 | 408.5466 | -12.32102 | 5.50483 | 0.1205686 | 7.199746 | 2.482023 | 500
19.99 | 18.61 | 21 | 0 | 0 | 0 | 0 | 0 | 0 | 0 | 0 | 19.31 | 0 | 0 | 0 | 21.09 | 0 | 0 | 0 | 0 | 0.06677899 | 1559.028 | 466.1815 | -15.44319 | 5.889662 | 0.1266188 | 6.500045 | 2.753661 | 733
26.48 | 0 | 27.83 | 0 | 0 | 0 | 0 | 0 | 0 | 0 | 0 | 6.4 | 0 | 0 | 11.35 | 27.94 | 0 | 0 | 0 | 0 | 0.06745266 | 1686.016 | 291.5048 | -19.12814 | 8.7394 | 0.1334661 | 7.624611 | 2.497105 | 733
21.24 | 19.78 | 22.33 | 0 | 0 | 0 | 0 | 0 | 0 | 0 | 0 | 5.13 | 0 | 0 | 9.1 | 22.42 | 0 | 0 | 0 | 0 | 0.06251206 | 1784.873 | 327.064 | -15.5167 | 7.642481 | 0.1316334 | 7.300395 | 2.325807 | 640
16.92 | 15.75 | 17.78 | 0 | 0 | 0 | 0 | 0 | 0 | 16.64 | 0 | 4.09 | 0 | 10.96 | 0 | 17.85 | 0 | 0 | 0 | 0 | 0.05155171 | 1777.253 | 428.445 | -10.36852 | 5.466821 | 0.1444972 | 7.45587 | 1.992106 | 385
15.25 | 14.2 | 16.02 | 0 | 0 | 0 | 0 | 0 | 0 | 15 | 0 | 3.68 | 0 | 19.76 | 0 | 16.09 | 0 | 0 | 0 | 0 | 0.05426763 | 1828.681 | 502.2025 | -11.70511 | 6.019022 | 0.1486779 | 7.373056 | 2.00721 | 486
13.83 | 12.88 | 14.53 | 0 | 0 | 0 | 0 | 0 | 0 | 13.6 | 0 | 3.67 | 0 | 26.89 | 0 | 14.59 | 0 | 0 | 0 | 0 | 0.05693878 | 1869.028 | 562.4413 | -13.13336 | 6.510383 | 0.1518256 | 7.260383 | 2.047136 | 570
17.64 | 16.42 | 18.54 | 0 | 0 | 0 | 0 | 0 | 0 | 17.35 | 0 | 0 | 0 | 11.43 | 0 | 18.61 | 0 | 0 | 0 | 0 | 0.04025536 | 1858.457 | 355.163 | -6.18359 | 3.889511 | 0.1449975 | 7.884702 | 1.501981 | 200
15.83 | 14.74 | 16.64 | 0 | 0 | 0 | 0 | 0 | 0 | 15.57 | 0 | 0 | 0 | 20.52 | 0 | 16.71 | 0 | 0 | 0 | 0 | 0.04559526 | 1911.501 | 441.0945 | -7.901957 | 4.849677 | 0.1502613 | 7.777879 | 1.571398 | 290
14.36 | 13.37 | 15.09 | 0 | 0 | 0 | 0 | 0 | 0 | 14.12 | 0 | 0 | 0 | 27.91 | 0 | 15.15 | 0 | 0 | 0 | 0 | 0.04960552 | 1960.729 | 503.0241 | -9.361887 | 5.513335 | 0.1544661 | 7.678585 | 1.626871 | 345
23.91 | 22.26 | 25.13 | 0 | 0 | 0 | 0 | 0 | 0 | 0 | 0 | 3.47 | 0 | 0 | 0 | 25.23 | 0 | 0 | 0 | 0 | 0.03759564 | 1806.205 | 295.7343 | -7.272632 | 3.912186 | 0.1075266 | 7.883329 | 1.955884 | 160
22.97 | 21.38 | 24.14 | 3.95 | 0 | 0 | 0 | 0 | 0 | 0 | 0 | 3.33 | 0 | 0 | 0 | 24.24 | 0 | 0 | 0 | 0 | 0.03903817 | 1831.042 | 334.3909 | -7.262934 | 3.878855 | 0.1187116 | 7.840921 | 1.953417 | 200
36.03 | 11.51 | 21.62 | 0 | 0 | 0 | 0 | 0 | 0 | 28.35 | 0 | 2.49 | 0 | 0 | 0 | 0 | 0 | 0 | 0 | 0 | 0.0454341 | 1713.044 | 265.6291 | -5.878544 | 3.658387 | 0.1425395 | 7.6292 | 1.635206 | 551.9299
36.98 | 11.81 | 22.19 | 0 | 0 | 0 | 0 | 0 | 0 | 23.9 | 0 | 5.11 | 0 | 0 | 0 | 0 | 0 | 0 | 0 | 0 | 0.0507522 | 1683.72 | 313.4011 | -8.181889 | 4.467507 | 0.1391823 | 7.429071 | 1.919979 | 605.7134
23.28 | 21.68 | 24.47 | 6 | 0 | 0 | 0 | 0 | 0 | 0 | 0 | 0 | 0 | 0 | 0 | 24.57 | 0 | 0 | 0 | 0 | 0.01759472 | 1908.777 | 260.5874 | -3.971722 | 1.720474 | 0.1141921 | 8.168635 | 1.511593 | 384.4291
23.28 | 21.68 | 24.47 | 6 | 0 | 0 | 0 | 0 | 0 | 0 | 0 | 0 | 0 | 0 | 0 | 24.57 | 0 | 0 | 0 | 0 | 0.01759472 | 1908.777 | 260.5874 | -3.971722 | 1.720474 | 0.1141921 | 8.168635 | 1.511593 | 432.1128
23.28 | 21.68 | 24.47 | 6 | 0 | 0 | 0 | 0 | 0 | 0 | 0 | 0 | 0 | 0 | 0 | 24.57 | 0 | 0 | 0 | 0 | 0.01759472 | 1908.777 | 260.5874 | -3.971722 | 1.720474 | 0.1141921 | 8.168635 | 1.511593 | 497.0175
23.28 | 21.68 | 24.47 | 6 | 0 | 0 | 0 | 0 | 0 | 0 | 0 | 0 | 0 | 0 | 0 | 24.57 | 0 | 0 | 0 | 0 | 0.01759472 | 1908.777 | 260.5874 | -3.971722 | 1.720474 | 0.1141921 | 8.168635 | 1.511593 | 582.5277
23.28 | 21.68 | 24.47 | 6 | 0 | 0 | 0 | 0 | 0 | 0 | 0 | 0 | 0 | 0 | 0 | 24.57 | 0 | 0 | 0 | 0 | 0.01759472 | 1908.777 | 260.5874 | -3.971722 | 1.720474 | 0.1141921 | 8.168635 | 1.511593 | 570.4511
23.28 | 21.68 | 24.47 | 6 | 0 | 0 | 0 | 0 | 0 | 0 | 0 | 0 | 0 | 0 | 0 | 24.57 | 0 | 0 | 0 | 0 | 0.01759472 | 1908.777 | 260.5874 | -3.971722 | 1.720474 | 0.1141921 | 8.168635 | 1.511593 | 569.4219
0 | 14.42 | 36.51 | 0 | 0 | 0 | 0 | 0 | 4.84 | 0 | 39.13 | 0 | 0 | 0 | 0 | 5.1 | 0 | 0 | 0 | 0 | 0.02762928 | 1668.119 | 275.9929 | -7.678637 | 9.961702 | 0.08851506 | 9.090175 | 2.359319 | 147.4
0 | 14.42 | 36.51 | 0 | 0 | 0 | 0 | 0 | 4.84 | 0 | 39.13 | 0 | 0 | 0 | 0 | 5.1 | 0 | 0 | 0 | 0 | 0.02762928 | 1668.119 | 275.9929 | -7.678637 | 9.961702 | 0.08851506 | 9.090175 | 2.359319 | 155.2
0 | 2.4 | 0 | 0 | 19.77 | 0 | 34.26 | 0 | 0 | 0 | 0 | 13.68 | 0 | 0 | 0 | 29.89 | 0 | 0 | 0 | 0 | 0.06208784 | 1875.543 | 845.3422 | -23.46101 | 6.307164 | 0.209112 | 5.760377 | 2.474385 | 1084
0 | 16.35 | 20.12 | 0 | 0 | 0 | 0 | 0 | 0 | 0 | 0 | 0 | 0 | 31.02 | 12.31 | 20.2 | 0 | 0 | 0 | 0 | 0.07053548 | 2062.865 | 483.9021 | -21.07501 | 9.35632 | 0.1646023 | 7.199568 | 2.323724 | 1011
0 | 0 | 8.87 | 50.14 | 22.77 | 0 | 0 | 0 | 0 | 0 | 0 | 13.35 | 0 | 0 | 0 | 4.87 | 0 | 0 | 0 | 0 | 0.04587465 | 2065.592 | 990.1048 | -9.885754 | 4.320044 | 0.2716064 | 5.540413 | 2.308011 | 725
0 | 0 | 33.39 | 0 | 0 | 0 | 33.72 | 0 | 0 | 0 | 0 | 0 | 0 | 26.25 | 5.2 | 1.44 | 0 | 0 | 0 | 0 | 0.07063609 | 2241.767 | 588.1985 | -30.15535 | 8.997909 | 0.1741392 | 7.341832 | 2.58513 | 815
0 | 18.28 | 1.95 | 0 | 0 | 0 | 32.65 | 0 | 0 | 0 | 0 | 0 | 0 | 0 | 35.27 | 11.85 | 0 | 0 | 0 | 0 | 0.07030124 | 2136.008 | 340.3673 | -13.76806 | 7.155203 | 0.113971 | 5.349527 | 1.716338 | 422
0 | 16.91 | 0 | 0 | 0 | 0 | 14.33 | 0 | 0 | 0 | 0 | 0 | 0 | 3.14 | 26.25 | 39.36 | 0 | 0 | 0 | 0 | 0.07561036 | 2005.431 | 309.3914 | -21.04234 | 7.819142 | 0.1497866 | 6.429195 | 2.169161 | 856
0 | 0 | 0 | 0 | 9.83 | 0 | 38.36 | 0 | 0 | 0 | 0 | 0 | 0 | 9.68 | 24.86 | 17.26 | 0 | 0 | 0 | 0 | 0.05854352 | 2278.301 | 540.5963 | -17.08781 | 8.548805 | 0.1950553 | 5.529706 | 1.914999 | 277
23.8 | 0 | 12.51 | 0 | 0 | 0 | 0 | 0 | 0 | 0 | 27.08 | 11.5 | 0 | 0 | 0 | 25.12 | 0 | 0 | 0 | 0 | 0.0577071 | 1496.507 | 345.0197 | -4.54446 | 6.656139 | 0.1137254 | 7.999962 | 2.867421 | 430.9
22.14 | 0 | 18.61 | 0 | 0 | 0 | 0 | 0 | 0 | 0 | 25.19 | 10.7 | 0 | 0 | 0 | 23.36 | 0 | 0 | 0 | 0 | 0.05674258 | 1510.918 | 338.7583 | -5.036758 | 6.697463 | 0.1124188 | 8.124519 | 2.818546 | 420
21.15 | 0 | 22.23 | 0 | 0 | 0 | 0 | 0 | 0 | 0 | 24.07 | 10.22 | 0 | 0 | 0 | 22.32 | 0 | 0 | 0 | 0 | 0.05609542 | 1519.633 | 334.6024 | -5.280012 | 6.703207 | 0.1114652 | 8.199984 | 2.785743 | 391.4
19.04 | 0 | 30 | 0 | 0 | 0 | 0 | 0 | 0 | 0 | 21.67 | 9.2 | 0 | 0 | 0 | 20.09 | 0 | 0 | 0 | 0 | 0.05453091 | 1538.54 | 324.6215 | -5.684899 | 6.665666 | 0.1089911 | 8.363402 | 2.706188 | 323.8
17.31 | 0 | 36.38 | 0 | 0 | 0 | 0 | 0 | 0 | 0 | 19.69 | 8.36 | 0 | 0 | 0 | 18.26 | 0 | 0 | 0 | 0 | 0.05303053 | 1554.405 | 315.1467 | -5.888055 | 6.578902 | 0.1064513 | 8.500123 | 2.629784 | 299.2
23.77 | 22.13 | 24.98 | 0 | 0 | 0 | 0 | 0 | 0 | 23.38 | 0 | 5.74 | 0 | 0 | 0 | 0 | 0 | 0 | 0 | 0 | 0.0513112 | 1712.198 | 355.6858 | -9.282499 | 4.826629 | 0.1388038 | 7.222388 | 2.042633 | 353
23.5 | 21.88 | 24.7 | 0 | 0 | 0 | 0 | 0 | 0 | 23.12 | 0 | 6.81 | 0 | 0 | 0 | 0 | 0 | 0 | 0 | 0 | 0.05312518 | 1695.268 | 369.6608 | -10.0551 | 5.056498 | 0.1382814 | 7.130676 | 2.112019 | 361
23.23 | 21.63 | 24.42 | 0 | 0 | 0 | 0 | 0 | 0 | 22.86 | 0 | 7.86 | 0 | 0 | 0 | 0 | 0 | 0 | 0 | 0 | 0.05469939 | 1678.977 | 381.9198 | -10.75781 | 5.248855 | 0.1377351 | 7.042419 | 2.173053 | 375
22.98 | 21.39 | 24.15 | 0 | 0 | 0 | 0 | 0 | 0 | 22.6 | 0 | 8.88 | 0 | 0 | 0 | 0 | 0 | 0 | 0 | 0 | 0.05605629 | 1663.505 | 392.604 | -11.38848 | 5.408019 | 0.1371697 | 6.958515 | 2.226341 | 386
29.47 | 5.49 | 30.97 | 0 | 0 | 0 | 0 | 0 | 2.96 | 0 | 0 | 0 | 0 | 0 | 0 | 31.1 | 0 | 0 | 0 | 0 | 0.01793872 | 1788.372 | 104.7601 | -10.19066 | 8.138448 | 0.05966798 | 8.529695 | 1.537967 | 318.2
22.83 | 21.25 | 23.99 | 7.84 | 0 | 0 | 0 | 0 | 0 | 0 | 0 | 0 | 0 | 0 | 0 | 24.09 | 0 | 0 | 0 | 0 | 0.01998144 | 1920.487 | 280.2493 | -4.035853 | 1.744485 | 0.1189287 | 8.142979 | 1.520749 | 332.3682
22.83 | 21.25 | 23.99 | 7.84 | 0 | 0 | 0 | 0 | 0 | 0 | 0 | 0 | 0 | 0 | 0 | 24.09 | 0 | 0 | 0 | 0 | 0.01998144 | 1920.487 | 280.2493 | -4.035853 | 1.744485 | 0.1189287 | 8.142979 | 1.520749 | 356.5621
22.83 | 21.25 | 23.99 | 7.84 | 0 | 0 | 0 | 0 | 0 | 0 | 0 | 0 | 0 | 0 | 0 | 24.09 | 0 | 0 | 0 | 0 | 0.01998144 | 1920.487 | 280.2493 | -4.035853 | 1.744485 | 0.1189287 | 8.142979 | 1.520749 | 357.752
22.83 | 21.25 | 23.99 | 7.84 | 0 | 0 | 0 | 0 | 0 | 0 | 0 | 0 | 0 | 0 | 0 | 24.09 | 0 | 0 | 0 | 0 | 0.01998144 | 1920.487 | 280.2493 | -4.035853 | 1.744485 | 0.1189287 | 8.142979 | 1.520749 | 321.6595
22.83 | 21.25 | 23.99 | 7.84 | 0 | 0 | 0 | 0 | 0 | 0 | 0 | 0 | 0 | 0 | 0 | 24.09 | 0 | 0 | 0 | 0 | 0.01998144 | 1920.487 | 280.2493 | -4.035853 | 1.744485 | 0.1189287 | 8.142979 | 1.520749 | 313.3304
22.83 | 21.25 | 23.99 | 7.84 | 0 | 0 | 0 | 0 | 0 | 0 | 0 | 0 | 0 | 0 | 0 | 24.09 | 0 | 0 | 0 | 0 | 0.01998144 | 1920.487 | 280.2493 | -4.035853 | 1.744485 | 0.1189287 | 8.142979 | 1.520749 | 316.9
22.83 | 21.25 | 23.99 | 7.84 | 0 | 0 | 0 | 0 | 0 | 0 | 0 | 0 | 0 | 0 | 0 | 24.09 | 0 | 0 | 0 | 0 | 0.01998144 | 1920.487 | 280.2493 | -4.035853 | 1.744485 | 0.1189287 | 8.142979 | 1.520749 | 318.0899
22.83 | 21.25 | 23.99 | 7.84 | 0 | 0 | 0 | 0 | 0 | 0 | 0 | 0 | 0 | 0 | 0 | 24.09 | 0 | 0 | 0 | 0 | 0.01998144 | 1920.487 | 280.2493 | -4.035853 | 1.744485 | 0.1189287 | 8.142979 | 1.520749 | 326.4189
22.83 | 21.25 | 23.99 | 7.84 | 0 | 0 | 0 | 0 | 0 | 0 | 0 | 0 | 0 | 0 | 0 | 24.09 | 0 | 0 | 0 | 0 | 0.01998144 | 1920.487 | 280.2493 | -4.035853 | 1.744485 | 0.1189287 | 8.142979 | 1.520749 | 336.7311
22.83 | 21.25 | 23.99 | 7.84 | 0 | 0 | 0 | 0 | 0 | 0 | 0 | 0 | 0 | 0 | 0 | 24.09 | 0 | 0 | 0 | 0 | 0.01998144 | 1920.487 | 280.2493 | -4.035853 | 1.744485 | 0.1189287 | 8.142979 | 1.520749 | 354.9756
28.6 | 26.63 | 30.06 | 0 | 0 | 0 | 0 | 0 | 0 | 0 | 0 | 0 | 0 | 0 | 14.71 | 0 | 0 | 0 | 0 | 0 | 0.06305756 | 1912.112 | 179.8035 | -14.01286 | 7.146874 | 0.1358119 | 7.333297 | 2.108212 | 718.2
22.05 | 20.53 | 0 | 0 | 0 | 0 | 0 | 0 | 0 | 21.69 | 25.09 | 10.65 | 0 | 0 | 0 | 0 | 0 | 0 | 0 | 0 | 0.05503332 | 1560.291 | 420.1097 | -1.75803 | 6.03059 | 0.1331177 | 7.000255 | 2.607576 | 633
21.27 | 19.81 | 0 | 0 | 3.5 | 0 | 0 | 0 | 0 | 20.93 | 24.21 | 10.28 | 0 | 0 | 0 | 0 | 0 | 0 | 0 | 0 | 0.05490875 | 1581.358 | 468.4205 | -1.514045 | 6.063219 | 0.1472563 | 6.990022 | 2.596708 | 680
20.55 | 19.14 | 0 | 0 | 6.77 | 0 | 0 | 0 | 0 | 20.22 | 23.39 | 9.93 | 0 | 0 | 0 | 0 | 0 | 0 | 0 | 0 | 0.05477863 | 1602.144 | 510.5838 | -1.275308 | 6.09238 | 0.1596832 | 6.980437 | 2.585706 | 705
16.18 | 15.06 | 0 | 0 | 26.63 | 0 | 0 | 0 | 0 | 15.91 | 18.41 | 7.82 | 0 | 0 | 0 | 0 | 0 | 0 | 0 | 0 | 0.05373706 | 1754.255 | 732.8941 | 0.3288508 | 6.24387 | 0.225889 | 6.908867 | 2.503144 | 780
7.96 | 0 | 8.37 | 0 | 0 | 0 | 66.22 | 0 | 0 | 0 | 9.06 | 0 | 0 | 0 | 0 | 8.4 | 0 | 0 | 0 | 0 | 0.06474104 | 2268.283 | 551.833 | -15.8028 | 8.281835 | 0.1406452 | 7.000152 | 2.357106 | 659.6504
5.97 | 0 | 6.27 | 0 | 0 | 0 | 74.67 | 0 | 0 | 0 | 6.79 | 0 | 0 | 0 | 0 | 6.3 | 0 | 0 | 0 | 0 | 0.06120293 | 2373.701 | 526.8137 | -14.80982 | 7.286077 | 0.1345312 | 6.562347 | 2.241261 | 719.9789
4.24 | 0 | 4.46 | 0 | 0 | 0 | 82.01 | 0 | 0 | 0 | 4.82 | 0 | 0 | 0 | 0 | 4.47 | 0 | 0 | 0 | 0 | 0.05541873 | 2472.642 | 481.6523 | -12.6261 | 6.38241 | 0.1231783 | 6.151629 | 2.043473 | 749.9229
3.44 | 0 | 3.61 | 0 | 0 | 0 | 85.4 | 0 | 0 | 0 | 3.91 | 0 | 0 | 0 | 0 | 3.63 | 0 | 0 | 0 | 0 | 0.05153696 | 2521.029 | 450.1096 | -11.10869 | 6.010094 | 0.1151681 | 5.950622 | 1.907267 | 623.101
50.31 | 9.37 | 0 | 0 | 0 | 0 | 0 | 0 | 0 | 29.7 | 0 | 0 | 0 | 0 | 0 | 10.62 | 0 | 0 | 0 | 0 | 0.0383324 | 1755.997 | 190.6772 | -0.92008 | 0.9888308 | 0.1320779 | 7.59997 | 0.8000242 | 296
42.2 | 5.85 | 12.42 | 0 | 0 | 0 | 0 | 0 | 0 | 35.74 | 0 | 3.79 | 0 | 0 | 0 | 0 | 0 | 0 | 0 | 0 | 0.04909243 | 1656.376 | 269.3082 | -5.991216 | 3.91207 | 0.1418448 | 7.382793 | 1.592753 | 205.8657
42.2 | 5.85 | 12.42 | 0 | 0 | 0 | 0 | 0 | 0 | 35.74 | 0 | 3.79 | 0 | 0 | 0 | 0 | 0 | 0 | 0 | 0 | 0.04909243 | 1656.376 | 269.3082 | -5.991216 | 3.91207 | 0.1418448 | 7.382793 | 1.592753 | 403.9964
0 | 0 | 0 | 0 | 0 | 0 | 0 | 0 | 0 | 0 | 0 | 0 | 0 | 0 | 11.78 | 0 | 0 | 21.87 | 22.44 | 43.91 | 0.07590964 | 2093.491 | 265.1981 | 8.749625 | 4.137388 | 0.1181994 | 3.750032 | 0.4329945 | 241
23.29 | 21.69 | 24.48 | 5.96 | 0 | 0 | 0 | 0 | 0 | 0 | 0 | 0 | 0 | 0 | 0 | 24.58 | 0 | 0 | 0 | 0 | 0.01753883 | 1908.528 | 260.1418 | -3.97033 | 1.719946 | 0.114087 | 8.16916 | 1.511395 | 210
19.32 | 17.99 | 20.31 | 0 | 0 | 0 | 0 | 0 | 0 | 0 | 21.99 | 0 | 0 | 0 | 0 | 20.39 | 0 | 0 | 0 | 0 | 0.01033244 | 1768.938 | 261.3394 | 3.200447 | 4.051724 | 0.09221668 | 8.800125 | 1.720484 | 132.1062
19.18 | 17.86 | 20.16 | 0 | 0 | 0 | 0 | 0 | 0 | 0 | 21.83 | 0 | 0.73 | 0 | 0 | 20.24 | 0 | 0 | 0 | 0 | 0.01124804 | 1772.369 | 262.951 | 2.911625 | 4.159521 | 0.0937131 | 8.768617 | 1.747625 | 133.4273
19.03 | 17.72 | 20 | 0 | 0 | 0 | 0 | 0 | 0 | 0 | 21.66 | 0 | 1.51 | 0 | 0 | 20.08 | 0 | 0 | 0 | 0 | 0.01213151 | 1776.02 | 264.6091 | 2.608713 | 4.266479 | 0.09524765 | 8.735079 | 1.775483 | 135.1887
18.87 | 17.57 | 19.83 | 0 | 0 | 0 | 0 | 0 | 0 | 0 | 21.47 | 0 | 2.34 | 0 | 0 | 19.91 | 0 | 0 | 0 | 0 | 0.01298546 | 1779.926 | 266.2849 | 2.290651 | 4.37176 | 0.09681386 | 8.699317 | 1.803849 | 145.3168
18.7 | 17.41 | 19.65 | 0 | 0 | 0 | 0 | 0 | 0 | 0 | 21.27 | 0 | 3.24 | 0 | 0 | 19.73 | 0 | 0 | 0 | 0 | 0.01383025 | 1784.138 | 268.0223 | 1.953385 | 4.477284 | 0.09843523 | 8.660717 | 1.83324 | 271.2581
36.09 | 0 | 18.36 | 0 | 0 | 0 | 0 | 0 | 0 | 32.06 | 0 | 13.5 | 0 | 0 | 0 | 0 | 0 | 0 | 0 | 0 | 0.05938523 | 1499.971 | 342.4361 | -13.81243 | 5.521248 | 0.1429646 | 6.796062 | 2.360356 | 310
35.8 | 0 | 18.21 | 0 | 0 | 0 | 0 | 0 | 0 | 31.8 | 0 | 13.39 | 0 | 0 | 0.8 | 0 | 0 | 0 | 0 | 0 | 0.05988135 | 1503.589 | 343.3358 | -14.24779 | 5.708264 | 0.1431835 | 6.773224 | 2.364089 | 330
35.04 | 0 | 17.82 | 0 | 0 | 0 | 0 | 0 | 0 | 31.12 | 0 | 13.1 | 0 | 0 | 2.91 | 0 | 0 | 0 | 0 | 0 | 0.0611003 | 1513.151 | 345.5002 | -15.35149 | 6.157642 | 0.1436994 | 6.713222 | 2.372808 | 500
36.09 | 0 | 18.36 | 0 | 0 | 0 | 0 | 0 | 0 | 32.06 | 0 | 13.5 | 0 | 0 | 0 | 0 | 0 | 0 | 0 | 0 | 0.05938523 | 1499.971 | 342.4361 | -13.81243 | 5.521248 | 0.1429646 | 6.796062 | 2.360356 | 340
35.8 | 0 | 18.21 | 0 | 0 | 0 | 0 | 0 | 0 | 31.8 | 0 | 13.39 | 0 | 0 | 0.8 | 0 | 0 | 0 | 0 | 0 | 0.05988135 | 1503.589 | 343.3358 | -14.24779 | 5.708264 | 0.1431835 | 6.773224 | 2.364089 | 410
35.04 | 0 | 17.82 | 0 | 0 | 0 | 0 | 0 | 0 | 31.12 | 0 | 13.1 | 0 | 0 | 2.91 | 0 | 0 | 0 | 0 | 0 | 0.0611003 | 1513.151 | 345.5002 | -15.35149 | 6.157642 | 0.1436994 | 6.713222 | 2.372808 | 495
36.09 | 0 | 18.36 | 0 | 0 | 0 | 0 | 0 | 0 | 32.06 | 0 | 13.5 | 0 | 0 | 0 | 0 | 0 | 0 | 0 | 0 | 0.05938523 | 1499.971 | 342.4361 | -13.81243 | 5.521248 | 0.1429646 | 6.796062 | 2.360356 | 330
35.8 | 0 | 18.21 | 0 | 0 | 0 | 0 | 0 | 0 | 31.8 | 0 | 13.39 | 0 | 0 | 0.8 | 0 | 0 | 0 | 0 | 0 | 0.05988135 | 1503.589 | 343.3358 | -14.24779 | 5.708264 | 0.1431835 | 6.773224 | 2.364089 | 330
35.04 | 0 | 17.82 | 0 | 0 | 0 | 0 | 0 | 0 | 31.12 | 0 | 13.1 | 0 | 0 | 2.91 | 0 | 0 | 0 | 0 | 0 | 0.0611003 | 1513.151 | 345.5002 | -15.35149 | 6.157642 | 0.1436994 | 6.713222 | 2.372808 | 490
22.93 | 21.35 | 24.1 | 0 | 0 | 0 | 0 | 0 | 0 | 0 | 26.09 | 5.54 | 0 | 0 | 0 | 0 | 0 | 0 | 0 | 0 | 0.04533448 | 1676.334 | 380.6175 | -0.5935696 | 6.025744 | 0.11609 | 8.111003 | 2.558004 | 226
22.93 | 21.35 | 24.1 | 0 | 0 | 0 | 0 | 0 | 0 | 0 | 26.09 | 5.54 | 0 | 0 | 0 | 0 | 0 | 0 | 0 | 0 | 0.04533448 | 1676.334 | 380.6175 | -0.5935696 | 6.025744 | 0.11609 | 8.111003 | 2.558004 | 287
0 | 0 | 0 | 13.96 | 0 | 0 | 13.52 | 0 | 0 | 0 | 0 | 0 | 0 | 26.32 | 6.96 | 0 | 0 | 0 | 13.27 | 25.97 | 0.05783583 | 2585.223 | 456.536 | -0.8890227 | 2.246352 | 0.2844111 | 4.666749 | 0.7453672 | 665.8153
0 | 0 | 0 | 16.14 | 0 | 0 | 0 | 0 | 0 | 0 | 0 | 0 | 0 | 30.44 | 8.05 | 0 | 0 | 0 | 15.35 | 30.03 | 0.06088082 | 2552.21 | 493.5826 | -1.919775 | 2.027695 | 0.3112288 | 4.599971 | 0.7999855 | 704.5665
0 | 0 | 0 | 18.94 | 0 | 0 | 18.35 | 0 | 0 | 0 | 0 | 0 | 0 | 0 | 9.45 | 0 | 0 | 0 | 18.01 | 35.24 | 0.06097043 | 2444.215 | 361.8324 | -1.599017 | 2.311769 | 0.3095295 | 4.599987 | 0.7999469 | 594.9183
0 | 0 | 0 | 15 | 0 | 0 | 14.53 | 0 | 0 | 0 | 0 | 0 | 0 | 28.29 | 0 | 0 | 0 | 0 | 14.26 | 27.91 | 0.0630104 | 2714.012 | 388.0126 | -1.119481 | 2.528724 | 0.3111375 | 4.799996 | 0.7482997 | 671.0996
0 | 0 | 0 | 16.09 | 0 | 0 | 15.58 | 0 | 0 | 0 | 0 | 0 | 0 | 30.35 | 8.03 | 0 | 0 | 0 | 0 | 29.94 | 0.04859683 | 2676.56 | 447.2382 | -1.439424 | 2.170751 | 0.2881523 | 4.799901 | 0.7483217 | 602.8447
0 | 0 | 0 | 0 | 0 | 0 | 15.71 | 0 | 0 | 0 | 0 | 0 | 0 | 30.59 | 8.09 | 0 | 0 | 0 | 15.42 | 30.18 | 0.04994462 | 2523.05 | 476.3928 | 2.720287 | 1.20844 | 0.1182583 | 4.400045 | 0.4899071 | 633.2291
0 | 0 | 0 | 0 | 0 | 0 | 15.71 | 0 | 0 | 0 | 0 | 0 | 0 | 30.59 | 8.09 | 0 | 0 | 0 | 15.42 | 30.18 | 0.04994462 | 2523.05 | 476.3928 | 2.720287 | 1.20844 | 0.1182583 | 4.400045 | 0.4899071 | 510.3703
0 | 0 | 0 | 0 | 0 | 0 | 15.71 | 0 | 0 | 0 | 0 | 0 | 0 | 30.59 | 8.09 | 0 | 0 | 0 | 15.42 | 30.18 | 0.04994462 | 2523.05 | 476.3928 | 2.720287 | 1.20844 | 0.1182583 | 4.400045 | 0.4899071 | 499.3615
0 | 0 | 0 | 0 | 0 | 0 | 15.71 | 0 | 0 | 0 | 0 | 0 | 0 | 30.59 | 8.09 | 0 | 0 | 0 | 15.42 | 30.18 | 0.04994462 | 2523.05 | 476.3928 | 2.720287 | 1.20844 | 0.1182583 | 4.400045 | 0.4899071 | 481.7473
0 | 0 | 0 | 0 | 0 | 0 | 15.71 | 0 | 0 | 0 | 0 | 0 | 0 | 30.59 | 8.09 | 0 | 0 | 0 | 15.42 | 30.18 | 0.04994462 | 2523.05 | 476.3928 | 2.720287 | 1.20844 | 0.1182583 | 4.400045 | 0.4899071 | 471.6192
0 | 0 | 0 | 0 | 0 | 0 | 35.15 | 0 | 0 | 0 | 0 | 10.21 | 19.27 | 0 | 18.11 | 0 | 0 | 0 | 17.26 | 0 | 0.05607295 | 1971.396 | 622.1136 | -17.1874 | 9.547065 | 0.0890882 | 4.222144 | 0.785687 | 651.724
0 | 0 | 0 | 0 | 0 | 0 | 35.87 | 0 | 0 | 0 | 0 | 10.42 | 0 | 0 | 18.48 | 0 | 0 | 0 | 35.22 | 0 | 0.04814318 | 1938.055 | 652.8215 | -21.50319 | 11.87339 | 0.1129149 | 3.999939 | 0.7071343 | 539.6
0 | 18.31 | 0 | 0 | 0 | 0 | 32.71 | 0 | 0 | 0 | 0 | 0 | 0 | 0 | 16.85 | 0 | 0 | 0 | 32.12 | 0 | 0.08781864 | 2249.758 | 302.1765 | -5.000928 | 3.640204 | 0.1243779 | 4.750077 | 0.8291829 | 418
20.67 | 19.24 | 21.72 | 17.75 | 0 | 0 | 0 | 0 | 0 | 0 | 0 | 9.99 | 0 | 0 | 10.63 | 0 | 0 | 0 | 0 | 0 | 0.06906683 | 1816.567 | 544.4514 | -17.62632 | 7.756429 | 0.1818415 | 6.35264 | 2.456196 | 756.1
0 | 0 | 0 | 36.38 | 0 | 0 | 35.23 | 0 | 0 | 0 | 0 | 10.23 | 0 | 0 | 18.15 | 0 | 0 | 0 | 0 | 0 | 0.02543482 | 2130.144 | 780.7807 | -15.24956 | 7.245083 | 0.2511324 | 4.500022 | 1.118011 | 509
0 | 0 | 0 | 0 | 0 | 0 | 26.64 | 0 | 0 | 0 | 0 | 7.74 | 0 | 51.89 | 13.73 | 0 | 0 | 0 | 0 | 0 | 0.009563712 | 2228.486 | 888.631 | -16.00282 | 8.20875 | 0.04492985 | 4.249869 | 0.8291768 | 458
0 | 13.8 | 0 | 25.47 | 0 | 0 | 0 | 0 | 0 | 0 | 0 | 0 | 0 | 48.03 | 12.71 | 0 | 0 | 0 | 0 | 0 | 0.05927353 | 2576.711 | 541.3589 | -5.499799 | 2.229044 | 0.2635819 | 5.249881 | 0.829203 | 555
0 | 13.8 | 0 | 25.47 | 0 | 0 | 0 | 0 | 0 | 0 | 0 | 0 | 0 | 48.03 | 12.71 | 0 | 0 | 0 | 0 | 0 | 0.05927353 | 2576.711 | 541.3589 | -5.499799 | 2.229044 | 0.2635819 | 5.249881 | 0.829203 | 539
0 | 13.91 | 0 | 0 | 0 | 0 | 24.86 | 0 | 0 | 0 | 0 | 0 | 0 | 48.42 | 12.81 | 0 | 0 | 0 | 0 | 0 | 0.06025149 | 2540.257 | 523.2241 | -4.499125 | 2.639789 | 0.06061957 | 4.99991 | 0.7070949 | 495
0 | 13.81 | 0 | 0 | 48.81 | 0 | 24.67 | 0 | 0 | 0 | 0 | 0 | 0 | 0 | 12.71 | 0 | 0 | 0 | 0 | 0 | 0.05902677 | 2641.446 | 675.4953 | -6.250026 | 2.793679 | 0.3317954 | 5.25003 | 0.8291495 | 630
0 | 13.81 | 0 | 0 | 48.81 | 0 | 24.67 | 0 | 0 | 0 | 0 | 0 | 0 | 0 | 12.71 | 0 | 0 | 0 | 0 | 0 | 0.05902677 | 2641.446 | 675.4953 | -6.250026 | 2.793679 | 0.3317954 | 5.25003 | 0.8291495 | 630
0 | 0 | 0 | 0 | 0 | 0 | 18.57 | 0 | 0 | 0 | 0 | 0 | 0 | 36.17 | 9.57 | 0 | 0 | 0 | 0 | 35.68 | 0.04141075 | 2621.715 | 484.7351 | 2.49991 | 1.045798 | 0.1125822 | 4.499964 | 0.5 | 280
0 | 0 | 0 | 0 | 0 | 0 | 18.57 | 0 | 0 | 0 | 0 | 0 | 0 | 36.17 | 9.57 | 0 | 0 | 0 | 0 | 35.68 | 0.04141075 | 2621.715 | 484.7351 | 2.49991 | 1.045798 | 0.1125822 | 4.499964 | 0.5 | 270
0 | 0 | 0 | 15.95 | 30.56 | 0 | 15.45 | 0 | 0 | 0 | 0 | 0 | 0 | 30.08 | 7.96 | 0 | 0 | 0 | 0 | 0 | 0.02750562 | 2914.316 | 587.4316 | -5.279544 | 2.540132 | 0.3565487 | 5.199894 | 0.7483467 | 482
0 | 0 | 0 | 15.95 | 30.56 | 0 | 15.45 | 0 | 0 | 0 | 0 | 0 | 0 | 30.08 | 7.96 | 0 | 0 | 0 | 0 | 0 | 0.02750562 | 2914.316 | 587.4316 | -5.279544 | 2.540132 | 0.3565487 | 5.199894 | 0.7483467 | 446
0 | 0 | 0 | 22.97 | 0 | 0 | 22.24 | 0 | 0 | 0 | 0 | 0 | 0 | 43.32 | 11.46 | 0 | 0 | 0 | 0 | 0 | 0.02534903 | 2719.241 | 490.8308 | -2.999914 | 1.999984 | 0.2679546 | 4.999981 | 0.7071147 | 407
0 | 0 | 0 | 22.97 | 0 | 0 | 22.24 | 0 | 0 | 0 | 0 | 0 | 0 | 43.32 | 11.46 | 0 | 0 | 0 | 0 | 0 | 0.02534903 | 2719.241 | 490.8308 | -2.999914 | 1.999984 | 0.2679546 | 4.999981 | 0.7071147 | 431
0 | 0 | 0 | 0 | 0 | 0 | 17.5 | 0 | 0 | 0 | 0 | 2.03 | 0 | 34.09 | 9.02 | 0 | 0 | 0 | 17.19 | 20.17 | 0.04923223 | 2397.34 | 642.6703 | -6.31746 | 8.308681 | 0.115833 | 4.320132 | 0.6143322 | 810.6918
0 | 23.34 | 0 | 43.06 | 0 | 0 | 0 | 0 | 0 | 0 | 0 | 12.11 | 0 | 0 | 21.49 | 0 | 0 | 0 | 0 | 0 | 0.0594994 | 1987.599 | 702.7317 | -14.00104 | 6.605206 | 0.2447709 | 4.749958 | 1.299005 | 484.3894
0 | 0 | 0 | 36.38 | 0 | 0 | 35.23 | 0 | 0 | 0 | 0 | 10.23 | 0 | 0 | 18.15 | 0 | 0 | 0 | 0 | 0 | 0.02543482 | 2130.144 | 780.7807 | -15.24956 | 7.245083 | 0.2511324 | 4.500022 | 1.118011 | 484.3894
0 | 0 | 0 | 12.22 | 0 | 0 | 23.66 | 0 | 0 | 0 | 0 | 0 | 6.49 | 0 | 12.19 | 0 | 0 | 0 | 0 | 45.45 | 0.0593556 | 2434.119 | 348.6824 | -0.8755958 | 1.890064 | 0.2499014 | 4.625078 | 0.6959813 | 554.8461
0 | 0 | 0 | 13.96 | 0 | 0 | 13.52 | 0 | 0 | 0 | 0 | 0 | 0 | 26.32 | 6.96 | 0 | 0 | 0 | 13.27 | 25.97 | 0.05783583 | 2585.223 | 456.536 | -0.8890227 | 2.246352 | 0.2844111 | 4.666749 | 0.7453672 | 665.8153
0 | 0 | 0 | 18.94 | 0 | 0 | 18.35 | 0 | 0 | 0 | 0 | 0 | 0 | 0 | 9.45 | 0 | 0 | 0 | 18.01 | 35.24 | 0.06097043 | 2444.215 | 361.8324 | -1.599017 | 2.311769 | 0.3095295 | 4.599987 | 0.7999469 | 693.5576
0 | 0 | 0 | 16.14 | 0 | 0 | 0 | 0 | 0 | 0 | 0 | 0 | 0 | 30.44 | 8.05 | 0 | 0 | 0 | 15.35 | 30.03 | 0.06088082 | 2552.21 | 493.5826 | -1.919775 | 2.027695 | 0.3112288 | 4.599971 | 0.7999855 | 704.5665
0 | 0 | 0 | 0 | 0 | 0 | 15.71 | 0 | 0 | 0 | 0 | 0 | 0 | 30.59 | 8.09 | 0 | 0 | 0 | 15.42 | 30.18 | 0.04994462 | 2523.05 | 476.3928 | 2.720287 | 1.20844 | 0.1182583 | 4.400045 | 0.4899071 | 409.0889
0 | 0 | 0 | 14.7 | 28.18 | 0 | 14.24 | 0 | 0 | 0 | 0 | 0 | 7.81 | 27.73 | 7.34 | 0 | 0 | 0 | 0 | 0 | 0.03575942 | 2792.402 | 601.5881 | -4.221806 | 2.263908 | 0.3340793 | 5.166527 | 0.6872177 | 667.1364
0 | 0 | 0 | 15.95 | 30.56 | 0 | 15.45 | 0 | 0 | 0 | 0 | 0 | 0 | 30.08 | 7.96 | 0 | 0 | 0 | 0 | 0 | 0.02750562 | 2914.316 | 587.4316 | -5.279544 | 2.540132 | 0.3565487 | 5.199894 | 0.7483467 | 591.3955
0 | 0 | 0 | 15.87 | 30.41 | 0 | 15.37 | 0 | 0 | 0 | 0 | 0 | 8.43 | 29.93 | 0 | 0 | 0 | 0 | 0 | 0 | 0.03148215 | 2962.73 | 510.1292 | -4.63951 | 2.21959 | 0.3433852 | 5.39995 | 0.4898877 | 548.6811
0 | 0 | 0 | 17.33 | 33.21 | 0 | 16.78 | 0 | 0 | 0 | 0 | 0 | 0 | 32.68 | 0 | 0 | 0 | 0 | 0 | 0 | 0.02310459 | 3157.773 | 367.741 | -6.500098 | 2.365145 | 0.3637003 | 5.500031 | 0.5 | 438.5926
0 | 0 | 0 | 40.53 | 0 | 0 | 39.25 | 0 | 0 | 0 | 0 | 0 | 0 | 0 | 20.22 | 0 | 0 | 0 | 0 | 0 | 0.02902489 | 2529.005 | 420.0239 | -3.555422 | 2.028637 | 0.2792003 | 4.99999 | 0.8164785 | 484.3894
0 | 0 | 0 | 0 | 0 | 0 | 32.45 | 0 | 0 | 0 | 0 | 0 | 0 | 18.96 | 16.72 | 0 | 0 | 0 | 31.87 | 0 | 0.04997773 | 2365.428 | 440.6675 | 2.644624 | 1.058203 | 0.1104123 | 4.393902 | 0.4886136 | 388.3923
0 | 0 | 0 | 0 | 0 | 0 | 40.05 | 0 | 0 | 0 | 0 | 0 | 0 | 0 | 20.63 | 0 | 0 | 0 | 39.32 | 0 | 0.0503734 | 2273.03 | 345.8287 | 2.666863 | 1.018359 | 0.1157596 | 4.333372 | 0.4714181 | 429.3452
0 | 16.47 | 0 | 30.39 | 0 | 0 | 29.43 | 0 | 0 | 0 | 0 | 8.55 | 0 | 0 | 15.16 | 0 | 0 | 0 | 0 | 0 | 0.0549392 | 2139.999 | 698.7097 | -13.60191 | 6.452114 | 0.2262266 | 4.799864 | 1.166255 | 444.7576
0 | 0 | 0 | 0 | 0 | 0 | 32.1 | 0 | 0 | 0 | 0 | 2.24 | 17.6 | 0 | 16.54 | 0 | 0 | 0 | 31.52 | 0 | 0.06858958 | 2175.865 | 422.8042 | -5.995453 | 6.623794 | 0.1154707 | 4.414982 | 0.596742 | 546.039
0 | 0 | 0 | 12.07 | 0 | 0 | 23.38 | 0 | 0 | 0 | 0 | 6.79 | 0 | 22.77 | 12.04 | 0 | 0 | 0 | 22.95 | 0 | 0.05040847 | 2169.113 | 749.7707 | -16.84109 | 10.56456 | 0.2176053 | 4.300013 | 0.9000306 | 880.7081
0 | 40.23 | 0 | 0 | 0 | 0 | 23.94 | 0 | 0 | 0 | 0 | 0 | 0 | 0 | 12.33 | 0 | 0 | 0 | 23.5 | 0 | 0.0986172 | 2226.501 | 248.865 | -8.000526 | 3.169747 | 0.1179859 | 5.167153 | 0.8974677 | 693.998
0 | 12.31 | 0 | 11.36 | 0 | 0 | 21.99 | 0 | 0 | 0 | 0 | 0 | 0 | 21.42 | 11.33 | 0 | 0 | 0 | 21.59 | 0 | 0.08042384 | 2418.434 | 441.1322 | -4.920753 | 3.389875 | 0.2198265 | 4.900113 | 0.8306792 | 702.3647
0 | 0 | 0 | 11.96 | 0 | 0 | 23.16 | 0 | 2.1 | 0 | 0 | 0 | 6.35 | 0 | 11.93 | 0 | 0 | 0 | 0 | 44.5 | 0.07879028 | 2382.036 | 386.4088 | -16.36307 | 14.95042 | 0.2541392 | 4.581427 | 0.6898869 | 712.0525
0 | 0 | 0 | 11.79 | 0 | 0 | 22.84 | 0 | 3.45 | 0 | 0 | 0 | 6.26 | 0 | 11.77 | 0 | 0 | 0 | 0 | 43.88 | 0.08756093 | 2351.126 | 403.953 | -24.43279 | 17.95519 | 0.2556895 | 4.555501 | 0.6848983 | 786.9127
0 | 0 | 0 | 11.63 | 0 | 0 | 22.53 | 0 | 4.77 | 0 | 0 | 0 | 6.18 | 0 | 11.61 | 0 | 0 | 0 | 0 | 43.28 | 0.0944293 | 2322.757 | 417.407 | -31.12756 | 19.91234 | 0.2565356 | 4.531838 | 0.6794517 | 939.7155
0 | 0 | 0 | 25.32 | 0 | 0 | 24.52 | 0 | 0 | 0 | 0 | 0 | 13.45 | 0 | 12.63 | 0 | 0 | 0 | 24.08 | 0 | 0.06853969 | 2379.585 | 373.6595 | -2.719908 | 2.102361 | 0.2747533 | 4.799998 | 0.7482877 | 751.244
0 | 0 | 0 | 0 | 0 | 0 | 20.03 | 0 | 0 | 0 | 0 | 0 | 10.98 | 39.01 | 10.32 | 0 | 0 | 0 | 19.67 | 0 | 0.0635429 | 2458.398 | 495.845 | 0.3203947 | 1.438693 | 0.1052647 | 4.599959 | 0.4899063 | 614.2939
15.53 | 7.7 | 39.15 | 0 | 0 | 0 | 0 | 0 | 0 | 0 | 0 | 5 | 0 | 0 | 5.33 | 27.28 | 0 | 0 | 0 | 0 | 0.0565738 | 1719.914 | 289.0733 | -13.98375 | 7.392905 | 0.1224595 | 8.069538 | 2.338122 | 252.5161
24.77 | 23.06 | 26.03 | 0 | 0 | 0 | 0 | 0 | 0 | 0 | 0 | 0 | 0 | 0 | 0 | 26.14 | 0 | 0 | 0 | 0 | 0.003021234 | 1871.745 | 180.368 | -3.74981 | 1.636914 | 0.09669298 | 8.250016 | 1.47898 | 229.8771
21.72 | 20.23 | 22.83 | 0 | 0 | 0 | 0 | 0 | 0 | 0 | 24.72 | 10.5 | 0 | 0 | 0 | 0 | 0 | 0 | 0 | 0 | 0.05628648 | 1602.007 | 424.3541 | -4.00187 | 6.477821 | 0.1241672 | 7.599563 | 2.870734 | 665.375
20.17 | 0 | 42.4 | 6.93 | 0 | 0 | 0 | 0 | 0 | 0 | 0 | 0 | 9.2 | 0 | 0 | 21.29 | 0 | 0 | 0 | 0 | 0.02462009 | 1852.264 | 257.7348 | -6.8264 | 3.89039 | 0.1036409 | 8.659625 | 1.614745 | 110.9692