## Sheet1
| Index | Ni | Cr | Co | V | Fe | H1_new_pred_KFold_mean | H1_new_pred_KFold_std | C2_new_pred_KFold_mean | C2_new_pred_KFold_std
0 | 0 | 51.98556 | 31.29049 | 4.851446 | 1.601018 | 10.27149 | 195.2157 | 52.9025 | 476.8768 | 106.0522
1 | 1 | 47.58972 | 32.94577 | 6.634907 | 2.334196 | 10.49541 | 199.7326 | 48.74174 | 507.0358 | 116.4895
2 | 2 | 43.5623 | 32.81215 | 9.234028 | 3.278592 | 11.11293 | 208.0185 | 47.57822 | 509.2238 | 127.9147
3 | 3 | 39.22125 | 32.22398 | 12.5978 | 4.621174 | 11.3358 | 215.3102 | 47.69537 | 491.0475 | 135.4403
4 | 4 | 34.88574 | 30.53158 | 16.72039 | 6.330071 | 11.53222 | 217.0034 | 49.69879 | 440.3484 | 158.4085
5 | 5 | 61.3744 | 22.86896 | 2.758549 | 1.259726 | 11.73836 | 174.552 | 52.35398 | 386.6434 | 86.52154
6 | 6 | 56.71557 | 24.98369 | 4.190052 | 1.634808 | 12.47588 | 185.0772 | 54.24213 | 409.3153 | 88.62304
7 | 7 | 52.0026 | 26.54967 | 5.714279 | 2.419855 | 13.3136 | 194.7711 | 50.75035 | 440.1877 | 97.44972
8 | 8 | 46.90426 | 26.99037 | 8.452002 | 3.607508 | 14.04586 | 201.2258 | 49.93198 | 450.6469 | 103.347
9 | 9 | 42.00036 | 27.06871 | 10.85924 | 5.285712 | 14.78597 | 208.6703 | 47.15742 | 452.4642 | 121.2346
10 | 10 | 37.75048 | 25.99045 | 14.3594 | 7.292178 | 14.6075 | 214.8965 | 48.16042 | 420.6341 | 149.7959
11 | 11 | 32.87705 | 24.36466 | 18.30432 | 10.51765 | 13.93632 | 218.3606 | 47.77101 | 364.2365 | 159.3689
12 | 12 | 69.29549 | 15.02832 | 1.672359 | 0.7977468 | 13.20608 | 159.8411 | 54.69353 | 254.03125 | 101.9341
13 | 13 | 64.41049 | 17.46574 | 2.477075 | 1.209451 | 14.43725 | 172.7603 | 55.69201 | 308.0096 | 94.77631
14 | 14 | 59.47972 | 19.46141 | 3.547976 | 1.735789 | 15.7751 | 179.7206 | 52.87976 | 347.4165 | 95.49429
15 | 15 | 53.96504 | 21.27838 | 4.969599 | 2.77055 | 17.01644 | 189.7088 | 51.36621 | 391.5276 | 94.64904
16 | 16 | 50.29569 | 21.90855 | 6.527413 | 3.695101 | 17.57325 | 196.2452 | 52.13802 | 407.8078 | 101.4341
17 | 17 | 44.49255 | 22.25825 | 9.124044 | 5.896924 | 18.22823 | 207.5215 | 50.15012 | 423.3029 | 116.7564
18 | 18 | 40.14606 | 21.54337 | 11.99826 | 8.260617 | 18.05169 | 215.7574 | 50.81516 | 402.7411 | 140.6831
19 | 19 | 35.00489 | 20.30124 | 15.62124 | 11.76946 | 17.30317 | 222.2901 | 53.43212 | 363.4136 | 160.9348
20 | 20 | 30.19465 | 18.70576 | 18.55117 | 16.67699 | 15.87143 | 278.8839 | 92.53834 | 304.4221 | 181.4919
21 | 21 | 69.68901 | 11.62109 | 1.584694 | 0.8209931 | 16.28422 | 160.0302 | 55.66419 | 204.7307 | 110.6226
22 | 22 | 65.1801 | 13.66151 | 1.981966 | 1.177829 | 17.9986 | 167.4155 | 56.13145 | 253.0004 | 105.6839
23 | 23 | 60.56758 | 15.0823 | 3.00448 | 1.808989 | 19.53665 | 175.4622 | 54.60795 | 294.6586 | 101.9516
24 | 24 | 55.49756 | 16.41888 | 4.116931 | 2.785821 | 21.18081 | 186.0085 | 53.74554 | 341.5757 | 95.86623
25 | 25 | 50.01949 | 17.68793 | 5.680184 | 4.251063 | 22.36133 | 192.9 | 51.68382 | 381.1004 | 106.7277
26 | 26 | 45.94548 | 18.13125 | 7.559527 | 6.10847 | 22.25528 | 204.7877 | 52.77677 | 402.7388 | 118.1455
27 | 27 | 41.15295 | 17.71835 | 9.83081 | 9.179356 | 22.11854 | 214.9032 | 52.88534 | 399.1914 | 140.3471
28 | 28 | 36.11078 | 17.34751 | 12.15654 | 13.24931 | 21.13587 | 241.9139 | 67.93443 | 383.7318 | 160.5794
29 | 29 | 31.05738 | 15.34768 | 15.27388 | 18.52044 | 19.80062 | 322.1317 | 115.7447 | 329.362 | 195.6257
30 | 30 | 68.38272 | 8.905594 | 1.28484 | 0.8751623 | 20.55168 | 153.5228 | 53.0676 | 170.5509 | 122.7749
31 | 31 | 63.38272 | 10.46562 | 1.83601 | 1.34631 | 22.96934 | 166.5044 | 56.92828 | 211.4687 | 114.431
32 | 32 | 59.44757 | 11.68288 | 2.493128 | 1.967268 | 24.40915 | 171.4368 | 52.70273 | 259.942 | 106.4793
33 | 33 | 54.7195 | 12.82909 | 3.47937 | 2.890845 | 26.08119 | 180.8784 | 53.06979 | 304.2301 | 111.0788
34 | 34 | 50.26301 | 13.9839 | 4.57759 | 4.299361 | 26.87615 | 189.4818 | 52.73812 | 348.0116 | 110.9602
35 | 35 | 45.95402 | 14.124 | 6.361474 | 6.394208 | 27.1663 | 202.3599 | 54.20713 | 381.0365 | 126.1013
36 | 36 | 40.35558 | 14.63372 | 8.408491 | 9.346219 | 27.25598 | 218.6139 | 58.02028 | 397.8152 | 146.4908
37 | 37 | 36.00837 | 13.61795 | 10.25459 | 14.0728 | 26.04628 | 253.0374 | 75.22969 | 377.5161 | 178.5568
38 | 38 | 31.11999 | 13.40941 | 12.1162 | 19.38461 | 23.96979 | 340.8248 | 119.6476 | 360.7462 | 200.1606
39 | 39 | 65.50393 | 6.891003 | 1.120168 | 0.8732193 | 25.61168 | 157.7829 | 55.83967 | 140.8469 | 128.1522
40 | 40 | 60.64305 | 8.044858 | 1.627871 | 1.273539 | 28.41068 | 162.9747 | 54.47814 | 179.4987 | 118.3877
41 | 41 | 56.45497 | 8.898315 | 2.017091 | 1.949219 | 30.6804 | 175.2685 | 55.92366 | 215.1794 | 116.257
42 | 42 | 52.08132 | 9.978367 | 2.749582 | 2.843107 | 32.34762 | 182.6932 | 56.42852 | 268.411 | 115.5131
43 | 43 | 48.0365 | 10.66178 | 3.802353 | 4.232244 | 33.26712 | 194.8931 | 59.09838 | 320.3633 | 116.2641
44 | 44 | 43.85246 | 11.35007 | 4.852875 | 6.54535 | 33.39925 | 205.2437 | 56.40452 | 377.7486 | 132.4674
45 | 45 | 39.8417 | 11.48725 | 6.488894 | 9.348299 | 32.83385 | 224.1798 | 61.28055 | 394.8987 | 152.6351
46 | 46 | 34.92232 | 11.36858 | 8.058586 | 14.42463 | 31.22588 | 261.6475 | 84.6645 | 408.3577 | 193.1816
47 | 47 | 31.12242 | 11.25353 | 9.502391 | 20.12114 | 28.00051 | 339.8149 | 120.169 | 371.8561 | 215.9829
48 | 48 | 59.73922 | 5.573665 | 1.039158 | 0.8893516 | 32.7586 | 159.8473 | 55.08035 | 120.8339 | 128.4319
49 | 49 | 55.41123 | 6.384231 | 1.341905 | 1.258087 | 35.60455 | 168.0353 | 55.93302 | 149.9317 | 128.3617
50 | 50 | 51.418 | 6.901094 | 1.789905 | 1.752884 | 38.13812 | 177.1071 | 56.82147 | 180.3535 | 125.306
51 | 51 | 48.26557 | 7.636039 | 2.314167 | 2.646215 | 39.13801 | 185.1259 | 57.51549 | 223.3608 | 122.0287
52 | 52 | 44.39735 | 8.270604 | 3.020512 | 4.141461 | 40.17008 | 199.7519 | 59.65773 | 291.3781 | 125.2347
53 | 53 | 40.91661 | 8.642278 | 3.951557 | 6.171778 | 40.31778 | 208.7872 | 59.14256 | 345.0703 | 139.1178
54 | 54 | 37.84525 | 9.076333 | 4.839194 | 9.345931 | 38.89329 | 231.281 | 68.33007 | 395.4342 | 155.5467
55 | 55 | 34.08559 | 9.599411 | 6.401294 | 13.8788 | 36.0349 | 269.0581 | 83.79605 | 409.4892 | 203.2469
56 | 56 | 30.17438 | 9.21057 | 7.632859 | 19.94049 | 33.0417 | 343.3288 | 118.8508 | 395.9593 | 235.0554
57 | 57 | 48.80542 | 4.861815 | 1.147577 | 1.197504 | 43.98768 | 174.5114 | 59.29325 | 115.2392 | 130.1058
58 | 58 | 45.86244 | 5.26167 | 1.400159 | 1.775096 | 45.70063 | 186.4381 | 62.58601 | 151.045 | 122.9271
59 | 59 | 42.95388 | 5.96004 | 1.756347 | 2.650079 | 46.67966 | 193.9219 | 61.16909 | 195.8528 | 126.5299
60 | 60 | 39.9919 | 6.459961 | 2.29458 | 3.714419 | 47.53914 | 204.9038 | 65.86864 | 243.6454 | 124.3793
61 | 61 | 37.18219 | 6.70784 | 3.126851 | 5.911899 | 47.07122 | 221.118 | 67.46011 | 316.3113 | 148.4718
62 | 62 | 34.19684 | 7.420825 | 4.042669 | 8.668102 | 45.67157 | 242.7291 | 72.57848 | 380.386 | 158.3316
63 | 63 | 31.85374 | 7.292242 | 5.203961 | 13.13901 | 42.51104 | 279.6594 | 86.62644 | 406.5503 | 195.7151
64 | 64 | 38.51361 | 4.163981 | 1.320214 | 1.626419 | 54.37577 | 202.4046 | 75.86771 | 103.6279 | 135.8571
65 | 65 | 36.40809 | 4.548597 | 1.478933 | 2.493751 | 55.07063 | 206.527 | 75.39758 | 153.0663 | 128.7463
66 | 66 | 34.63481 | 4.911083 | 1.973784 | 3.655999 | 54.82433 | 220.0625 | 76.20731 | 207.7626 | 133.3126
67 | 67 | 32.54375 | 5.39644 | 2.440272 | 5.431837 | 54.1877 | 238.1012 | 83.249 | 286.8863 | 159.6464
68 | 68 | 31.58485 | 5.827793 | 3.09787 | 8.142295 | 51.34719 | 260.3081 | 87.37336 | 347.7936 | 157.9624