## Sheet1
| Index | Ni | Cr | Mo | Ti | Fe | H1_new_pred_KFold_mean | H1_new_pred_KFold_std | C2_new_pred_KFold_mean | C2_new_pred_KFold_std
0 | 0 | 45.45304 | 35.21025 | 4.138939 | 0.8807819 | 14.31699 | 232.7099 | 53.69455 | 654.5723 | 117.8869
1 | 1 | 40.92256 | 36.62015 | 5.876322 | 1.302065 | 15.27891 | 242.6285 | 52.91953 | 720.3275 | 123.5052
2 | 2 | 37.76175 | 36.64322 | 7.80395 | 1.931346 | 15.85974 | 262.1871 | 54.54972 | 765.7832 | 127.8674
3 | 3 | 34.64032 | 36.11908 | 9.938244 | 2.676908 | 16.62545 | 295.5097 | 65.24321 | 802.7268 | 141.968
4 | 4 | 32.01806 | 34.35963 | 13.07589 | 3.824723 | 16.72169 | 370.5731 | 117.769 | 831.881 | 150.3665
5 | 5 | 52.9534 | 25.78737 | 3.02023 | 0.6587635 | 17.58023 | 215.8063 | 55.69437 | 571.6752 | 108.0507
6 | 6 | 48.96939 | 27.91436 | 3.715177 | 0.8228912 | 18.57818 | 227.4427 | 54.85675 | 623.5363 | 116.8706
7 | 7 | 43.89614 | 29.66755 | 5.440386 | 1.387545 | 19.60838 | 236.8557 | 49.90835 | 686.5584 | 121.9644
8 | 8 | 40.72231 | 29.9873 | 7.226527 | 1.958863 | 20.105 | 250.5552 | 49.34125 | 732.6426 | 130.9811
9 | 9 | 36.74628 | 29.84803 | 9.683662 | 2.899198 | 20.82283 | 273.057 | 51.26993 | 786.183 | 138.0955
10 | 10 | 33.80936 | 29.32188 | 11.33506 | 4.474379 | 21.05932 | 336.9079 | 94.84645 | 824.1318 | 154.6297
11 | 11 | 30.80309 | 26.75494 | 14.61316 | 6.444317 | 21.38449 | 462.9727 | 141.7927 | 868.4753 | 163.7057
12 | 12 | 60.47274 | 17.07053 | 2.127756 | 0.5319993 | 19.79697 | 196.2879 | 57.75313 | 427.6752 | 108.9099
13 | 13 | 55.1102 | 19.81964 | 2.952438 | 0.6356905 | 21.48203 | 209.0777 | 55.19371 | 517.3311 | 117.4664
14 | 14 | 49.48555 | 21.10763 | 5.808687 | 1.121817 | 22.47632 | 229.4868 | 57.05561 | 647.752 | 125.7944
15 | 15 | 46.36788 | 23.13428 | 4.638315 | 1.501896 | 24.35763 | 236.1467 | 51.48547 | 672.6914 | 127.9046
16 | 16 | 41.97813 | 24.03624 | 6.326179 | 2.038803 | 25.62064 | 248.2508 | 48.50571 | 725.5559 | 131.934
17 | 17 | 38.37768 | 24.05215 | 8.241917 | 3.398578 | 25.92968 | 269.3054 | 46.0886 | 779.8269 | 150.5821
18 | 18 | 34.94839 | 23.85042 | 10.21302 | 4.792287 | 26.19588 | 312.8105 | 66.14889 | 826.4891 | 157.9815
19 | 19 | 31.9434 | 22.74622 | 12.21093 | 7.226772 | 25.87267 | 452.6675 | 137.1203 | 859.5656 | 176.9765
20 | 20 | 27.80452 | 21.25275 | 15.57085 | 10.73132 | 24.64055 | 692.9116 | 105.6059 | 885.2239 | 199.5535
21 | 21 | 59.78605 | 12.94677 | 2.071458 | 0.4970917 | 24.69862 | 191.4506 | 58.19939 | 361.3975 | 118.7195
22 | 22 | 55.25597 | 14.6217 | 2.295734 | 0.7103042 | 27.11629 | 205.2773 | 56.33897 | 425.5855 | 125.8808
23 | 23 | 50.35328 | 16.44396 | 3.185006 | 1.037801 | 28.97996 | 222.955 | 56.86329 | 533.3236 | 127.3034
24 | 24 | 46.3486 | 17.80474 | 4.073004 | 1.431003 | 30.34265 | 240.0975 | 53.75681 | 621.3121 | 127.8651
25 | 25 | 42.40093 | 18.23697 | 5.290206 | 2.206608 | 31.86529 | 254.1991 | 50.61849 | 709.7642 | 142.4917
26 | 26 | 38.63292 | 19.10424 | 7.016579 | 3.544875 | 31.70139 | 276.6705 | 50.03429 | 785.8278 | 150.704
27 | 27 | 35.29946 | 19.34137 | 8.48829 | 5.128838 | 31.74204 | 315.0848 | 63.06355 | 840.6376 | 168.8996
28 | 28 | 32.12872 | 18.31664 | 11.05021 | 7.742055 | 30.76238 | 446.364 | 112.8701 | 862.8755 | 186.1469
29 | 29 | 28.51151 | 17.25824 | 12.65461 | 11.84121 | 29.73443 | 668.1479 | 104.3758 | 875.644 | 201.851
30 | 30 | 57.91933 | 9.60936 | 1.589063 | 0.5044177 | 30.37783 | 189.3744 | 58.27254 | 285.3408 | 125.8087
31 | 31 | 52.92517 | 10.97333 | 2.192065 | 0.7928375 | 33.11659 | 204.0767 | 56.19302 | 368.7866 | 132.4836
32 | 32 | 48.28191 | 12.25967 | 2.949081 | 1.104291 | 35.40505 | 226.655 | 58.88376 | 463.7271 | 134.3537
33 | 33 | 44.21311 | 12.90457 | 3.638681 | 1.665993 | 37.57764 | 247.1862 | 60.17078 | 560.1412 | 146.4127
34 | 34 | 40.34118 | 14.24077 | 4.820092 | 2.506801 | 38.09116 | 270.4784 | 57.50208 | 687.0065 | 156.7159
35 | 35 | 37.73459 | 14.2231 | 6.084503 | 3.622007 | 38.3358 | 295.1631 | 61.41986 | 785.0659 | 171.6326
36 | 36 | 34.00712 | 15.01811 | 7.695502 | 5.383991 | 37.89529 | 348.358 | 79.09795 | 840.6777 | 182.0511
37 | 37 | 31.37595 | 14.93908 | 8.703755 | 7.932046 | 37.04917 | 453.3393 | 101.0239 | 866.2928 | 195.4878
38 | 38 | 28.41329 | 13.49101 | 10.74232 | 12.34482 | 35.00856 | 645.2898 | 96.59357 | 883.7227 | 210.0764
39 | 39 | 53.11799 | 7.28067 | 1.532428 | 0.4802732 | 37.58864 | 193.4749 | 59.29358 | 242.9888 | 124.4409
40 | 40 | 48.68196 | 8.207755 | 1.960066 | 0.6816765 | 40.46854 | 209.2076 | 59.58915 | 306.3053 | 133.2021
41 | 41 | 45.39868 | 8.999094 | 2.232971 | 0.9555911 | 42.41366 | 225.2677 | 62.96911 | 360.4033 | 135.384
42 | 42 | 40.97114 | 9.890677 | 3.582962 | 1.504655 | 44.05057 | 251.6864 | 66.57134 | 493.3372 | 152.2695
43 | 43 | 38.05554 | 10.45017 | 4.057605 | 2.151411 | 45.28527 | 278.8035 | 66.21639 | 583.5688 | 159.8245
44 | 44 | 35.4334 | 10.88678 | 5.105603 | 3.460058 | 45.11415 | 313.2735 | 73.93839 | 726.2317 | 175.3127
45 | 45 | 32.09428 | 11.26384 | 6.302047 | 5.363986 | 44.97584 | 379.7909 | 93.00751 | 824.7256 | 198.6422
46 | 46 | 30.20552 | 11.61063 | 7.933286 | 8.16404 | 42.08653 | 470.8959 | 97.03097 | 866.6036 | 205.832
47 | 47 | 27.1959 | 11.45538 | 9.058614 | 11.47425 | 40.81585 | 604.3401 | 92.68983 | 888.0961 | 210.9816
48 | 48 | 47.58367 | 5.223834 | 1.268955 | 0.5515332 | 45.372 | 199.8297 | 65.76259 | 203.0295 | 133.194
49 | 49 | 42.64463 | 6.144712 | 1.746868 | 0.6759235 | 48.78787 | 217.7416 | 69.74638 | 253.3217 | 132.661
50 | 50 | 39.7361 | 6.684723 | 1.918285 | 0.924138 | 50.73676 | 233.3016 | 75.60569 | 299.5094 | 146.6539
51 | 51 | 36.51396 | 7.125557 | 2.908621 | 1.485765 | 51.9661 | 259.4381 | 78.07848 | 412.3472 | 164.7112
52 | 52 | 33.94381 | 7.818356 | 3.480386 | 2.300083 | 52.45736 | 298.3362 | 85.18381 | 541.7855 | 183.7791
53 | 53 | 31.9784 | 8.535272 | 4.252333 | 3.381797 | 51.8522 | 334.2191 | 92.55135 | 661.188 | 188.4745
54 | 54 | 29.88165 | 8.790516 | 4.817071 | 5.137999 | 51.37276 | 391.5612 | 101.5388 | 767.44 | 213.0003
55 | 55 | 27.4464 | 9.097479 | 6.385106 | 7.189541 | 49.88148 | 457.0784 | 98.80858 | 839.5075 | 218.9898
56 | 56 | 25.79844 | 8.858468 | 7.658076 | 11.53772 | 46.1473 | 584.1946 | 87.29092 | 883.4099 | 226.2101
57 | 57 | 36.74923 | 4.459338 | 1.479038 | 0.6031852 | 56.70921 | 224.9997 | 77.72617 | 188.4548 | 138.4258
58 | 58 | 34.31338 | 4.536879 | 1.953834 | 0.9586727 | 58.23723 | 246.5798 | 87.0637 | 258.8994 | 156.1821
59 | 59 | 31.75357 | 5.278995 | 2.342433 | 1.278886 | 59.34611 | 267.6013 | 88.82739 | 329.7909 | 177.4644
60 | 60 | 29.99529 | 5.752837 | 2.914853 | 2.002088 | 59.33493 | 306.0678 | 95.95274 | 446.1762 | 173.2152
61 | 61 | 28.72948 | 6.257907 | 3.686193 | 2.932886 | 58.39354 | 345.5139 | 103.2876 | 576.6958 | 208.3402
62 | 62 | 27.03294 | 6.626917 | 4.283869 | 4.723905 | 57.33237 | 399.5919 | 108.1976 | 707.1427 | 217.4626
63 | 63 | 25.46424 | 7.032441 | 5.527365 | 7.143117 | 54.83283 | 462.895 | 102.7811 | 805.4487 | 226.6766
64 | 64 | 27.90815 | 3.571194 | 1.502033 | 0.830902 | 66.18772 | 259.5219 | 100.367 | 177.869 | 155.5473
65 | 65 | 26.49154 | 3.813661 | 1.691522 | 1.148557 | 66.85472 | 269.1224 | 100.4411 | 241.4738 | 170.5453
66 | 66 | 24.91437 | 4.432613 | 2.416459 | 1.94047 | 66.29608 | 316.1245 | 111.3927 | 391.2154 | 201.043
67 | 67 | 24.40198 | 4.818151 | 2.839441 | 2.6159 | 65.32452 | 345.6578 | 113.9856 | 474.6803 | 209.7658
68 | 68 | 23.43996 | 5.076982 | 4.034033 | 4.078709 | 63.37031 | 401.4325 | 115.1231 | 641.9036 | 230.7679