## Sheet1
Ni | Cr | Co | V | Fe | Gmin_FCC | eq_FCC | Gmin_eq_FCC | H1_new_pred_KFold_mean | H1_new_pred_KFold_std | C2_new_pred_KFold_mean | C2_new_pred_KFold_std
48.62736 | 10.99881 | 5.194241 | 2.693931 | 32.48567 | 1 | 1 | 1 | 127.7327 | 51.05995 | 163.8924 | 57.40092
41.57477 | 10.12848 | 5.218061 | 4.510476 | 38.56821 | 1 | 1 | 1 | 132.2256 | 48.8998 | 155.8477 | 57.00979
35.85915 | 9.343349 | 4.235945 | 6.407691 | 44.15387 | 1 | 1 | 1 | 135.7528 | 48.09398 | 140.0884 | 47.93396
28.37369 | 8.378689 | 4.22067 | 10.03292 | 48.99403 | 0 | 1 | 0 | 164.8479 | 45.48177 | 133.578 | 65.74554
23.45607 | 6.611684 | 3.211612 | 12.95517 | 53.76547 | 0 | 0 | 0 | 204.1287 | 50.10208 | 122.2421 | 94.17372
52.88201 | 17.45311 | 6.24681 | 2.699862 | 20.7182 | 1 | 1 | 1 | 132.3724 | 47.60362 | 698.0939 | 197.1861
45.77703 | 15.66843 | 7.312439 | 4.514892 | 26.72722 | 1 | 1 | 1 | 137.7647 | 48.02672 | 725.3406 | 205.9398
39.28482 | 14.65354 | 8.304251 | 6.280897 | 31.47648 | 1 | 1 | 1 | 144.8503 | 44.51698 | 680.4572 | 208.265
33.55447 | 13.00499 | 8.422861 | 9.100868 | 35.91682 | 1 | 1 | 1 | 159.706 | 44.63366 | 494.6929 | 246.447
27.37092 | 10.25865 | 9.513227 | 12.79165 | 40.06555 | 1 | 1 | 1 | 194.0836 | 46.18034 | 301.4438 | 212.3116
22.22386 | 8.437703 | 8.500794 | 16.53313 | 44.30451 | 0 | 0 | 0 | 246.7172 | 49.31943 | 297.6996 | 225.7206
17.21175 | 6.670904 | 7.560882 | 21.47412 | 47.08234 | 0 | 0 | 0 | 306.8781 | 59.3786 | 360.7667 | 257.39
54.3202 | 26.83722 | 4.195535 | 2.719955 | 11.92709 | 1 | 1 | 1 | 109.4978 | 54.04971 | 935.8497 | 79.06997
47.59589 | 24.74896 | 8.311337 | 3.592147 | 15.75167 | 1 | 1 | 1 | 132.4572 | 46.05902 | 970.2314 | 67.88131
40.84168 | 22.26546 | 10.51498 | 5.453467 | 20.92441 | 1 | 1 | 1 | 146.7258 | 42.89542 | 986.3463 | 65.40355
35.32437 | 19.32842 | 12.51832 | 8.115598 | 24.71329 | 1 | 1 | 1 | 157.1559 | 41.10089 | 1001.283 | 72.74681
30.51429 | 15.84658 | 13.73466 | 11.8722 | 28.03227 | 1 | 1 | 1 | 180.6485 | 41.41886 | 884.1238 | 180.1268
25.34052 | 13.09525 | 14.84232 | 15.57886 | 31.14304 | 1 | 1 | 1 | 229.7995 | 49.63662 | 649.0825 | 270.4811
20.18911 | 10.3547 | 13.86999 | 21.21162 | 34.37458 | 1 | 0 | 0 | 297.2943 | 61.92941 | 528.6528 | 288.0689
16.03268 | 7.575066 | 12.87851 | 26.90267 | 36.61107 | 0 | 0 | 0 | 348.4388 | 81.49454 | 476.1214 | 282.3905
12.93078 | 5.727648 | 9.737677 | 33.66887 | 37.93502 | 0 | 0 | 0 | 417.96 | 108.7894 | 485.2964 | 290.6942
45.35534 | 35.50791 | 6.354487 | 2.746399 | 10.03587 | 1 | 1 | 1 | 146.6561 | 49.76649 | 912.5513 | 62.91087
40.42467 | 32.04227 | 10.6815 | 3.693221 | 13.15834 | 1 | 1 | 1 | 159.6547 | 44.07262 | 931.3591 | 63.76675
35.08882 | 27.31708 | 14.94693 | 6.460041 | 16.18713 | 1 | 1 | 1 | 162.2198 | 42.67644 | 980.3507 | 63.20403
30.5347 | 23.31939 | 17.97272 | 9.138567 | 19.03462 | 1 | 1 | 1 | 167.8669 | 41.81428 | 998.1418 | 72.64544
26.37265 | 18.69069 | 20.12503 | 13.7337 | 21.07793 | 1 | 1 | 1 | 197.6329 | 48.56387 | 951.7388 | 120.5138
22.23501 | 15.00789 | 20.19952 | 18.37937 | 24.17822 | 1 | 0 | 0 | 269.7645 | 63.12377 | 754.7144 | 253.3287
18.2779 | 11.42984 | 19.43208 | 24.26237 | 26.59781 | 1 | 0 | 0 | 338.7234 | 80.23195 | 594.37 | 283.0894
13.80144 | 8.464574 | 18.12171 | 31.32871 | 28.28356 | 0 | 0 | 0 | 419.1721 | 107.939 | 516.4358 | 291.4876
11.91426 | 5.757147 | 13.05044 | 40.42272 | 28.85543 | 0 | 0 | 0 | 464.7504 | 121.7808 | 500.4694 | 317.0531
37.18757 | 42.35686 | 9.601553 | 2.766517 | 8.087508 | 1 | 0 | 0 | 193.0711 | 56.43528 | 894.1026 | 73.25835
33.1688 | 36.967 | 15.04061 | 4.643234 | 10.18036 | 1 | 1 | 1 | 194.1717 | 50.56242 | 907.6553 | 83.95174
28.82365 | 31.20905 | 20.36611 | 7.412379 | 12.18881 | 1 | 1 | 1 | 189.407 | 44.0533 | 949.295 | 71.21997
25.3618 | 26.21249 | 23.34322 | 11.00608 | 14.07641 | 1 | 1 | 1 | 192.4573 | 48.16068 | 991.1492 | 71.67232
21.17483 | 21.57244 | 25.51352 | 15.62145 | 16.11777 | 1 | 1 | 1 | 254.6377 | 74.54948 | 917.5424 | 155.2008
18.03351 | 16.91552 | 26.62813 | 20.2552 | 18.16765 | 1 | 0 | 0 | 336.739 | 106.6233 | 778.6766 | 250.8621
13.87677 | 12.29334 | 25.72323 | 27.79385 | 20.31281 | 1 | 0 | 0 | 433.889 | 121.6143 | 580.6003 | 280.7711
11.81863 | 8.5664 | 23.73375 | 35.43565 | 20.44558 | 0 | 0 | 0 | 478.2977 | 123.8901 | 508.5305 | 301.812
8.713994 | 5.789753 | 17.49913 | 47.26936 | 20.72776 | 0 | 0 | 0 | 512.6345 | 122.1397 | 484.0233 | 325.9138
26.99321 | 47.82621 | 15.1779 | 2.811371 | 7.191303 | 0 | 0 | 0 | 225.5825 | 87.0712 | 878.5307 | 81.71931
24.43882 | 39.53513 | 22.40479 | 5.533324 | 8.08793 | 1 | 0 | 0 | 233.8893 | 72.07753 | 880.6173 | 101.9097
21.19253 | 33.79379 | 27.66276 | 8.277093 | 9.073825 | 1 | 0 | 0 | 245.0352 | 84.57361 | 900.2684 | 117.537
19.24014 | 27.46093 | 30.05128 | 12.0604 | 11.18725 | 1 | 1 | 1 | 263.3435 | 92.32253 | 929.5618 | 121.912
16.94481 | 22.51694 | 31.90121 | 16.54518 | 12.09185 | 1 | 0 | 0 | 319.8692 | 102.6182 | 829.1576 | 226.643
13.67107 | 16.76923 | 32.73331 | 22.8182 | 14.00819 | 1 | 0 | 0 | 428.5769 | 133.1355 | 668.4288 | 285.1316
10.6741 | 12.29295 | 32.15301 | 29.64583 | 15.23412 | 1 | 0 | 0 | 488.5587 | 127.6652 | 533.5477 | 288.2221
8.70339 | 7.710276 | 28.40149 | 39.65795 | 15.5269 | 0 | 0 | 0 | 516.3826 | 125.6383 | 496.7076 | 303.4793
6.556304 | 4.840155 | 20.84638 | 52.16185 | 15.59531 | 0 | 0 | 0 | 528.8116 | 123.2142 | 478.6856 | 336.6591
18.19812 | 49.31311 | 22.5718 | 2.787284 | 7.12969 | 0 | 0 | 0 | 231.3566 | 76.86835 | 853.8318 | 107.67
17.0076 | 40.49236 | 29.88481 | 5.5355 | 7.079723 | 0 | 0 | 0 | 253.0726 | 79.03487 | 831.6071 | 143.6334
15.87327 | 33.74886 | 35.06375 | 8.266089 | 7.048037 | 1 | 0 | 0 | 281.9392 | 95.39674 | 793.4276 | 194.2419
13.61449 | 27.83305 | 37.85558 | 12.72532 | 7.971556 | 1 | 0 | 0 | 326.3025 | 112.6472 | 741.6129 | 238.289
11.5219 | 22.2702 | 39.96541 | 17.27299 | 8.969513 | 1 | 0 | 0 | 382.7176 | 124.1276 | 662.5396 | 286.9892
9.542587 | 16.90743 | 40.4554 | 23.00626 | 10.08832 | 1 | 0 | 0 | 467.1044 | 134.2125 | 572.8085 | 299.7298
7.455575 | 11.32259 | 39.56891 | 30.50559 | 11.14733 | 1 | 0 | 0 | 502.3549 | 129.1914 | 475.5326 | 293.0191
5.379916 | 6.672446 | 34.57202 | 41.09043 | 12.28519 | 0 | 0 | 0 | 528.7051 | 126.7496 | 452.6033 | 313.352
4.370302 | 3.871622 | 25.23182 | 54.05163 | 12.47463 | 0 | 0 | 0 | 531.9459 | 128.4991 | 469.6325 | 351.0282
10.60182 | 39.44673 | 39.38685 | 5.520952 | 5.043654 | 0 | 0 | 0 | 277.5771 | 94.55562 | 693.0769 | 219.0209
10.55495 | 32.72695 | 43.45193 | 8.244816 | 5.021356 | 1 | 1 | 1 | 313.5807 | 113.8496 | 568.6095 | 297.364
9.47603 | 26.11701 | 46.51637 | 11.87982 | 6.010771 | 1 | 1 | 1 | 353.0274 | 118.2224 | 477.474 | 312.6021
8.424928 | 20.52487 | 47.58368 | 16.45247 | 7.014056 | 1 | 1 | 1 | 379.9984 | 124.5425 | 485.0157 | 295.7445
6.337946 | 14.97265 | 47.72864 | 22.92027 | 8.040486 | 1 | 1 | 1 | 460.4634 | 124.3844 | 445.0599 | 285.6978
5.304634 | 10.33855 | 45.80608 | 29.46577 | 9.084959 | 1 | 0 | 0 | 505.5412 | 125.7595 | 408.1983 | 300.4788
3.182772 | 5.639194 | 40.47969 | 39.59453 | 11.10381 | 1 | 0 | 0 | 521.7421875 | 128.5212 | 408.0686 | 307.4301
6.3013 | 29.77216 | 52.7252 | 8.203589 | 2.997749 | 1 | 1 | 1 | 345.1437 | 123.289 | 391.6757 | 312.2407
6.286111 | 23.20344 | 54.70203 | 11.82106 | 3.987363 | 1 | 1 | 1 | 366.5424 | 120.3461 | 339.9862 | 293.7816
5.239534 | 17.63834 | 55.76578 | 16.37109 | 4.985258 | 1 | 1 | 1 | 390.0766 | 125.6897 | 332.1212 | 281.9053
4.237105 | 12.19928 | 56.37082 | 21.14558 | 6.047216 | 1 | 1 | 1 | 411.4749 | 109.6464 | 281.7291 | 265.2044
4.213152 | 7.464809 | 52.87939 | 27.42527 | 8.017375 | 1 | 1 | 1 | 461.5714 | 115.6237 | 284.5807 | 284.9566