## Sheet1
Alloy ID | Fe | Cr | Ni | Mo | W | N | Nb | C | Si | Mn | Cu | Al | V | Ta | Ti | Co | Mg | Y | TestTemperature_C | ChlorideIonConcentration | pH | ScanRate_mVs | AvgPittingPotential_mV | microstructure_BCC | microstructure_FCC | microstructure_other | Zr | Hf | a | delta_a | Tm | sigma_Tm | Hmix | sigma_Hmix | ideal_S | elec_nega | sigma_elec_nega | VEC | sigma_VEC | bulk_modulus | sigma_bulk_modulus
1 | 69.77 | 18 | 10 | 0 | 0 | 0 | 0 | 0.03 | 1 | 1 | 0.2 | 0 | 0 | 0 | 0 | 0 | 0 | 0 | 50 | 0.005133497 | 7.8 | 0.1 | 287 | 0 | 0 | 1 | 0 | 0 | 1.241778 | 0.01948509 | 1869.875 | 173.3301 | -4.484751 | 4.974488 | 0.9389108 | 1.804906 | 0.08392685 | 7.719083 | 1.188494 | 166933708043.6 | 12.90886
2 | 69.77 | 18 | 10 | 0 | 0 | 0 | 0 | 0.03 | 1 | 1 | 0.2 | 0 | 0 | 0 | 0 | 0 | 0 | 0 | 50 | 0.008555828 | 7.8 | 0.1 | 260 | 0 | 0 | 1 | 0 | 0 | 1.241778 | 0.01948509 | 1869.875 | 173.3301 | -4.484751 | 4.974488 | 0.9389108 | 1.804906 | 0.08392685 | 7.719083 | 1.188494 | 166933708043.6 | 12.90886
3 | 69.77 | 18 | 10 | 0 | 0 | 0 | 0 | 0.03 | 1 | 1 | 0.2 | 0 | 0 | 0 | 0 | 0 | 0 | 0 | 50 | 0.01711166 | 7.8 | 0.1 | 218 | 0 | 0 | 1 | 0 | 0 | 1.241778 | 0.01948509 | 1869.875 | 173.3301 | -4.484751 | 4.974488 | 0.9389108 | 1.804906 | 0.08392685 | 7.719083 | 1.188494 | 166933708043.6 | 12.90886
4 | 69.77 | 18 | 10 | 0 | 0 | 0 | 0 | 0.03 | 1 | 1 | 0.2 | 0 | 0 | 0 | 0 | 0 | 0 | 0 | 50 | 0.08555828 | 7.8 | 0.1 | 140 | 0 | 0 | 1 | 0 | 0 | 1.241778 | 0.01948509 | 1869.875 | 173.3301 | -4.484751 | 4.974488 | 0.9389108 | 1.804906 | 0.08392685 | 7.719083 | 1.188494 | 166933708043.6 | 12.90886
5 | 69.77 | 18 | 10 | 0 | 0 | 0 | 0 | 0.03 | 1 | 1 | 0.2 | 0 | 0 | 0 | 0 | 0 | 0 | 0 | 50 | 0.546 | 8.2 | 0.1 | 94 | 0 | 0 | 1 | 0 | 0 | 1.241778 | 0.01948509 | 1869.875 | 173.3301 | -4.484751 | 4.974488 | 0.9389108 | 1.804906 | 0.08392685 | 7.719083 | 1.188494 | 166933708043.6 | 12.90886
6 | 67.78 | 16 | 11 | 3 | 0 | 0 | 0 | 0.02 | 1 | 1 | 0.2 | 0 | 0 | 0 | 0 | 0 | 0 | 0 | 50 | 0.005133497 | 7.8 | 0.1 | 344 | 0 | 0 | 1 | 0 | 0 | 1.244003 | 0.02189571 | 1879.998 | 212.103 | -4.579325 | 4.910781 | 1.015276 | 1.81433 | 0.092936 | 7.743723 | 1.20926 | 168303234902.5 | 15.11508
7 | 67.78 | 16 | 11 | 3 | 0 | 0 | 0 | 0.02 | 1 | 1 | 0.2 | 0 | 0 | 0 | 0 | 0 | 0 | 0 | 50 | 0.008555828 | 7.8 | 0.1 | 330 | 0 | 0 | 1 | 0 | 0 | 1.244003 | 0.02189571 | 1879.998 | 212.103 | -4.579325 | 4.910781 | 1.015276 | 1.81433 | 0.092936 | 7.743723 | 1.20926 | 168303234902.5 | 15.11508
8 | 67.78 | 16 | 11 | 3 | 0 | 0 | 0 | 0.02 | 1 | 1 | 0.2 | 0 | 0 | 0 | 0 | 0 | 0 | 0 | 50 | 0.01711166 | 7.8 | 0.1 | 284 | 0 | 0 | 1 | 0 | 0 | 1.244003 | 0.02189571 | 1879.998 | 212.103 | -4.579325 | 4.910781 | 1.015276 | 1.81433 | 0.092936 | 7.743723 | 1.20926 | 168303234902.5 | 15.11508
9 | 67.78 | 16 | 11 | 3 | 0 | 0 | 0 | 0.02 | 1 | 1 | 0.2 | 0 | 0 | 0 | 0 | 0 | 0 | 0 | 50 | 0.08555828 | 7.8 | 0.1 | 232 | 0 | 0 | 1 | 0 | 0 | 1.244003 | 0.02189571 | 1879.998 | 212.103 | -4.579325 | 4.910781 | 1.015276 | 1.81433 | 0.092936 | 7.743723 | 1.20926 | 168303234902.5 | 15.11508
10 | 67.78 | 16 | 11 | 3 | 0 | 0 | 0 | 0.02 | 1 | 1 | 0.2 | 0 | 0 | 0 | 0 | 0 | 0 | 0 | 50 | 0.546 | 8.2 | 0.1 | 154 | 0 | 0 | 1 | 0 | 0 | 1.244003 | 0.02189571 | 1879.998 | 212.103 | -4.579325 | 4.910781 | 1.015276 | 1.81433 | 0.092936 | 7.743723 | 1.20926 | 168303234902.5 | 15.11508
11 | 62.78 | 18 | 13 | 3 | 0 | 0 | 0 | 0.02 | 1 | 2 | 0.2 | 0 | 0 | 0 | 0 | 0 | 0 | 0 | 50 | 0.005133497 | 7.8 | 0.1 | 720 | 0 | 0 | 1 | 0 | 0 | 1.245369 | 0.02345654 | 1883.313 | 219.9733 | -4.86087 | 4.987328 | 1.113325 | 1.809391 | 0.0999176 | 7.728906 | 1.274671 | 167774354670.0 | 15.98586
12 | 62.78 | 18 | 13 | 3 | 0 | 0 | 0 | 0.02 | 1 | 2 | 0.2 | 0 | 0 | 0 | 0 | 0 | 0 | 0 | 50 | 0.008555828 | 7.8 | 0.1 | 647 | 0 | 0 | 1 | 0 | 0 | 1.245369 | 0.02345654 | 1883.313 | 219.9733 | -4.86087 | 4.987328 | 1.113325 | 1.809391 | 0.0999176 | 7.728906 | 1.274671 | 167774354670.0 | 15.98586
13 | 62.78 | 18 | 13 | 3 | 0 | 0 | 0 | 0.02 | 1 | 2 | 0.2 | 0 | 0 | 0 | 0 | 0 | 0 | 0 | 50 | 0.01711166 | 7.8 | 0.1 | 556 | 0 | 0 | 1 | 0 | 0 | 1.245369 | 0.02345654 | 1883.313 | 219.9733 | -4.86087 | 4.987328 | 1.113325 | 1.809391 | 0.0999176 | 7.728906 | 1.274671 | 167774354670.0 | 15.98586
14 | 62.78 | 18 | 13 | 3 | 0 | 0 | 0 | 0.02 | 1 | 2 | 0.2 | 0 | 0 | 0 | 0 | 0 | 0 | 0 | 50 | 0.08555828 | 7.8 | 0.1 | 275 | 0 | 0 | 1 | 0 | 0 | 1.245369 | 0.02345654 | 1883.313 | 219.9733 | -4.86087 | 4.987328 | 1.113325 | 1.809391 | 0.0999176 | 7.728906 | 1.274671 | 167774354670.0 | 15.98586
15 | 62.78 | 18 | 13 | 3 | 0 | 0 | 0 | 0.02 | 1 | 2 | 0.2 | 0 | 0 | 0 | 0 | 0 | 0 | 0 | 50 | 0.546 | 8.2 | 0.1 | 204 | 0 | 0 | 1 | 0 | 0 | 1.245369 | 0.02345654 | 1883.313 | 219.9733 | -4.86087 | 4.987328 | 1.113325 | 1.809391 | 0.0999176 | 7.728906 | 1.274671 | 167774354670.0 | 15.98586
16 | 47.98 | 20 | 24.5 | 5 | 0 | 0 | 0 | 0.02 | 0 | 1.5 | 1 | 0 | 0 | 0 | 0 | 0 | 0 | 0 | 50 | 0.005133497 | 7.8 | 0.1 | 876 | 0 | 0 | 1 | 0 | 0 | 1.249134 | 0.02263132 | 1897.501 | 256.5841 | -3.017987 | 2.415694 | 1.241581 | 1.818542 | 0.1126576 | 7.985545 | 1.433357 | 170790104013.8 | 14.70938
17 | 47.98 | 20 | 24.5 | 5 | 0 | 0 | 0 | 0.02 | 0 | 1.5 | 1 | 0 | 0 | 0 | 0 | 0 | 0 | 0 | 50 | 0.008555828 | 7.8 | 0.1 | 860 | 0 | 0 | 1 | 0 | 0 | 1.249134 | 0.02263132 | 1897.501 | 256.5841 | -3.017987 | 2.415694 | 1.241581 | 1.818542 | 0.1126576 | 7.985545 | 1.433357 | 170790104013.8 | 14.70938
18 | 47.98 | 20 | 24.5 | 5 | 0 | 0 | 0 | 0.02 | 0 | 1.5 | 1 | 0 | 0 | 0 | 0 | 0 | 0 | 0 | 50 | 0.01711166 | 7.8 | 0.1 | 780 | 0 | 0 | 1 | 0 | 0 | 1.249134 | 0.02263132 | 1897.501 | 256.5841 | -3.017987 | 2.415694 | 1.241581 | 1.818542 | 0.1126576 | 7.985545 | 1.433357 | 170790104013.8 | 14.70938
19 | 47.98 | 20 | 24.5 | 5 | 0 | 0 | 0 | 0.02 | 0 | 1.5 | 1 | 0 | 0 | 0 | 0 | 0 | 0 | 0 | 50 | 0.08555828 | 7.8 | 0.1 | 587 | 0 | 0 | 1 | 0 | 0 | 1.249134 | 0.02263132 | 1897.501 | 256.5841 | -3.017987 | 2.415694 | 1.241581 | 1.818542 | 0.1126576 | 7.985545 | 1.433357 | 170790104013.8 | 14.70938
20 | 47.98 | 20 | 24.5 | 5 | 0 | 0 | 0 | 0.02 | 0 | 1.5 | 1 | 0 | 0 | 0 | 0 | 0 | 0 | 0 | 50 | 0.546 | 8.2 | 0.1 | 427 | 0 | 0 | 1 | 0 | 0 | 1.249134 | 0.02263132 | 1897.501 | 256.5841 | -3.017987 | 2.415694 | 1.241581 | 1.818542 | 0.1126576 | 7.985545 | 1.433357 | 170790104013.8 | 14.70938
21 | 85 | 13 | 0 | 0 | 0 | 0 | 0 | 0 | 1 | 1 | 0 | 0 | 0 | 0 | 0 | 0 | 0 | 0 | 50 | 0.005133497 | 7.8 | 0.1 | 144 | 0 | 0 | 1 | 0 | 0 | 1.241466 | 0.01343025 | 1856.198 | 133.2345 | -3.151556 | 4.531539 | 0.5466887 | 1.805296 | 0.06499291 | 7.638172 | 0.8595157 | 166767257025.8 | 11.12271
22 | 85 | 13 | 0 | 0 | 0 | 0 | 0 | 0 | 1 | 1 | 0 | 0 | 0 | 0 | 0 | 0 | 0 | 0 | 50 | 0.008555828 | 7.8 | 0.1 | 101 | 0 | 0 | 1 | 0 | 0 | 1.241466 | 0.01343025 | 1856.198 | 133.2345 | -3.151556 | 4.531539 | 0.5466887 | 1.805296 | 0.06499291 | 7.638172 | 0.8595157 | 166767257025.8 | 11.12271
23 | 85 | 13 | 0 | 0 | 0 | 0 | 0 | 0 | 1 | 1 | 0 | 0 | 0 | 0 | 0 | 0 | 0 | 0 | 50 | 0.01711166 | 7.8 | 0.1 | -120 | 0 | 0 | 1 | 0 | 0 | 1.241466 | 0.01343025 | 1856.198 | 133.2345 | -3.151556 | 4.531539 | 0.5466887 | 1.805296 | 0.06499291 | 7.638172 | 0.8595157 | 166767257025.8 | 11.12271
24 | 85 | 13 | 0 | 0 | 0 | 0 | 0 | 0 | 1 | 1 | 0 | 0 | 0 | 0 | 0 | 0 | 0 | 0 | 50 | 0.08555828 | 7.8 | 0.1 | -43 | 0 | 0 | 1 | 0 | 0 | 1.241466 | 0.01343025 | 1856.198 | 133.2345 | -3.151556 | 4.531539 | 0.5466887 | 1.805296 | 0.06499291 | 7.638172 | 0.8595157 | 166767257025.8 | 11.12271
25 | 85 | 13 | 0 | 0 | 0 | 0 | 0 | 0 | 1 | 1 | 0 | 0 | 0 | 0 | 0 | 0 | 0 | 0 | 50 | 0.546 | 8.2 | 0.1 | -145 | 0 | 0 | 1 | 0 | 0 | 1.241466 | 0.01343025 | 1856.198 | 133.2345 | -3.151556 | 4.531539 | 0.5466887 | 1.805296 | 0.06499291 | 7.638172 | 0.8595157 | 166767257025.8 | 11.12271
26 | 73.13 | 16 | 4.5 | 0 | 0 | 0 | 0.3 | 0.07 | 1 | 1 | 4 | 0 | 0 | 0 | 0 | 0 | 0 | 0 | 50 | 0.005133497 | 7.8 | 0.1 | 221 | 0 | 0 | 1 | 0 | 0 | 1.242047 | 0.02661397 | 1856.986 | 209.7367 | -2.75996 | 6.021854 | 0.9397821 | 1.807511 | 0.08634054 | 7.743436 | 1.216845 | 165384027869.9 | 14.55821
27 | 73.13 | 16 | 4.5 | 0 | 0 | 0 | 0.3 | 0.07 | 1 | 1 | 4 | 0 | 0 | 0 | 0 | 0 | 0 | 0 | 50 | 0.008555828 | 7.8 | 0.1 | 263 | 0 | 0 | 1 | 0 | 0 | 1.242047 | 0.02661397 | 1856.986 | 209.7367 | -2.75996 | 6.021854 | 0.9397821 | 1.807511 | 0.08634054 | 7.743436 | 1.216845 | 165384027869.9 | 14.55821
28 | 73.13 | 16 | 4.5 | 0 | 0 | 0 | 0.3 | 0.07 | 1 | 1 | 4 | 0 | 0 | 0 | 0 | 0 | 0 | 0 | 50 | 0.01711166 | 7.8 | 0.1 | 251 | 0 | 0 | 1 | 0 | 0 | 1.242047 | 0.02661397 | 1856.986 | 209.7367 | -2.75996 | 6.021854 | 0.9397821 | 1.807511 | 0.08634054 | 7.743436 | 1.216845 | 165384027869.9 | 14.55821
29 | 73.13 | 16 | 4.5 | 0 | 0 | 0 | 0.3 | 0.07 | 1 | 1 | 4 | 0 | 0 | 0 | 0 | 0 | 0 | 0 | 50 | 0.08555828 | 7.8 | 0.1 | 281 | 0 | 0 | 1 | 0 | 0 | 1.242047 | 0.02661397 | 1856.986 | 209.7367 | -2.75996 | 6.021854 | 0.9397821 | 1.807511 | 0.08634054 | 7.743436 | 1.216845 | 165384027869.9 | 14.55821
30 | 73.13 | 16 | 4.5 | 0 | 0 | 0 | 0.3 | 0.07 | 1 | 1 | 4 | 0 | 0 | 0 | 0 | 0 | 0 | 0 | 50 | 0.546 | 8.2 | 0.1 | 1516 | 0 | 0 | 1 | 0 | 0 | 1.242047 | 0.02661397 | 1856.986 | 209.7367 | -2.75996 | 6.021854 | 0.9397821 | 1.807511 | 0.08634054 | 7.743436 | 1.216845 | 165384027869.9 | 14.55821
31 | 55.078 | 20 | 18 | 6 | 0 | 0.2 | 0 | 0.02 | 0.002 | 0 | 0.7 | 0 | 0 | 0 | 0 | 0 | 0 | 0 | 50 | 0.005133497 | 7.8 | 0.1 | 840 | 0 | 0 | 1 | 0 | 0 | 1.243745 | 0.04178274 | 1900.25 | 307.0948 | -5.422201 | 8.093226 | 1.157114 | 1.829453 | 0.1536344 | 7.831521 | 1.350013 | 169989459737.7 | 20.57948
32 | 55.078 | 20 | 18 | 6 | 0 | 0.2 | 0 | 0.02 | 0.002 | 0 | 0.7 | 0 | 0 | 0 | 0 | 0 | 0 | 0 | 50 | 0.008555828 | 7.8 | 0.1 | 830 | 0 | 0 | 1 | 0 | 0 | 1.243745 | 0.04178274 | 1900.25 | 307.0948 | -5.422201 | 8.093226 | 1.157114 | 1.829453 | 0.1536344 | 7.831521 | 1.350013 | 169989459737.7 | 20.57948
33 | 55.078 | 20 | 18 | 6 | 0 | 0.2 | 0 | 0.02 | 0.002 | 0 | 0.7 | 0 | 0 | 0 | 0 | 0 | 0 | 0 | 50 | 0.01711166 | 7.8 | 0.1 | 821 | 0 | 0 | 1 | 0 | 0 | 1.243745 | 0.04178274 | 1900.25 | 307.0948 | -5.422201 | 8.093226 | 1.157114 | 1.829453 | 0.1536344 | 7.831521 | 1.350013 | 169989459737.7 | 20.57948
34 | 55.078 | 20 | 18 | 6 | 0 | 0.2 | 0 | 0.02 | 0.002 | 0 | 0.7 | 0 | 0 | 0 | 0 | 0 | 0 | 0 | 50 | 0.08555828 | 7.8 | 0.1 | 785 | 0 | 0 | 1 | 0 | 0 | 1.243745 | 0.04178274 | 1900.25 | 307.0948 | -5.422201 | 8.093226 | 1.157114 | 1.829453 | 0.1536344 | 7.831521 | 1.350013 | 169989459737.7 | 20.57948
35 | 55.078 | 20 | 18 | 6 | 0 | 0.2 | 0 | 0.02 | 0.002 | 0 | 0.7 | 0 | 0 | 0 | 0 | 0 | 0 | 0 | 50 | 0.546 | 8.2 | 0.1 | 813 | 0 | 0 | 1 | 0 | 0 | 1.243745 | 0.04178274 | 1900.25 | 307.0948 | -5.422201 | 8.093226 | 1.157114 | 1.829453 | 0.1536344 | 7.831521 | 1.350013 | 169989459737.7 | 20.57948
36 | 44.585 | 25 | 22 | 7 | 0 | 0.5 | 0 | 0.015 | 0 | 0.5 | 0.4 | 0 | 0 | 0 | 0 | 0 | 0 | 0 | 50 | 0.005133497 | 7.8 | 0.1 | 979 | 0 | 0 | 1 | 0 | 0 | 1.239727 | 0.06083036 | 1900.962 | 379.1047 | -10.30355 | 12.34203 | 1.302719 | 1.838042 | 0.2090767 | 7.741382 | 1.4998 | 167995929932.9 | 28.29516
37 | 44.585 | 25 | 22 | 7 | 0 | 0.5 | 0 | 0.015 | 0 | 0.5 | 0.4 | 0 | 0 | 0 | 0 | 0 | 0 | 0 | 50 | 0.008555828 | 7.8 | 0.1 | 975 | 0 | 0 | 1 | 0 | 0 | 1.239727 | 0.06083036 | 1900.962 | 379.1047 | -10.30355 | 12.34203 | 1.302719 | 1.838042 | 0.2090767 | 7.741382 | 1.4998 | 167995929932.9 | 28.29516
38 | 44.585 | 25 | 22 | 7 | 0 | 0.5 | 0 | 0.015 | 0 | 0.5 | 0.4 | 0 | 0 | 0 | 0 | 0 | 0 | 0 | 50 | 0.01711166 | 7.8 | 0.1 | 972 | 0 | 0 | 1 | 0 | 0 | 1.239727 | 0.06083036 | 1900.962 | 379.1047 | -10.30355 | 12.34203 | 1.302719 | 1.838042 | 0.2090767 | 7.741382 | 1.4998 | 167995929932.9 | 28.29516
39 | 44.585 | 25 | 22 | 7 | 0 | 0.5 | 0 | 0.015 | 0 | 0.5 | 0.4 | 0 | 0 | 0 | 0 | 0 | 0 | 0 | 50 | 0.08555828 | 7.8 | 0.1 | 908 | 0 | 0 | 1 | 0 | 0 | 1.239727 | 0.06083036 | 1900.962 | 379.1047 | -10.30355 | 12.34203 | 1.302719 | 1.838042 | 0.2090767 | 7.741382 | 1.4998 | 167995929932.9 | 28.29516
40 | 44.585 | 25 | 22 | 7 | 0 | 0.5 | 0 | 0.015 | 0 | 0.5 | 0.4 | 0 | 0 | 0 | 0 | 0 | 0 | 0 | 50 | 0.546 | 8.2 | 0.1 | 883 | 0 | 0 | 1 | 0 | 0 | 1.239727 | 0.06083036 | 1900.962 | 379.1047 | -10.30355 | 12.34203 | 1.302719 | 1.838042 | 0.2090767 | 7.741382 | 1.4998 | 167995929932.9 | 28.29516
41 | 45.988 | 21 | 25 | 6 | 0 | 0.2 | 0 | 0.01 | 0.002 | 0.9 | 0.9 | 0 | 0 | 0 | 0 | 0 | 0 | 0 | 50 | 0.005133497 | 7.8 | 0.1 | 917 | 0 | 0 | 1 | 0 | 0 | 1.24548 | 0.04178508 | 1894.465 | 311.1748 | -5.914407 | 8.066839 | 1.280264 | 1.830192 | 0.1578613 | 7.94251 | 1.478438 | 170103449907.9 | 21.1824
42 | 45.988 | 21 | 25 | 6 | 0 | 0.2 | 0 | 0.01 | 0.002 | 0.9 | 0.9 | 0 | 0 | 0 | 0 | 0 | 0 | 0 | 50 | 0.008555828 | 7.8 | 0.1 | 867 | 0 | 0 | 1 | 0 | 0 | 1.24548 | 0.04178508 | 1894.465 | 311.1748 | -5.914407 | 8.066839 | 1.280264 | 1.830192 | 0.1578613 | 7.94251 | 1.478438 | 170103449907.9 | 21.1824
43 | 45.988 | 21 | 25 | 6 | 0 | 0.2 | 0 | 0.01 | 0.002 | 0.9 | 0.9 | 0 | 0 | 0 | 0 | 0 | 0 | 0 | 50 | 0.01711166 | 7.8 | 0.1 | 738 | 0 | 0 | 1 | 0 | 0 | 1.24548 | 0.04178508 | 1894.465 | 311.1748 | -5.914407 | 8.066839 | 1.280264 | 1.830192 | 0.1578613 | 7.94251 | 1.478438 | 170103449907.9 | 21.1824
44 | 45.988 | 21 | 25 | 6 | 0 | 0.2 | 0 | 0.01 | 0.002 | 0.9 | 0.9 | 0 | 0 | 0 | 0 | 0 | 0 | 0 | 50 | 0.08555828 | 7.8 | 0.1 | 530 | 0 | 0 | 1 | 0 | 0 | 1.24548 | 0.04178508 | 1894.465 | 311.1748 | -5.914407 | 8.066839 | 1.280264 | 1.830192 | 0.1578613 | 7.94251 | 1.478438 | 170103449907.9 | 21.1824
45 | 45.988 | 21 | 25 | 6 | 0 | 0.2 | 0 | 0.01 | 0.002 | 0.9 | 0.9 | 0 | 0 | 0 | 0 | 0 | 0 | 0 | 50 | 0.546 | 8.2 | 0.1 | 1060 | 0 | 0 | 1 | 0 | 0 | 1.24548 | 0.04178508 | 1894.465 | 311.1748 | -5.914407 | 8.066839 | 1.280264 | 1.830192 | 0.1578613 | 7.94251 | 1.478438 | 170103449907.9 | 21.1824
46 | 31.48 | 27 | 32 | 6.5 | 0 | 0 | 0 | 0.02 | 0 | 2 | 1 | 0 | 0 | 0 | 0 | 0 | 0 | 0 | 50 | 0.005133497 | 7.8 | 0.1 | 997 | 0 | 0 | 1 | 0 | 0 | 1.251811 | 0.02467517 | 1928.417 | 286.0429 | -4.193919 | 2.673402 | 1.344215 | 1.812742 | 0.1290654 | 7.954585 | 1.644156 | 171030757520.3 | 16.64705
47 | 31.48 | 27 | 32 | 6.5 | 0 | 0 | 0 | 0.02 | 0 | 2 | 1 | 0 | 0 | 0 | 0 | 0 | 0 | 0 | 50 | 0.008555828 | 7.8 | 0.1 | 980 | 0 | 0 | 1 | 0 | 0 | 1.251811 | 0.02467517 | 1928.417 | 286.0429 | -4.193919 | 2.673402 | 1.344215 | 1.812742 | 0.1290654 | 7.954585 | 1.644156 | 171030757520.3 | 16.64705
48 | 31.48 | 27 | 32 | 6.5 | 0 | 0 | 0 | 0.02 | 0 | 2 | 1 | 0 | 0 | 0 | 0 | 0 | 0 | 0 | 50 | 0.01711166 | 7.8 | 0.1 | 973 | 0 | 0 | 1 | 0 | 0 | 1.251811 | 0.02467517 | 1928.417 | 286.0429 | -4.193919 | 2.673402 | 1.344215 | 1.812742 | 0.1290654 | 7.954585 | 1.644156 | 171030757520.3 | 16.64705
49 | 31.48 | 27 | 32 | 6.5 | 0 | 0 | 0 | 0.02 | 0 | 2 | 1 | 0 | 0 | 0 | 0 | 0 | 0 | 0 | 50 | 0.08555828 | 7.8 | 0.1 | 933 | 0 | 0 | 1 | 0 | 0 | 1.251811 | 0.02467517 | 1928.417 | 286.0429 | -4.193919 | 2.673402 | 1.344215 | 1.812742 | 0.1290654 | 7.954585 | 1.644156 | 171030757520.3 | 16.64705
50 | 31.48 | 27 | 32 | 6.5 | 0 | 0 | 0 | 0.02 | 0 | 2 | 1 | 0 | 0 | 0 | 0 | 0 | 0 | 0 | 50 | 0.546 | 8.2 | 0.1 | 883 | 0 | 0 | 1 | 0 | 0 | 1.251811 | 0.02467517 | 1928.417 | 286.0429 | -4.193919 | 2.673402 | 1.344215 | 1.812742 | 0.1290654 | 7.954585 | 1.644156 | 171030757520.3 | 16.64705
51 | 37.18 | 19 | 33 | 2 | 0 | 0 | 2.5 | 0.02 | 0.4 | 0.4 | 3 | 0 | 0 | 2.5 | 0 | 0 | 0 | 0 | 50 | 0.005133497 | 7.8 | 0.1 | 912 | 0 | 0 | 1 | 0 | 0 | 1.250537 | 0.02895039 | 1888.982 | 283.7313 | -5.483584 | 5.088129 | 1.38629 | 1.819829 | 0.1100952 | 8.174178 | 1.667033 | 170364019216.1 | 14.07355
52 | 37.18 | 19 | 33 | 2 | 0 | 0 | 2.5 | 0.02 | 0.4 | 0.4 | 3 | 0 | 0 | 2.5 | 0 | 0 | 0 | 0 | 50 | 0.008555828 | 7.8 | 0.1 | 631 | 0 | 0 | 1 | 0 | 0 | 1.250537 | 0.02895039 | 1888.982 | 283.7313 | -5.483584 | 5.088129 | 1.38629 | 1.819829 | 0.1100952 | 8.174178 | 1.667033 | 170364019216.1 | 14.07355
53 | 37.18 | 19 | 33 | 2 | 0 | 0 | 2.5 | 0.02 | 0.4 | 0.4 | 3 | 0 | 0 | 2.5 | 0 | 0 | 0 | 0 | 50 | 0.01711166 | 7.8 | 0.1 | 761 | 0 | 0 | 1 | 0 | 0 | 1.250537 | 0.02895039 | 1888.982 | 283.7313 | -5.483584 | 5.088129 | 1.38629 | 1.819829 | 0.1100952 | 8.174178 | 1.667033 | 170364019216.1 | 14.07355
54 | 37.18 | 19 | 33 | 2 | 0 | 0 | 2.5 | 0.02 | 0.4 | 0.4 | 3 | 0 | 0 | 2.5 | 0 | 0 | 0 | 0 | 50 | 0.08555828 | 7.8 | 0.1 | 830 | 0 | 0 | 1 | 0 | 0 | 1.250537 | 0.02895039 | 1888.982 | 283.7313 | -5.483584 | 5.088129 | 1.38629 | 1.819829 | 0.1100952 | 8.174178 | 1.667033 | 170364019216.1 | 14.07355
55 | 37.18 | 19 | 33 | 2 | 0 | 0 | 2.5 | 0.02 | 0.4 | 0.4 | 3 | 0 | 0 | 2.5 | 0 | 0 | 0 | 0 | 50 | 0.546 | 8.2 | 0.1 | 538 | 0 | 0 | 1 | 0 | 0 | 1.250537 | 0.02895039 | 1888.982 | 283.7313 | -5.483584 | 5.088129 | 1.38629 | 1.819829 | 0.1100952 | 8.174178 | 1.667033 | 170364019216.1 | 14.07355
56 | 66.375 | 25 | 4 | 4 | 0 | 0 | 0 | 0.025 | 0 | 0.4 | 0.2 | 0 | 0 | 0 | 0 | 0 | 0 | 0 | 50 | 0.005133497 | 7.8 | 0.1 | 1006 | 0 | 0 | 1 | 0 | 0 | 1.24614 | 0.02035105 | 1932.464 | 234.1972 | -1.500638 | 1.975001 | 0.8784902 | 1.794923 | 0.1011514 | 7.489399 | 1.047074 | 168677874880.0 | 12.0912
57 | 66.375 | 25 | 4 | 4 | 0 | 0 | 0 | 0.025 | 0 | 0.4 | 0.2 | 0 | 0 | 0 | 0 | 0 | 0 | 0 | 50 | 0.008555828 | 7.8 | 0.1 | 1003 | 0 | 0 | 1 | 0 | 0 | 1.24614 | 0.02035105 | 1932.464 | 234.1972 | -1.500638 | 1.975001 | 0.8784902 | 1.794923 | 0.1011514 | 7.489399 | 1.047074 | 168677874880.0 | 12.0912
58 | 66.375 | 25 | 4 | 4 | 0 | 0 | 0 | 0.025 | 0 | 0.4 | 0.2 | 0 | 0 | 0 | 0 | 0 | 0 | 0 | 50 | 0.01711166 | 7.8 | 0.1 | 942 | 0 | 0 | 1 | 0 | 0 | 1.24614 | 0.02035105 | 1932.464 | 234.1972 | -1.500638 | 1.975001 | 0.8784902 | 1.794923 | 0.1011514 | 7.489399 | 1.047074 | 168677874880.0 | 12.0912
59 | 66.375 | 25 | 4 | 4 | 0 | 0 | 0 | 0.025 | 0 | 0.4 | 0.2 | 0 | 0 | 0 | 0 | 0 | 0 | 0 | 50 | 0.08555828 | 7.8 | 0.1 | 940 | 0 | 0 | 1 | 0 | 0 | 1.24614 | 0.02035105 | 1932.464 | 234.1972 | -1.500638 | 1.975001 | 0.8784902 | 1.794923 | 0.1011514 | 7.489399 | 1.047074 | 168677874880.0 | 12.0912
60 | 66.375 | 25 | 4 | 4 | 0 | 0 | 0 | 0.025 | 0 | 0.4 | 0.2 | 0 | 0 | 0 | 0 | 0 | 0 | 0 | 50 | 0.546 | 8.2 | 0.1 | 721 | 0 | 0 | 1 | 0 | 0 | 1.24614 | 0.02035105 | 1932.464 | 234.1972 | -1.500638 | 1.975001 | 0.8784902 | 1.794923 | 0.1011514 | 7.489399 | 1.047074 | 168677874880.0 | 12.0912
61 | 66.68 | 22 | 6 | 3 | 0 | 0 | 0.3 | 0.02 | 0 | 1.5 | 0.2 | 0 | 0 | 0.3 | 0 | 0 | 0 | 0 | 50 | 0.005133497 | 7.8 | 0.1 | 885 | 0 | 0 | 1 | 0 | 0 | 1.247122 | 0.02157979 | 1912.253 | 228.0698 | -1.695209 | 1.982819 | 0.9444482 | 1.795906 | 0.09916683 | 7.584096 | 1.069162 | 168338112909.9 | 12.15225
62 | 66.68 | 22 | 6 | 3 | 0 | 0 | 0.3 | 0.02 | 0 | 1.5 | 0.2 | 0 | 0 | 0.3 | 0 | 0 | 0 | 0 | 50 | 0.008555828 | 7.8 | 0.1 | 855 | 0 | 0 | 1 | 0 | 0 | 1.247122 | 0.02157979 | 1912.253 | 228.0698 | -1.695209 | 1.982819 | 0.9444482 | 1.795906 | 0.09916683 | 7.584096 | 1.069162 | 168338112909.9 | 12.15225
63 | 66.68 | 22 | 6 | 3 | 0 | 0 | 0.3 | 0.02 | 0 | 1.5 | 0.2 | 0 | 0 | 0.3 | 0 | 0 | 0 | 0 | 50 | 0.01711166 | 7.8 | 0.1 | 872 | 0 | 0 | 1 | 0 | 0 | 1.247122 | 0.02157979 | 1912.253 | 228.0698 | -1.695209 | 1.982819 | 0.9444482 | 1.795906 | 0.09916683 | 7.584096 | 1.069162 | 168338112909.9 | 12.15225
64 | 66.68 | 22 | 6 | 3 | 0 | 0 | 0.3 | 0.02 | 0 | 1.5 | 0.2 | 0 | 0 | 0.3 | 0 | 0 | 0 | 0 | 50 | 0.08555828 | 7.8 | 0.1 | 851 | 0 | 0 | 1 | 0 | 0 | 1.247122 | 0.02157979 | 1912.253 | 228.0698 | -1.695209 | 1.982819 | 0.9444482 | 1.795906 | 0.09916683 | 7.584096 | 1.069162 | 168338112909.9 | 12.15225
65 | 66.68 | 22 | 6 | 3 | 0 | 0 | 0.3 | 0.02 | 0 | 1.5 | 0.2 | 0 | 0 | 0.3 | 0 | 0 | 0 | 0 | 50 | 0.546 | 8.2 | 0.1 | 629 | 0 | 0 | 1 | 0 | 0 | 1.247122 | 0.02157979 | 1912.253 | 228.0698 | -1.695209 | 1.982819 | 0.9444482 | 1.795906 | 0.09916683 | 7.584096 | 1.069162 | 168338112909.9 | 12.15225
66 | 69.867 | 18.92 | 8.51 | 0.35 | 0 | 0.036 | 0 | 0.057 | 0.46 | 1.59 | 0.21 | 0 | 0 | 0 | 0 | 0 | 0 | 0 | 25 | 0.5 | -0.301 | 0.215 | 265.5 | 0 | 0 | 1 | 0 | 0 | 1.242338 | 0.02806664 | 1876.549 | 206.3579 | -3.698245 | 5.294888 | 0.9379731 | 1.80293 | 0.1024459 | 7.694267 | 1.124247 | 166840004776.0 | 14.15905
67 | 69.636 | 18.87 | 8.59 | 0.36 | 0 | 0.11 | 0 | 0.044 | 0.46 | 1.77 | 0.16 | 0 | 0 | 0 | 0 | 0 | 0 | 0 | 25 | 0.5 | -0.301 | 0.215 | 328.5 | 0 | 0 | 1 | 0 | 0 | 1.241376 | 0.03423138 | 1869.653 | 223.3358 | -4.627982 | 6.934406 | 0.955006 | 1.80569 | 0.1211973 | 7.687803 | 1.128391 | 166373150061.8 | 16.55039
68 | 69.637 | 18.8 | 8.63 | 0.38 | 0 | 0.16 | 0 | 0.043 | 0.41 | 1.78 | 0.16 | 0 | 0 | 0 | 0 | 0 | 0 | 0 | 25 | 0.5 | -0.301 | 0.215 | 532.3 | 0 | 0 | 1 | 0 | 0 | 1.240543 | 0.03833272 | 1866.007 | 236.8028 | -5.172167 | 7.824113 | 0.9604385 | 1.808141 | 0.1327701 | 7.688162 | 1.12817 | 166130900911.9 | 17.98371
69 | 58.414 | 17.38 | 20.15 | 0.02 | 0 | 0.036 | 0 | 0.03 | 0.13 | 3.84 | 0 | 0 | 0 | 0 | 0 | 0 | 0 | 0 | 25 | 0.6 | 7.68 | 0.3333333 | -65 | 0 | 0 | 1 | 0 | 0 | 1.2461 | 0.02685268 | 1852.379 | 195.6484 | -3.638457 | 4.303604 | 1.104921 | 1.805807 | 0.1088954 | 7.95097 | 1.271126 | 167507500839.7 | 14.43722
70 | 57.075 | 17.68 | 20.43 | 0.08 | 0 | 0.3 | 0 | 0.025 | 0.19 | 4.22 | 0 | 0 | 0 | 0 | 0 | 0 | 0 | 0 | 25 | 0.6 | 7.68 | 0.3333333 | -25 | 0 | 0 | 1 | 0 | 0 | 1.241467 | 0.04863116 | 1833.533 | 266.6558 | -7.37505 | 9.678989 | 1.17194 | 1.817182 | 0.1663984 | 7.910889 | 1.316806 | 165539252757.0 | 22.48137
71 | 56.484 | 17.95 | 19.9 | 1.03 | 0 | 0.031 | 0 | 0.035 | 0.19 | 4.38 | 0 | 0 | 0 | 0 | 0 | 0 | 0 | 0 | 25 | 0.6 | 7.68 | 0.3333333 | -40 | 0 | 0 | 1 | 0 | 0 | 1.247346 | 0.02860649 | 1860.368 | 214.923 | -3.862151 | 4.397333 | 1.163461 | 1.804921 | 0.1136379 | 7.911636 | 1.296092 | 167412279096.5 | 15.75205
72 | 58.188 | 16.42 | 19.9 | 1.03 | 0 | 0.155 | 0 | 0.007 | 0.22 | 4.08 | 0 | 0 | 0 | 0 | 0 | 0 | 0 | 0 | 25 | 0.6 | 7.68 | 0.3333333 | -15 | 0 | 0 | 1 | 0 | 0 | 1.245014 | 0.03736357 | 1843.869 | 234.0194 | -5.305011 | 7.262206 | 1.155783 | 1.813648 | 0.1380897 | 7.935558 | 1.282628 | 167032135696.5 | 18.89436
73 | 57.446 | 16.86 | 19.98 | 1.03 | 0 | 0.27 | 0 | 0.024 | 0.33 | 4.06 | 0 | 0 | 0 | 0 | 0 | 0 | 0 | 0 | 25 | 0.6 | 7.68 | 0.3333333 | 65 | 0 | 0 | 1 | 0 | 0 | 1.24223 | 0.04725339 | 1838.793 | 269.1581 | -7.330369 | 9.395753 | 1.192929 | 1.819257 | 0.1621553 | 7.902887 | 1.319249 | 165989757727.1 | 22.45182
74 | 56.795 | 16.86 | 20.54 | 1.01 | 0 | 0.29 | 0 | 0.025 | 0.17 | 4.31 | 0 | 0 | 0 | 0 | 0 | 0 | 0 | 0 | 25 | 0.6 | 7.68 | 0.3333333 | 50 | 0 | 0 | 1 | 0 | 0 | 1.242386 | 0.04865002 | 1836.63 | 274.4186 | -7.224831 | 9.544679 | 1.193737 | 1.819693 | 0.166477 | 7.92109 | 1.31382 | 165985418753.5 | 22.78724
75 | 57.035 | 16.34 | 19.16 | 2.98 | 0 | 0.034 | 0 | 0.021 | 0.18 | 4.25 | 0 | 0 | 0 | 0 | 0 | 0 | 0 | 0 | 25 | 0.6 | 7.68 | 0.3333333 | 20 | 0 | 0 | 1 | 0 | 0 | 1.248745 | 0.02890626 | 1866.28 | 233.7904 | -3.708145 | 4.315478 | 1.178852 | 1.810868 | 0.1171868 | 7.912966 | 1.276761 | 168324864066.3 | 16.73265
76 | 56.373 | 16.7 | 19.65 | 2.92 | 0 | 0.149 | 0 | 0.008 | 0.14 | 4.06 | 0 | 0 | 0 | 0 | 0 | 0 | 0 | 0 | 25 | 0.6 | 7.68 | 0.3333333 | 85 | 0 | 0 | 1 | 0 | 0 | 1.24662 | 0.03821024 | 1858.197 | 258.6227 | -5.127957 | 7.108298 | 1.195917 | 1.816133 | 0.1422354 | 7.909267 | 1.294073 | 167770755146.4 | 19.73174
77 | 55.567 | 16.8 | 20.05 | 2.94 | 0 | 0.291 | 0 | 0.012 | 0.27 | 4.07 | 0 | 0 | 0 | 0 | 0 | 0 | 0 | 0 | 25 | 0.6 | 7.68 | 0.3333333 | 80 | 0 | 0 | 1 | 0 | 0 | 1.243557 | 0.04895435 | 1848.302 | 292.7459 | -7.496101 | 9.670635 | 1.236177 | 1.823485 | 0.1694668 | 7.88689 | 1.332639 | 166646552305.1 | 23.69234
78 | 55.315 | 16.58 | 20.29 | 2.72 | 0 | 0.31 | 0 | 0.025 | 0.23 | 4.53 | 0 | 0 | 0 | 0 | 0 | 0 | 0 | 0 | 25 | 0.6 | 7.68 | 0.3333333 | 95 | 0 | 0 | 1 | 0 | 0 | 1.243316 | 0.05116012 | 1844.442 | 298.6223 | -7.761681 | 9.965169 | 1.245472 | 1.823642 | 0.1739749 | 7.892688 | 1.333328 | 166232810045.0 | 24.36928
79 | 53.014 | 22.58 | 19.88 | 0.05 | 0 | 0.054 | 0 | 0.012 | 0.13 | 4.28 | 0 | 0 | 0 | 0 | 0 | 0 | 0 | 0 | 25 | 0.6 | 7.68 | 0.3333333 | -30 | 0 | 0 | 1 | 0 | 0 | 1.247052 | 0.02723055 | 1868.809 | 208.3295 | -3.973528 | 4.780705 | 1.164801 | 1.795384 | 0.1172801 | 7.83199 | 1.339001 | 166720886087.2 | 15.00053
80 | 52.293 | 22.46 | 20.27 | 0.1 | 0 | 0.39 | 0 | 0.017 | 0.14 | 4.33 | 0 | 0 | 0 | 0 | 0 | 0 | 0 | 0 | 25 | 0.6 | 7.68 | 0.3333333 | 50 | 0 | 0 | 1 | 0 | 0 | 1.240523 | 0.05349299 | 1845.142 | 293.9062 | -8.625055 | 10.92707 | 1.223605 | 1.812235 | 0.1840755 | 7.801276 | 1.378445 | 164517780031.7 | 24.29938
81 | 52.146 | 22.13 | 20.3 | 0.99 | 0 | 0.054 | 0 | 0.02 | 0.16 | 4.2 | 0 | 0 | 0 | 0 | 0 | 0 | 0 | 0 | 25 | 0.6 | 7.68 | 0.3333333 | -10 | 0 | 0 | 1 | 0 | 0 | 1.247407 | 0.02901387 | 1873.732 | 224.0389 | -4.197838 | 4.953515 | 1.199621 | 1.79871 | 0.121 | 7.834972 | 1.354231 | 167070179265.8 | 15.98085
82 | 52.227 | 22.52 | 19.85 | 1.07 | 0 | 0.155 | 0 | 0.008 | 0.15 | 4.02 | 0 | 0 | 0 | 0 | 0 | 0 | 0 | 0 | 25 | 0.6 | 7.68 | 0.3333333 | 35 | 0 | 0 | 1 | 0 | 0 | 1.245578 | 0.0372339 | 1868.422 | 248.114 | -5.435041 | 7.298598 | 1.209372 | 1.802821 | 0.1428062 | 7.810544 | 1.357944 | 166523648258.7 | 18.76827
83 | 51.887 | 22.72 | 19.95 | 1.02 | 0 | 0.412 | 0 | 0.011 | 0.2 | 3.8 | 0 | 0 | 0 | 0 | 0 | 0 | 0 | 0 | 25 | 0.6 | 7.68 | 0.3333333 | 200 | 0 | 0 | 1 | 0 | 0 | 1.240196 | 0.0546069 | 1851.536 | 306.1968 | -9.068806 | 11.24224 | 1.245217 | 1.815629 | 0.1882062 | 7.777909 | 1.389969 | 164835869270.6 | 25.03153
84 | 50.398 | 22.41 | 19.96 | 2.64 | 0 | 0.067 | 0 | 0.025 | 0.21 | 4.29 | 0 | 0 | 0 | 0 | 0 | 0 | 0 | 0 | 25 | 0.6 | 7.68 | 0.3333333 | 125 | 0 | 0 | 1 | 0 | 0 | 1.248269 | 0.03246602 | 1885.025 | 251.4585 | -4.640008 | 5.540065 | 1.25055 | 1.801542 | 0.1302301 | 7.795068 | 1.375466 | 167332300118.7 | 17.86741
85 | 50.149 | 22.84 | 20.05 | 2.85 | 0 | 0.159 | 0 | 0.012 | 0.14 | 3.8 | 0 | 0 | 0 | 0 | 0 | 0 | 0 | 0 | 25 | 0.6 | 7.68 | 0.3333333 | 170 | 0 | 0 | 1 | 0 | 0 | 1.246518 | 0.0389887 | 1881.925 | 271.9949 | -5.640266 | 7.453088 | 1.25258 | 1.806543 | 0.1487384 | 7.787265 | 1.381932 | 167176518771.0 | 19.95581
86 | 49.688 | 22.35 | 20.39 | 2.73 | 0 | 0.31 | 0 | 0.022 | 0.16 | 4.35 | 0 | 0 | 0 | 0 | 0 | 0 | 0 | 0 | 25 | 0.6 | 7.68 | 0.3333333 | 920 | 0 | 0 | 1 | 0 | 0 | 1.2438 | 0.05067215 | 1867.433 | 307.4431 | -7.8641 | 10.04602 | 1.289372 | 1.813614 | 0.177503 | 7.779705 | 1.399533 | 165849661475.2 | 24.11126
87 | 50.115 | 22.52 | 19.95 | 2.96 | 0 | 0.455 | 0 | 0.02 | 0.23 | 3.75 | 0 | 0 | 0 | 0 | 0 | 0 | 0 | 0 | 25 | 0.6 | 7.68 | 0.3333333 | 940 | 0 | 0 | 1 | 0 | 0 | 1.240403 | 0.05857592 | 1861.059 | 336.3896 | -9.947684 | 11.89372 | 1.29983 | 1.822112 | 0.1990029 | 7.749849 | 1.413559 | 165133365928.5 | 27.05526
88 | 68.534 | 16.3 | 14.4 | 0 | 0 | 0 | 0 | 0.006 | 0.33 | 0.43 | 0 | 0 | 0 | 0 | 0 | 0 | 0 | 0 | 60 | 0.1 | 7 | 0.3333333 | 77.7 | 0 | 0 | 1 | 0 | 0 | 1.242838 | 0.01060038 | 1862.256 | 153.3981 | -2.871311 | 2.953752 | 0.896299 | 1.810802 | 0.07766553 | 7.893083 | 1.157172 | 168912769442.4 | 8.812523
89 | 66.475 | 16.3 | 14 | 0 | 2.49 | 0 | 0 | 0.005 | 0.4 | 0.33 | 0 | 0 | 0 | 0 | 0 | 0 | 0 | 0 | 60 | 0.1 | 7 | 0.3333333 | 214.3 | 0 | 0 | 1 | 0 | 0 | 1.243597 | 0.01351577 | 1877.822 | 221.149 | -3.065332 | 3.209389 | 0.9410576 | 1.814568 | 0.09103881 | 7.863985 | 1.179096 | 169883113669.5 | 15.25182
90 | 63.874 | 16.5 | 14.1 | 0 | 4.81 | 0 | 0 | 0.006 | 0.41 | 0.3 | 0 | 0 | 0 | 0 | 0 | 0 | 0 | 0 | 60 | 0.1 | 7 | 0.3333333 | 297.1 | 0 | 0 | 1 | 0 | 0 | 1.244497 | 0.01616733 | 1893.405 | 271.2046 | -3.165898 | 3.296668 | 0.9832492 | 1.817982 | 0.1030523 | 7.844183 | 1.205301 | 170874479943.3 | 19.45732
91 | 66.475 | 16.3 | 14 | 0 | 2.49 | 0 | 0 | 0.005 | 0.4 | 0.33 | 0 | 0 | 0 | 0 | 0 | 0 | 0 | 0 | 60 | 0.1 | 1 | 0.3333333 | 58.83777 | 0 | 0 | 1 | 0 | 0 | 1.243597 | 0.01351577 | 1877.822 | 221.149 | -3.065332 | 3.209389 | 0.9410576 | 1.814568 | 0.09103881 | 7.863985 | 1.179096 | 169883113669.5 | 15.25182
92 | 63.874 | 16.5 | 14.1 | 0 | 4.81 | 0 | 0 | 0.006 | 0.41 | 0.3 | 0 | 0 | 0 | 0 | 0 | 0 | 0 | 0 | 60 | 0.1 | 1 | 0.3333333 | 121.3075 | 0 | 0 | 1 | 0 | 0 | 1.244497 | 0.01616733 | 1893.405 | 271.2046 | -3.165898 | 3.296668 | 0.9832492 | 1.817982 | 0.1030523 | 7.844183 | 1.205301 | 170874479943.3 | 19.45732
93 | 60.344 | 16.17 | 14.1 | 0 | 8.66 | 0 | 0 | 0.006 | 0.4 | 0.32 | 0 | 0 | 0 | 0 | 0 | 0 | 0 | 0 | 60 | 0.1 | 1 | 0.3333333 | 208.4746 | 0 | 0 | 1 | 0 | 0 | 1.246162 | 0.01963428 | 1917.564 | 338.4237 | -3.199727 | 3.323351 | 1.036566 | 1.82473 | 0.1200568 | 7.823174 | 1.232568 | 172665991921.1 | 24.97515
94 | 56.644 | 16.22 | 14 | 0 | 12.4 | 0 | 0 | 0.006 | 0.43 | 0.3 | 0 | 0 | 0 | 0 | 0 | 0 | 0 | 0 | 60 | 0.1 | 1 | 0.3333333 | 252.0581 | 0 | 0 | 1 | 0 | 0 | 1.247774 | 0.02258997 | 1943.989 | 394.2491 | -3.36092 | 3.486237 | 1.088903 | 1.831029 | 0.1352546 | 7.788065 | 1.267358 | 174412226914.2 | 29.54058
95 | 66.475 | 16.3 | 14 | 0 | 2.49 | 0 | 0 | 0.005 | 0.4 | 0.33 | 0 | 0 | 0 | 0 | 0 | 0 | 0 | 0 | 60 | 0.2 | 1 | 0.3333333 | 122.9008 | 0 | 0 | 1 | 0 | 0 | 1.243597 | 0.01351577 | 1877.822 | 221.149 | -3.065332 | 3.209389 | 0.9410576 | 1.814568 | 0.09103881 | 7.863985 | 1.179096 | 169883113669.5 | 15.25182
96 | 63.874 | 16.5 | 14.1 | 0 | 4.81 | 0 | 0 | 0.006 | 0.41 | 0.3 | 0 | 0 | 0 | 0 | 0 | 0 | 0 | 0 | 60 | 0.2 | 1 | 0.3333333 | 185.4962 | 0 | 0 | 1 | 0 | 0 | 1.244497 | 0.01616733 | 1893.405 | 271.2046 | -3.165898 | 3.296668 | 0.9832492 | 1.817982 | 0.1030523 | 7.844183 | 1.205301 | 170874479943.3 | 19.45732
97 | 60.344 | 16.17 | 14.1 | 0 | 8.66 | 0 | 0 | 0.006 | 0.4 | 0.32 | 0 | 0 | 0 | 0 | 0 | 0 | 0 | 0 | 60 | 0.2 | 1 | 0.3333333 | 286.2595 | 0 | 0 | 1 | 0 | 0 | 1.246162 | 0.01963428 | 1917.564 | 338.4237 | -3.199727 | 3.323351 | 1.036566 | 1.82473 | 0.1200568 | 7.823174 | 1.232568 | 172665991921.1 | 24.97515
98 | 56.644 | 16.22 | 14 | 0 | 12.4 | 0 | 0 | 0.006 | 0.43 | 0.3 | 0 | 0 | 0 | 0 | 0 | 0 | 0 | 0 | 60 | 0.2 | 1 | 0.3333333 | 315.2672 | 0 | 0 | 1 | 0 | 0 | 1.247774 | 0.02258997 | 1943.989 | 394.2491 | -3.36092 | 3.486237 | 1.088903 | 1.831029 | 0.1352546 | 7.788065 | 1.267358 | 174412226914.2 | 29.54058
99 | 72.106 | 16.62 | 8.46 | 0.21 | 0 | 0 | 0 | 0.054 | 0.56 | 1.78 | 0.21 | 0 | 0 | 0 | 0 | 0 | 0 | 0 | 80 | 0.0007 | 7 | 0.0028 | 455 | 0 | 0 | 1 | 0 | 0 | 1.242838 | 0.02371786 | 1868.213 | 186.3257 | -3.345428 | 4.352552 | 0.9052519 | 1.804526 | 0.08840803 | 7.73829 | 1.098393 | 167053588880.6 | 12.94521
100 | 47.757 | 18.5 | 31.79 | 0.2 | 0 | 0 | 0 | 0.023 | 0.39 | 0.7 | 0.64 | 0 | 0 | 0 | 0 | 0 | 0 | 0 | 80 | 0.0007 | 7 | 0.0028 | 505 | 0 | 0 | 1 | 0 | 0 | 1.24404 | 0.01636053 | 1856.972 | 185.8808 | -4.400279 | 3.749907 | 1.152687 | 1.820532 | 0.094233 | 8.17943 | 1.474049 | 169893958157.6 | 11.61971
101 | 9.72 | 15.5 | 73.86 | 0 | 0 | 0 | 0 | 0.04 | 0.26 | 0.31 | 0.31 | 0 | 0 | 0 | 0 | 0 | 0 | 0 | 80 | 0.0007 | 7 | 0.0028 | 605 | 0 | 0 | 1 | 0 | 0 | 1.245048 | 0.01816115 | 1815.131 | 191.5368 | -5.202377 | 3.293286 | 0.8430598 | 1.85954 | 0.09954274 | 9.071617 | 1.595313 | 174601984272.0 | 11.81676
102 | 72.106 | 16.62 | 8.46 | 0.21 | 0 | 0 | 0 | 0.054 | 0.56 | 1.78 | 0.21 | 0 | 0 | 0 | 0 | 0 | 0 | 0 | 80 | 0.0007 | 7 | 0.0028 | 170 | 0 | 0 | 1 | 0 | 0 | 1.242838 | 0.02371786 | 1868.213 | 186.3257 | -3.345428 | 4.352552 | 0.9052519 | 1.804526 | 0.08840803 | 7.73829 | 1.098393 | 167053588880.6 | 12.94521
103 | 47.757 | 18.5 | 31.79 | 0.2 | 0 | 0 | 0 | 0.023 | 0.39 | 0.7 | 0.64 | 0 | 0 | 0 | 0 | 0 | 0 | 0 | 80 | 0.0007 | 7 | 0.0028 | 245 | 0 | 0 | 1 | 0 | 0 | 1.24404 | 0.01636053 | 1856.972 | 185.8808 | -4.400279 | 3.749907 | 1.152687 | 1.820532 | 0.094233 | 8.17943 | 1.474049 | 169893958157.6 | 11.61971
104 | 9.72 | 15.5 | 73.86 | 0 | 0 | 0 | 0 | 0.04 | 0.26 | 0.31 | 0.31 | 0 | 0 | 0 | 0 | 0 | 0 | 0 | 80 | 0.0007 | 7 | 0.0028 | 305 | 0 | 0 | 1 | 0 | 0 | 1.245048 | 0.01816115 | 1815.131 | 191.5368 | -5.202377 | 3.293286 | 0.8430598 | 1.85954 | 0.09954274 | 9.071617 | 1.595313 | 174601984272.0 | 11.81676
105 | 53.177 | 20.14 | 24.75 | 0.08 | 0 | 0.01 | 0 | 0.003 | 0.53 | 1.31 | 0 | 0 | 0 | 0 | 0 | 0 | 0 | 0 | 40 | 1 | 7 | 0.33 | 320.36 | 0 | 0 | 1 | 0 | 0 | 1.244201 | 0.01565967 | 1865.705 | 177.2591 | -4.606043 | 4.087719 | 1.119998 | 1.809981 | 0.09528996 | 7.980374 | 1.407031 | 168739991774.2 | 11.96318
106 | 53.112 | 20.14 | 24.75 | 0.08 | 0 | 0.064 | 0 | 0.014 | 0.53 | 1.31 | 0 | 0 | 0 | 0 | 0 | 0 | 0 | 0 | 40 | 1 | 7 | 0.33 | 455.25 | 0 | 1 | 0 | 0 | 0 | 1.242911 | 0.02556894 | 1862.89 | 200.5274 | -5.428649 | 5.743667 | 1.135505 | 1.812964 | 0.1120435 | 7.971997 | 1.415155 | 168310941535.0 | 14.58222
107 | 52.936 | 20.03 | 24.87 | 0.04 | 0 | 0.13 | 0 | 0.014 | 0.55 | 1.43 | 0 | 0 | 0 | 0 | 0 | 0 | 0 | 0 | 40 | 1 | 7 | 0.33 | 477.04 | 0 | 1 | 0 | 0 | 0 | 1.241696 | 0.03272579 | 1857.06 | 219.8058 | -6.366099 | 7.17969 | 1.151363 | 1.816048 | 0.1283373 | 7.966535 | 1.423988 | 167794326327.8 | 17.01051
108 | 52.927 | 19.96 | 24.9 | 0.04 | 0 | 0.18 | 0 | 0.013 | 0.55 | 1.43 | 0 | 0 | 0 | 0 | 0 | 0 | 0 | 0 | 40 | 1 | 7 | 0.33 | 654.47 | 0 | 1 | 0 | 0 | 0 | 1.240747 | 0.0370503 | 1853.172 | 233.0455 | -7.015887 | 8.054765 | 1.15868 | 1.818561 | 0.1390908 | 7.962913 | 1.428223 | 167479667023.5 | 18.53034
109 | 53.177 | 20.14 | 24.75 | 0.08 | 0 | 0.01 | 0 | 0.003 | 0.53 | 1.31 | 0 | 0 | 0 | 0 | 0 | 0 | 0 | 0 | 50 | 1 | 7 | 0.33 | 251.84 | 0 | 0 | 1 | 0 | 0 | 1.244201 | 0.01565967 | 1865.705 | 177.2591 | -4.606043 | 4.087719 | 1.119998 | 1.809981 | 0.09528996 | 7.980374 | 1.407031 | 168739991774.2 | 11.96318
110 | 53.112 | 20.14 | 24.75 | 0.08 | 0 | 0.064 | 0 | 0.014 | 0.53 | 1.31 | 0 | 0 | 0 | 0 | 0 | 0 | 0 | 0 | 50 | 1 | 7 | 0.33 | 269.12 | 0 | 1 | 0 | 0 | 0 | 1.242911 | 0.02556894 | 1862.89 | 200.5274 | -5.428649 | 5.743667 | 1.135505 | 1.812964 | 0.1120435 | 7.971997 | 1.415155 | 168310941535.0 | 14.58222
111 | 52.936 | 20.03 | 24.87 | 0.04 | 0 | 0.13 | 0 | 0.014 | 0.55 | 1.43 | 0 | 0 | 0 | 0 | 0 | 0 | 0 | 0 | 50 | 1 | 7 | 0.33 | 338.25 | 0 | 1 | 0 | 0 | 0 | 1.241696 | 0.03272579 | 1857.06 | 219.8058 | -6.366099 | 7.17969 | 1.151363 | 1.816048 | 0.1283373 | 7.966535 | 1.423988 | 167794326327.8 | 17.01051
112 | 52.927 | 19.96 | 24.9 | 0.04 | 0 | 0.18 | 0 | 0.013 | 0.55 | 1.43 | 0 | 0 | 0 | 0 | 0 | 0 | 0 | 0 | 50 | 1 | 7 | 0.33 | 382.97 | 0 | 1 | 0 | 0 | 0 | 1.240747 | 0.0370503 | 1853.172 | 233.0455 | -7.015887 | 8.054765 | 1.15868 | 1.818561 | 0.1390908 | 7.962913 | 1.428223 | 167479667023.5 | 18.53034
113 | 49.462 | 19.2 | 24.86 | 4.5 | 0 | 0.015 | 0 | 0.003 | 0.54 | 1.42 | 0 | 0 | 0 | 0 | 0 | 0 | 0 | 0 | 75 | 1 | 7 | 0.33 | 439.7 | 0 | 0 | 1 | 0 | 0 | 1.247364 | 0.02277035 | 1890.402 | 242.2971 | -4.949069 | 4.36483 | 1.228167 | 1.819938 | 0.1117546 | 7.947984 | 1.445311 | 170283590611.4 | 15.80227
114 | 48.749 | 19.85 | 24.86 | 4.5 | 0 | 0.061 | 0 | 0.02 | 0.54 | 1.42 | 0 | 0 | 0 | 0 | 0 | 0 | 0 | 0 | 75 | 1 | 7 | 0.33 | 457.9 | 0 | 1 | 0 | 0 | 0 | 1.246124 | 0.0304477 | 1891.173 | 261.2578 | -5.773445 | 5.859183 | 1.249184 | 1.821577 | 0.1257434 | 7.925304 | 1.462317 | 169789028564.2 | 17.83862
115 | 48.545 | 19.87 | 24.95 | 4.55 | 0 | 0.13 | 0 | 0.015 | 0.49 | 1.45 | 0 | 0 | 0 | 0 | 0 | 0 | 0 | 0 | 75 | 1 | 7 | 0.33 | 583.31 | 0 | 1 | 0 | 0 | 0 | 1.245031 | 0.0364964 | 1886.127 | 277.2358 | -6.547829 | 7.256097 | 1.259428 | 1.824743 | 0.1408314 | 7.92242 | 1.465063 | 169429189725.7 | 19.75484
116 | 48.386 | 19.83 | 24.99 | 4.59 | 0 | 0.21 | 0 | 0.014 | 0.54 | 1.44 | 0 | 0 | 0 | 0 | 0 | 0 | 0 | 0 | 75 | 1 | 7 | 0.33 | 740.08 | 0 | 1 | 0 | 0 | 0 | 1.243397 | 0.04287265 | 1880.205 | 295.5002 | -7.76142 | 8.712296 | 1.275492 | 1.828879 | 0.1564781 | 7.91047 | 1.47764 | 168849922146.7 | 22.03172
117 | 49.462 | 19.2 | 24.86 | 4.5 | 0 | 0.015 | 0 | 0.003 | 0.54 | 1.42 | 0 | 0 | 0 | 0 | 0 | 0 | 0 | 0 | 90 | 1 | 7 | 0.33 | 379.7 | 0 | 0 | 1 | 0 | 0 | 1.247364 | 0.02277035 | 1890.402 | 242.2971 | -4.949069 | 4.36483 | 1.228167 | 1.819938 | 0.1117546 | 7.947984 | 1.445311 | 170283590611.4 | 15.80227
118 | 48.749 | 19.85 | 24.86 | 4.5 | 0 | 0.061 | 0 | 0.02 | 0.54 | 1.42 | 0 | 0 | 0 | 0 | 0 | 0 | 0 | 0 | 90 | 1 | 7 | 0.33 | 361.42 | 0 | 1 | 0 | 0 | 0 | 1.246124 | 0.0304477 | 1891.173 | 261.2578 | -5.773445 | 5.859183 | 1.249184 | 1.821577 | 0.1257434 | 7.925304 | 1.462317 | 169789028564.2 | 17.83862
119 | 48.545 | 19.87 | 24.95 | 4.55 | 0 | 0.13 | 0 | 0.015 | 0.49 | 1.45 | 0 | 0 | 0 | 0 | 0 | 0 | 0 | 0 | 90 | 1 | 7 | 0.33 | 436.55 | 0 | 1 | 0 | 0 | 0 | 1.245031 | 0.0364964 | 1886.127 | 277.2358 | -6.547829 | 7.256097 | 1.259428 | 1.824743 | 0.1408314 | 7.92242 | 1.465063 | 169429189725.7 | 19.75484
120 | 48.386 | 19.83 | 24.99 | 4.59 | 0 | 0.21 | 0 | 0.014 | 0.54 | 1.44 | 0 | 0 | 0 | 0 | 0 | 0 | 0 | 0 | 90 | 1 | 7 | 0.33 | 450.76 | 0 | 1 | 0 | 0 | 0 | 1.243397 | 0.04287265 | 1880.205 | 295.5002 | -7.76142 | 8.712296 | 1.275492 | 1.828879 | 0.1564781 | 7.91047 | 1.47764 | 168849922146.7 | 22.03172
121 | 67.049 | 21.89 | 5.57 | 3.22 | 0 | 0.047 | 0 | 0.014 | 0.49 | 1.72 | 0 | 0 | 0 | 0 | 0 | 0 | 0 | 0 | 60 | 0.9 | 7 | 0.33 | 190.77 | 0 | 0 | 1 | 0 | 0 | 1.245226 | 0.02719426 | 1904.745 | 234.9446 | -3.552281 | 5.284231 | 0.9712488 | 1.799197 | 0.112379 | 7.536904 | 1.097049 | 167358174977.2 | 15.66313
122 | 67.221 | 21.72 | 5.58 | 3.16 | 0 | 0.077 | 0 | 0.012 | 0.49 | 1.74 | 0 | 0 | 0 | 0 | 0 | 0 | 0 | 0 | 60 | 0.9 | 7 | 0.33 | 225.31 | 0 | 0 | 1 | 0 | 0 | 1.244648 | 0.03020266 | 1901.287 | 241.6416 | -3.953491 | 6.075387 | 0.9745562 | 1.80074 | 0.1196859 | 7.53845 | 1.097619 | 167159766681.5 | 16.60284
123 | 66.847 | 21.92 | 5.6 | 3.22 | 0 | 0.123 | 0 | 0.01 | 0.51 | 1.77 | 0 | 0 | 0 | 0 | 0 | 0 | 0 | 0 | 60 | 0.9 | 7 | 0.33 | 226.23 | 0 | 0 | 1 | 0 | 0 | 1.243853 | 0.03454296 | 1898.809 | 254.2608 | -4.649588 | 7.146595 | 0.9891517 | 1.802623 | 0.1309533 | 7.527556 | 1.106694 | 166826113437.5 | 18.11624
124 | 66.917 | 21.75 | 5.56 | 3.3 | 0 | 0.137 | 0 | 0.016 | 0.49 | 1.83 | 0 | 0 | 0 | 0 | 0 | 0 | 0 | 0 | 60 | 0.9 | 7 | 0.33 | 277.95 | 0 | 0 | 1 | 0 | 0 | 1.243592 | 0.03642784 | 1898.135 | 260.6027 | -4.842907 | 7.452667 | 0.9930828 | 1.803724 | 0.134913 | 7.527708 | 1.105307 | 166733636131.1 | 18.70265
125 | 67.248 | 21.7 | 5.51 | 3.14 | 0 | 0.164 | 0 | 0.008 | 0.5 | 1.73 | 0 | 0 | 0 | 0 | 0 | 0 | 0 | 0 | 60 | 0.9 | 7 | 0.33 | 352.91 | 0 | 0 | 1 | 0 | 0 | 1.242992 | 0.03777254 | 1894.537 | 262.5939 | -5.161026 | 7.921194 | 0.9869082 | 1.804825 | 0.1393081 | 7.528753 | 1.104103 | 166588878563.0 | 19.1646
126 | 67.177 | 21.7 | 5.51 | 3.16 | 0 | 0.238 | 0 | 0.015 | 0.5 | 1.7 | 0 | 0 | 0 | 0 | 0 | 0 | 0 | 0 | 60 | 0.9 | 7 | 0.33 | 724.53 | 0 | 0 | 1 | 0 | 0 | 1.241389 | 0.04392742 | 1890.109 | 282.499 | -6.257534 | 9.207254 | 1.000081 | 1.808761 | 0.1547959 | 7.519908 | 1.112995 | 166079724293.0 | 21.27243
127 | 67.049 | 21.89 | 5.57 | 3.22 | 0 | 0.047 | 0 | 0.014 | 0.49 | 1.72 | 0 | 0 | 0 | 0 | 0 | 0 | 0 | 0 | 60 | 0.9 | 7 | 0.33 | 156.33 | 0 | 0 | 1 | 0 | 0 | 1.245226 | 0.02719426 | 1904.745 | 234.9446 | -3.552281 | 5.284231 | 0.9712488 | 1.799197 | 0.112379 | 7.536904 | 1.097049 | 167358174977.2 | 15.66313
128 | 67.221 | 21.72 | 5.58 | 3.16 | 0 | 0.077 | 0 | 0.012 | 0.49 | 1.74 | 0 | 0 | 0 | 0 | 0 | 0 | 0 | 0 | 60 | 0.9 | 7 | 0.33 | 169.92 | 0 | 0 | 1 | 0 | 0 | 1.244648 | 0.03020266 | 1901.287 | 241.6416 | -3.953491 | 6.075387 | 0.9745562 | 1.80074 | 0.1196859 | 7.53845 | 1.097619 | 167159766681.5 | 16.60284
129 | 66.847 | 21.92 | 5.6 | 3.22 | 0 | 0.123 | 0 | 0.01 | 0.51 | 1.77 | 0 | 0 | 0 | 0 | 0 | 0 | 0 | 0 | 60 | 0.9 | 7 | 0.33 | 163.34 | 0 | 0 | 1 | 0 | 0 | 1.243853 | 0.03454296 | 1898.809 | 254.2608 | -4.649588 | 7.146595 | 0.9891517 | 1.802623 | 0.1309533 | 7.527556 | 1.106694 | 166826113437.5 | 18.11624
130 | 66.917 | 21.75 | 5.56 | 3.3 | 0 | 0.137 | 0 | 0.016 | 0.49 | 1.83 | 0 | 0 | 0 | 0 | 0 | 0 | 0 | 0 | 60 | 0.9 | 7 | 0.33 | 186.61 | 0 | 0 | 1 | 0 | 0 | 1.243592 | 0.03642784 | 1898.135 | 260.6027 | -4.842907 | 7.452667 | 0.9930828 | 1.803724 | 0.134913 | 7.527708 | 1.105307 | 166733636131.1 | 18.70265
131 | 67.248 | 21.7 | 5.51 | 3.14 | 0 | 0.164 | 0 | 0.008 | 0.5 | 1.73 | 0 | 0 | 0 | 0 | 0 | 0 | 0 | 0 | 60 | 0.9 | 7 | 0.33 | 243.61 | 0 | 0 | 1 | 0 | 0 | 1.242992 | 0.03777254 | 1894.537 | 262.5939 | -5.161026 | 7.921194 | 0.9869082 | 1.804825 | 0.1393081 | 7.528753 | 1.104103 | 166588878563.0 | 19.1646
132 | 67.177 | 21.7 | 5.51 | 3.16 | 0 | 0.238 | 0 | 0.015 | 0.5 | 1.7 | 0 | 0 | 0 | 0 | 0 | 0 | 0 | 0 | 60 | 0.9 | 7 | 0.33 | 461.75 | 0 | 0 | 1 | 0 | 0 | 1.241389 | 0.04392742 | 1890.109 | 282.499 | -6.257534 | 9.207254 | 1.000081 | 1.808761 | 0.1547959 | 7.519908 | 1.112995 | 166079724293.0 | 21.27243
133 | 66.917 | 21.75 | 5.56 | 3.3 | 0 | 0.137 | 0 | 0.016 | 0.49 | 1.83 | 0 | 0 | 0 | 0 | 0 | 0 | 0 | 0 | 60 | 0.9 | 7 | 0.33 | 256.93 | 0 | 0 | 1 | 0 | 0 | 1.243592 | 0.03642784 | 1898.135 | 260.6027 | -4.842907 | 7.452667 | 0.9930828 | 1.803724 | 0.134913 | 7.527708 | 1.105307 | 166733636131.1 | 18.70265
134 | 66.917 | 21.75 | 5.56 | 3.3 | 0 | 0.137 | 0 | 0.016 | 0.49 | 1.83 | 0 | 0 | 0 | 0 | 0 | 0 | 0 | 0 | 60 | 0.9 | 7 | 0.33 | 243.35 | 0 | 0 | 1 | 0 | 0 | 1.243592 | 0.03642784 | 1898.135 | 260.6027 | -4.842907 | 7.452667 | 0.9930828 | 1.803724 | 0.134913 | 7.527708 | 1.105307 | 166733636131.1 | 18.70265
135 | 66.917 | 21.75 | 5.56 | 3.3 | 0 | 0.137 | 0 | 0.016 | 0.49 | 1.83 | 0 | 0 | 0 | 0 | 0 | 0 | 0 | 0 | 60 | 0.9 | 7 | 0.33 | 160.4 | 0 | 0 | 1 | 0 | 0 | 1.243592 | 0.03642784 | 1898.135 | 260.6027 | -4.842907 | 7.452667 | 0.9930828 | 1.803724 | 0.134913 | 7.527708 | 1.105307 | 166733636131.1 | 18.70265
136 | 66.917 | 21.75 | 5.56 | 3.3 | 0 | 0.137 | 0 | 0.016 | 0.49 | 1.83 | 0 | 0 | 0 | 0 | 0 | 0 | 0 | 0 | 60 | 0.9 | 7 | 0.33 | 88.43 | 0 | 0 | 1 | 0 | 0 | 1.243592 | 0.03642784 | 1898.135 | 260.6027 | -4.842907 | 7.452667 | 0.9930828 | 1.803724 | 0.134913 | 7.527708 | 1.105307 | 166733636131.1 | 18.70265
137 | 66.917 | 21.75 | 5.56 | 3.3 | 0 | 0.137 | 0 | 0.016 | 0.49 | 1.83 | 0 | 0 | 0 | 0 | 0 | 0 | 0 | 0 | 60 | 0.9 | 7 | 0.33 | 58.67 | 0 | 0 | 1 | 0 | 0 | 1.243592 | 0.03642784 | 1898.135 | 260.6027 | -4.842907 | 7.452667 | 0.9930828 | 1.803724 | 0.134913 | 7.527708 | 1.105307 | 166733636131.1 | 18.70265
138 | 61.71 | 25.92 | 5.9 | 3.19 | 0 | 0.2 | 0 | 0.03 | 0.47 | 0.96 | 1.62 | 0 | 0 | 0 | 0 | 0 | 0 | 0 | 65 | 0.62 | 7 | 1 | 322 | 0 | 0 | 1 | 0 | 0 | 1.241961 | 0.04180351 | 1906.387 | 289.4168 | -5.270868 | 8.937447 | 1.085618 | 1.803209 | 0.1506159 | 7.491002 | 1.229608 | 165829440277.2 | 20.41865
139 | 61.71 | 25.92 | 5.9 | 3.19 | 0 | 0.2 | 0 | 0.03 | 0.47 | 0.96 | 1.62 | 0 | 0 | 0 | 0 | 0 | 0 | 0 | 65 | 0.62 | 7 | 1 | 255 | 0 | 0 | 1 | 0 | 0 | 1.241961 | 0.04180351 | 1906.387 | 289.4168 | -5.270868 | 8.937447 | 1.085618 | 1.803209 | 0.1506159 | 7.491002 | 1.229608 | 165829440277.2 | 20.41865
140 | 61.71 | 25.92 | 5.9 | 3.19 | 0 | 0.2 | 0 | 0.03 | 0.47 | 0.96 | 1.62 | 0 | 0 | 0 | 0 | 0 | 0 | 0 | 65 | 0.62 | 7 | 1 | 209 | 0 | 0 | 1 | 0 | 0 | 1.241961 | 0.04180351 | 1906.387 | 289.4168 | -5.270868 | 8.937447 | 1.085618 | 1.803209 | 0.1506159 | 7.491002 | 1.229608 | 165829440277.2 | 20.41865
141 | 61.71 | 25.92 | 5.9 | 3.19 | 0 | 0.2 | 0 | 0.03 | 0.47 | 0.96 | 1.62 | 0 | 0 | 0 | 0 | 0 | 0 | 0 | 65 | 0.62 | 7 | 1 | 176 | 0 | 0 | 1 | 0 | 0 | 1.241961 | 0.04180351 | 1906.387 | 289.4168 | -5.270868 | 8.937447 | 1.085618 | 1.803209 | 0.1506159 | 7.491002 | 1.229608 | 165829440277.2 | 20.41865
142 | 65.905 | 20.8 | 11.7 | 0.22 | 0 | 0.025 | 0 | 0.05 | 0.7 | 0.6 | 0 | 0 | 0 | 0 | 0 | 0 | 0 | 0 | 27 | 0.5 | 0 | 0.833 | 547.7 | 0 | 0 | 1 | 0 | 0 | 1.241356 | 0.02480696 | 1883.675 | 199.4302 | -4.579351 | 5.306094 | 0.9747574 | 1.803976 | 0.09824315 | 7.704659 | 1.225766 | 167239660776.5 | 13.52208
143 | 66.876 | 20.9 | 10.5 | 0.22 | 0 | 0.054 | 0 | 0.05 | 0.7 | 0.7 | 0 | 0 | 0 | 0 | 0 | 0 | 0 | 0 | 27 | 0.5 | 0 | 0.833 | 562.99 | 0 | 0 | 1 | 0 | 0 | 1.24086 | 0.02828541 | 1882.61 | 208.5014 | -4.865862 | 6.037123 | 0.9659663 | 1.804033 | 0.1064696 | 7.676212 | 1.205456 | 166878801591.7 | 14.65182
144 | 68.238 | 20.8 | 9.2 | 0.23 | 0 | 0.082 | 0 | 0.05 | 0.7 | 0.7 | 0 | 0 | 0 | 0 | 0 | 0 | 0 | 0 | 27 | 0.5 | 0 | 0.833 | 625 | 0 | 0 | 1 | 0 | 0 | 1.240261 | 0.03116182 | 1881.284 | 216.2797 | -5.119622 | 6.658908 | 0.9465368 | 1.804619 | 0.1133518 | 7.651127 | 1.179662 | 166589928839.4 | 15.58753
145 | 69.122 | 21 | 8 | 0.23 | 0 | 0.098 | 0 | 0.05 | 0.8 | 0.7 | 0 | 0 | 0 | 0 | 0 | 0 | 0 | 0 | 27 | 0.5 | 0 | 0.833 | 682.64 | 0 | 0 | 1 | 0 | 0 | 1.239747 | 0.03281112 | 1881.503 | 220.8578 | -5.489265 | 7.111209 | 0.9346816 | 1.804314 | 0.1171129 | 7.615726 | 1.167418 | 166222752080.7 | 16.32214
146 | 70.315 | 20.6 | 7.4 | 0 | 0 | 0.17 | 0 | 0.015 | 1.1 | 0.4 | 0 | 0 | 0 | 0 | 0 | 0 | 0 | 0 | 27 | 0.5 | 0 | 0.833 | 726.74 | 0 | 0 | 1 | 0 | 0 | 1.238069 | 0.03572515 | 1870.767 | 223.0433 | -6.836605 | 8.434161 | 0.9158884 | 1.807744 | 0.1287572 | 7.595071 | 1.176913 | 165632743769.3 | 18.07324
147 | 70.572 | 20.5 | 7.2 | 0 | 0 | 0.17 | 0 | 0.058 | 1.1 | 0.4 | 0 | 0 | 0 | 0 | 0 | 0 | 0 | 0 | 27 | 0.5 | 0 | 0.833 | 765.17 | 0 | 0 | 1 | 0 | 0 | 1.237147 | 0.03936832 | 1874.349 | 238.5984 | -7.186062 | 8.641261 | 0.921397 | 1.809206 | 0.1325873 | 7.586322 | 1.181129 | 165365475449.2 | 18.96973
148 | 64.281 | 17.4 | 13.2 | 2.57 | 0 | 0.16 | 0 | 0.019 | 0.64 | 1.73 | 0 | 0 | 0 | 0 | 0 | 0 | 0 | 0 | 25 | 0 | 0 | 0.333 | 500 | 0 | 0 | 1 | 0 | 0 | 1.24219 | 0.03824957 | 1869.223 | 254.4775 | -6.138256 | 7.930581 | 1.085359 | 1.817632 | 0.1370085 | 7.758244 | 1.237577 | 167329956977.3 | 19.54941
149 | 64.281 | 17.4 | 13.2 | 2.57 | 0 | 0.16 | 0 | 0.019 | 0.64 | 1.73 | 0 | 0 | 0 | 0 | 0 | 0 | 0 | 0 | 25 | 3 | 7 | 0.333 | 720 | 0 | 0 | 1 | 0 | 0 | 1.24219 | 0.03824957 | 1869.223 | 254.4775 | -6.138256 | 7.930581 | 1.085359 | 1.817632 | 0.1370085 | 7.758244 | 1.237577 | 167329956977.3 | 19.54941
150 | 64.281 | 17.4 | 13.2 | 2.57 | 0 | 0.16 | 0 | 0.019 | 0.64 | 1.73 | 0 | 0 | 0 | 0 | 0 | 0 | 0 | 0 | 25 | 4 | 7 | 0.333 | 500 | 0 | 0 | 1 | 0 | 0 | 1.24219 | 0.03824957 | 1869.223 | 254.4775 | -6.138256 | 7.930581 | 1.085359 | 1.817632 | 0.1370085 | 7.758244 | 1.237577 | 167329956977.3 | 19.54941
151 | 64.281 | 17.4 | 13.2 | 2.57 | 0 | 0.16 | 0 | 0.019 | 0.64 | 1.73 | 0 | 0 | 0 | 0 | 0 | 0 | 0 | 0 | 25 | 6.2 | 7 | 0.333 | 350 | 0 | 0 | 1 | 0 | 0 | 1.24219 | 0.03824957 | 1869.223 | 254.4775 | -6.138256 | 7.930581 | 1.085359 | 1.817632 | 0.1370085 | 7.758244 | 1.237577 | 167329956977.3 | 19.54941
152 | 59.395 | 20.12 | 20.18 | 0.01 | 0.02 | 0.011 | 0 | 0.004 | 0.08 | 0.18 | 0 | 0 | 0 | 0 | 0 | 0 | 0 | 0 | 22 | 0.5 | 1 | 1 | 239 | 0 | 0 | 1 | 0 | 0 | 1.243445 | 0.01119451 | 1873.467 | 170.8679 | -2.9843 | 2.587434 | 0.9853838 | 1.80907 | 0.08886641 | 7.941701 | 1.285842 | 169471554642.0 | 8.368273
153 | 82.406 | 16.35 | 0.17 | 0.02 | 0 | 0 | 0 | 0.094 | 0.32 | 0.56 | 0.08 | 0 | 0 | 0 | 0 | 0 | 0 | 0 | 25 | 1 | 7 | 0.167 | -185 | 0 | 0 | 1 | 0 | 0 | 1.240478 | 0.02634568 | 1880.525 | 192.0213 | -2.296642 | 4.221102 | 0.5748774 | 1.802865 | 0.08346005 | 7.612459 | 0.8524481 | 166973332673.3 | 11.59278
154 | 82.406 | 16.35 | 0.17 | 0.02 | 0 | 0 | 0 | 0.094 | 0.32 | 0.56 | 0.08 | 0 | 0 | 0 | 0 | 0 | 0 | 0 | 25 | 1 | 7 | 0.167 | -130 | 0 | 0 | 1 | 0 | 0 | 1.240478 | 0.02634568 | 1880.525 | 192.0213 | -2.296642 | 4.221102 | 0.5748774 | 1.802865 | 0.08346005 | 7.612459 | 0.8524481 | 166973332673.3 | 11.59278
155 | 82.406 | 16.35 | 0.17 | 0.02 | 0 | 0 | 0 | 0.094 | 0.32 | 0.56 | 0.08 | 0 | 0 | 0 | 0 | 0 | 0 | 0 | 25 | 1 | 7 | 0.167 | -100 | 0 | 0 | 1 | 0 | 0 | 1.240478 | 0.02634568 | 1880.525 | 192.0213 | -2.296642 | 4.221102 | 0.5748774 | 1.802865 | 0.08346005 | 7.612459 | 0.8524481 | 166973332673.3 | 11.59278
156 | 82.406 | 16.35 | 0.17 | 0.02 | 0 | 0 | 0 | 0.094 | 0.32 | 0.56 | 0.08 | 0 | 0 | 0 | 0 | 0 | 0 | 0 | 25 | 1 | 7 | 0.167 | -35 | 0 | 0 | 1 | 0 | 0 | 1.240478 | 0.02634568 | 1880.525 | 192.0213 | -2.296642 | 4.221102 | 0.5748774 | 1.802865 | 0.08346005 | 7.612459 | 0.8524481 | 166973332673.3 | 11.59278
157 | 71.131 | 18.1 | 8.22 | 0.36 | 0 | 0 | 0 | 0.079 | 0.56 | 1.33 | 0.22 | 0 | 0 | 0 | 0 | 0 | 0 | 0 | 25 | 1 | 7 | 0.167 | -50 | 0 | 0 | 1 | 0 | 0 | 1.242031 | 0.02647045 | 1878.6 | 201.8853 | -3.606213 | 4.642352 | 0.9153808 | 1.804096 | 0.09248672 | 7.701345 | 1.120529 | 166996106005.4 | 13.48021
158 | 71.131 | 18.1 | 8.22 | 0.36 | 0 | 0 | 0 | 0.079 | 0.56 | 1.33 | 0.22 | 0 | 0 | 0 | 0 | 0 | 0 | 0 | 25 | 1 | 7 | 0.167 | -20 | 0 | 0 | 1 | 0 | 0 | 1.242031 | 0.02647045 | 1878.6 | 201.8853 | -3.606213 | 4.642352 | 0.9153808 | 1.804096 | 0.09248672 | 7.701345 | 1.120529 | 166996106005.4 | 13.48021
159 | 71.131 | 18.1 | 8.22 | 0.36 | 0 | 0 | 0 | 0.079 | 0.56 | 1.33 | 0.22 | 0 | 0 | 0 | 0 | 0 | 0 | 0 | 25 | 1 | 7 | 0.167 | 50 | 0 | 0 | 1 | 0 | 0 | 1.242031 | 0.02647045 | 1878.6 | 201.8853 | -3.606213 | 4.642352 | 0.9153808 | 1.804096 | 0.09248672 | 7.701345 | 1.120529 | 166996106005.4 | 13.48021
160 | 71.131 | 18.1 | 8.22 | 0.36 | 0 | 0 | 0 | 0.079 | 0.56 | 1.33 | 0.22 | 0 | 0 | 0 | 0 | 0 | 0 | 0 | 25 | 1 | 7 | 0.167 | 65 | 0 | 0 | 1 | 0 | 0 | 1.242031 | 0.02647045 | 1878.6 | 201.8853 | -3.606213 | 4.642352 | 0.9153808 | 1.804096 | 0.09248672 | 7.701345 | 1.120529 | 166996106005.4 | 13.48021
161 | 63.138 | 17.95 | 0.07 | 0 | 0 | 0.03 | 0 | 0.022 | 0.34 | 18.25 | 0.2 | 0 | 0 | 0 | 0 | 0 | 0 | 0 | 25 | 0.01711166 | 5 | 0.194 | 26.83 | 0 | 0 | 1 | 0 | 0 | 1.260754 | 0.03833494 | 1825.931 | 221.5182 | -1.774186 | 4.808263 | 0.985635 | 1.749807 | 0.1246949 | 7.413168 | 0.8620573 | 158182855998.9 | 20.49765
162 | 63.184 | 17.88 | 0.07 | 0 | 0 | 0.1 | 0 | 0.026 | 0.32 | 18.2 | 0.22 | 0 | 0 | 0 | 0 | 0 | 0 | 0 | 25 | 0.01711166 | 5 | 0.194 | 49.87 | 0 | 0 | 1 | 0 | 0 | 1.259272 | 0.04404106 | 1821.344 | 240.9353 | -2.789198 | 6.9106 | 0.9987067 | 1.75364 | 0.1418946 | 7.409415 | 0.8694809 | 157771015473.5 | 22.09902
163 | 63.093 | 17.88 | 0.07 | 0 | 0 | 0.18 | 0 | 0.027 | 0.38 | 18.14 | 0.23 | 0 | 0 | 0 | 0 | 0 | 0 | 0 | 25 | 0.01711166 | 5 | 0.194 | 107.73 | 0 | 0 | 1 | 0 | 0 | 1.257508 | 0.04958915 | 1815.962 | 260.0546 | -4.137505 | 8.737773 | 1.017235 | 1.757911 | 0.1588288 | 7.397833 | 0.8868139 | 157217823580.6 | 23.82531
164 | 62.89 | 17.88 | 0.08 | 0 | 0 | 0.33 | 0 | 0.03 | 0.37 | 18.2 | 0.22 | 0 | 0 | 0 | 0 | 0 | 0 | 0 | 25 | 0.01711166 | 5 | 0.194 | 265.77 | 0 | 0 | 1 | 0 | 0 | 1.254601 | 0.05852878 | 1805.951 | 292.6442 | -6.310297 | 11.18418 | 1.0398 | 1.765168 | 0.1862775 | 7.382626 | 0.9024224 | 156256057578.5 | 26.63932
165 | 62.798 | 18.1 | 0.08 | 0 | 0 | 0.4 | 0 | 0.032 | 0.37 | 18 | 0.22 | 0 | 0 | 0 | 0 | 0 | 0 | 0 | 25 | 0.01711166 | 5 | 0.194 | 306.39 | 0 | 0 | 1 | 0 | 0 | 1.253006 | 0.06217036 | 1802.839 | 306.8767 | -7.327449 | 12.1192 | 1.049598 | 1.768809 | 0.1974496 | 7.372923 | 0.9124577 | 155890425676.5 | 27.79502
166 | 63.222 | 17.83 | 0.08 | 0 | 0 | 0.52 | 0 | 0.038 | 0.29 | 17.8 | 0.22 | 0 | 0 | 0 | 0 | 0 | 0 | 0 | 25 | 0.01711166 | 5 | 0.194 | 334.86 | 0 | 0 | 1 | 0 | 0 | 1.250478 | 0.06806031 | 1795.058 | 329.1899 | -8.849581 | 13.47182 | 1.053302 | 1.775675 | 0.2152346 | 7.373377 | 0.9154269 | 155339705417.2 | 29.66419
167 | 62.063 | 18.25 | 0.07 | 0 | 0 | 0.69 | 0 | 0.037 | 0.4 | 18.25 | 0.24 | 0 | 0 | 0 | 0 | 0 | 0 | 0 | 25 | 0.01711166 | 5 | 0.194 | 398.91 | 0 | 0 | 1 | 0 | 0 | 1.247581 | 0.07549616 | 1783.686 | 357.6563 | -11.47264 | 15.23494 | 1.09114 | 1.782038 | 0.2380098 | 7.33683 | 0.9473426 | 153915867462.5 | 32.22304
168 | 53.14 | 20.14 | 24.75 | 0.08 | 0 | 0.01 | 0 | 0.003 | 0.53 | 1.31 | 0.037 | 0 | 0 | 0 | 0 | 0 | 0 | 0 | 40 | 1 | 7 | 0.33 | 324.73 | 0 | 0 | 1 | 0 | 0 | 1.244213 | 0.01566738 | 1865.561 | 177.4944 | -4.591717 | 4.095827 | 1.122728 | 1.810003 | 0.09530502 | 7.981341 | 1.408106 | 168730262020.7 | 11.97454
169 | 53.075 | 20.14 | 24.75 | 0.08 | 0 | 0.064 | 0 | 0.014 | 0.53 | 1.31 | 0.037 | 0 | 0 | 0 | 0 | 0 | 0 | 0 | 40 | 1 | 7 | 0.33 | 424.28 | 0 | 0 | 1 | 0 | 0 | 1.242923 | 0.02557426 | 1862.746 | 200.734 | -5.414409 | 5.749927 | 1.13823 | 1.812985 | 0.1120564 | 7.972961 | 1.416228 | 168301212138.8 | 14.59134
170 | 52.9 | 20.03 | 24.87 | 0.04 | 0 | 0.13 | 0 | 0.014 | 0.55 | 1.43 | 0.036 | 0 | 0 | 0 | 0 | 0 | 0 | 0 | 40 | 1 | 7 | 0.33 | 491 | 0 | 0 | 1 | 0 | 0 | 1.241708 | 0.03273027 | 1856.921 | 219.9859 | -6.352365 | 7.184996 | 1.154016 | 1.816069 | 0.1283484 | 7.967471 | 1.425027 | 167784858361.7 | 17.01792
171 | 52.891 | 19.96 | 24.9 | 0.04 | 0 | 0.18 | 0 | 0.013 | 0.55 | 1.43 | 0.036 | 0 | 0 | 0 | 0 | 0 | 0 | 0 | 40 | 1 | 7 | 0.33 | 664.19 | 0 | 0 | 1 | 0 | 0 | 1.240759 | 0.03705454 | 1853.032 | 233.2134 | -7.002223 | 8.059786 | 1.16133 | 1.818583 | 0.139101 | 7.963847 | 1.429261 | 167470198503.5 | 18.53703
172 | 48.772 | 19.85 | 24.86 | 4.5 | 0 | 0.015 | 0 | 0.003 | 0.54 | 1.42 | 0.04 | 0 | 0 | 0 | 0 | 0 | 0 | 0 | 75 | 1 | 7 | 0.33 | 441.12 | 0 | 0 | 1 | 0 | 0 | 1.247431 | 0.02276507 | 1892.809 | 243.5666 | -4.970984 | 4.381973 | 1.236866 | 1.818768 | 0.1125355 | 7.934967 | 1.455298 | 170202289607.0 | 15.83247
173 | 48.709 | 19.85 | 24.86 | 4.5 | 0 | 0.061 | 0 | 0.02 | 0.54 | 1.42 | 0.04 | 0 | 0 | 0 | 0 | 0 | 0 | 0 | 75 | 1 | 7 | 0.33 | 443.98 | 0 | 0 | 1 | 0 | 0 | 1.246137 | 0.03045181 | 1891.016 | 261.4521 | -5.757553 | 5.866037 | 1.252129 | 1.821602 | 0.125755 | 7.926363 | 1.463497 | 169778386356.8 | 17.84787
174 | 48.506 | 19.87 | 24.95 | 4.55 | 0 | 0.13 | 0 | 0.015 | 0.49 | 1.45 | 0.039 | 0 | 0 | 0 | 0 | 0 | 0 | 0 | 75 | 1 | 7 | 0.33 | 589.29 | 0 | 0 | 1 | 0 | 0 | 1.245044 | 0.03650015 | 1885.974 | 277.412 | -6.532439 | 7.261912 | 1.262303 | 1.824767 | 0.1408417 | 7.923451 | 1.466212 | 169418808491.0 | 19.76287
175 | 48.344 | 19.83 | 24.99 | 4.59 | 0 | 0.21 | 0 | 0.014 | 0.54 | 1.44 | 0.042 | 0 | 0 | 0 | 0 | 0 | 0 | 0 | 75 | 1 | 7 | 0.33 | 751.98 | 0 | 0 | 1 | 0 | 0 | 1.243411 | 0.0428766 | 1880.04 | 295.6754 | -7.744988 | 8.718054 | 1.278552 | 1.828905 | 0.1564881 | 7.911577 | 1.478873 | 168838742226.0 | 22.03927
176 | 52.227 | 20.06 | 25.58 | 0.01 | 0 | 0 | 0 | 0.053 | 0.54 | 1.53 | 0 | 0 | 0 | 0 | 0 | 0 | 0 | 0 | 25 | 1 | 0 | 0.417 | 0 | 0 | 0 | 1 | 0 | 0 | 1.24352 | 0.0229422 | 1868.874 | 196.9275 | -5.001006 | 4.381447 | 1.141354 | 1.811221 | 0.09942685 | 7.987526 | 1.428966 | 168431603688.0 | 13.40046
177 | 51.063 | 19.99 | 25.88 | 1.05 | 0 | 0 | 0 | 0.057 | 0.48 | 1.48 | 0 | 0 | 0 | 0 | 0 | 0 | 0 | 0 | 25 | 1 | 0 | 0.417 | 0 | 0 | 0 | 1 | 0 | 0 | 1.244238 | 0.02449468 | 1875.853 | 214.0794 | -4.959477 | 4.302433 | 1.172187 | 1.813662 | 0.1035631 | 7.987108 | 1.43806 | 168904126323.7 | 14.14292
178 | 49.296 | 20.16 | 25.52 | 2.97 | 0 | 0 | 0 | 0.064 | 0.52 | 1.47 | 0 | 0 | 0 | 0 | 0 | 0 | 0 | 0 | 25 | 1 | 0 | 0.417 | 850 | 0 | 0 | 1 | 0 | 0 | 1.245391 | 0.02746365 | 1890.011 | 242.6543 | -5.243051 | 4.519935 | 1.221688 | 1.816975 | 0.1109776 | 7.949703 | 1.461702 | 169420282878.3 | 15.88215
179 | 47.361 | 19.96 | 25.66 | 5.06 | 0 | 0 | 0 | 0.059 | 0.46 | 1.44 | 0 | 0 | 0 | 0 | 0 | 0 | 0 | 0 | 25 | 1 | 0 | 0.417 | 850 | 0 | 0 | 1 | 0 | 0 | 1.247108 | 0.02871163 | 1902.998 | 265.5369 | -5.172205 | 4.359536 | 1.256232 | 1.821219 | 0.1169013 | 7.937709 | 1.476089 | 170320608396.9 | 16.97339
180 | 0 | 100 | 0 | 0 | 0 | 0 | 0 | 0 | 0 | 0 | 0 | 0 | 0 | 0 | 0 | 0 | 0 | 0 | 25 | 1 | 0 | 0.417 | 830 | 0 | 0 | 1 | 0 | 0 | 1.249 | 0 | 2180 | 0 | 0 | 0 | 0 | 1.66 | 0 | 6 | 0 | 160000000000 | 0
181 | 0 | 0 | 100 | 0 | 0 | 0 | 0 | 0 | 0 | 0 | 0 | 0 | 0 | 0 | 0 | 0 | 0 | 0 | 25 | 1 | 0 | 0.417 | -150 | 0 | 0 | 1 | 0 | 0 | 1.246 | 0 | 1728 | 0 | 0 | 0 | 0 | 1.91 | 0 | 10 | 0 | 180000000000 | 0
182 | 55 | 20 | 25 | 0 | 0 | 0 | 0 | 0 | 0 | 0 | 0 | 0 | 0 | 0 | 0 | 0 | 0 | 0 | 25 | 1 | 0 | 0.417 | 0 | 0 | 0 | 1 | 0 | 0 | 1.2439 | 0.002694228 | 1870.361 | 165.1685 | -2.934155 | 1.180396 | 1.000776 | 1.812559 | 0.08605482 | 8.046005 | 1.343038 | 170230025860.5 | 6.715189
183 | 50 | 20 | 25 | 5 | 0 | 0 | 0 | 0 | 0 | 0 | 0 | 0 | 0 | 0 | 0 | 0 | 0 | 0 | 25 | 1 | 0 | 0.417 | 850 | 0 | 0 | 1 | 0 | 0 | 1.247578 | 0.01638722 | 1903.786 | 240.3028 | -3.23897 | 1.300244 | 1.123892 | 1.82197 | 0.105058 | 7.987702 | 1.400972 | 172013400524.9 | 12.19683
184 | 85 | 15 | 0 | 0 | 0 | 0 | 0 | 0 | 0 | 0 | 0 | 0 | 0 | 0 | 0 | 0 | 0 | 0 | 25 | 1 | 0 | 0.417 | -100 | 0 | 0 | 1 | 0 | 0 | 1.242275 | 0.002356888 | 1869.794 | 135.0495 | -0.5357881 | 0.1698959 | 0.4385647 | 1.802913 | 0.06221792 | 7.681331 | 0.7319755 | 168406654702.4 | 3.659878
185 | 80 | 20 | 0 | 0 | 0 | 0 | 0 | 0 | 0 | 0 | 0 | 0 | 0 | 0 | 0 | 0 | 0 | 0 | 25 | 1 | 0 | 0.417 | -100 | 0 | 0 | 1 | 0 | 0 | 1.242693 | 0.002629727 | 1889.107 | 150.7339 | -0.667466 | 0.1358378 | 0.5161625 | 1.794016 | 0.0694438 | 7.576658 | 0.8169859 | 167883288038.8 | 4.08493
186 | 77 | 23 | 0 | 0 | 0 | 0 | 0 | 0 | 0 | 0 | 0 | 0 | 0 | 0 | 0 | 0 | 0 | 0 | 25 | 1 | 0 | 0.417 | 180 | 0 | 0 | 1 | 0 | 0 | 1.242943 | 0.00276009 | 1900.627 | 158.238 | -0.7355785 | 0.1133917 | 0.5543887 | 1.788709 | 0.07290099 | 7.514219 | 0.8576587 | 167571096533.8 | 4.288294
187 | 72 | 28 | 0 | 0 | 0 | 0 | 0 | 0 | 0 | 0 | 0 | 0 | 0 | 0 | 0 | 0 | 0 | 0 | 25 | 1 | 0 | 0.417 | 910 | 0 | 0 | 1 | 0 | 0 | 1.243357 | 0.002933168 | 1919.715 | 168.2167 | -0.8312769 | 0.07691614 | 0.606237 | 1.779915 | 0.07749823 | 7.410759 | 0.9117439 | 167053796116.0 | 4.558719
188 | 70 | 30 | 0 | 0 | 0 | 0 | 0 | 0 | 0 | 0 | 0 | 0 | 0 | 0 | 0 | 0 | 0 | 0 | 25 | 1 | 0 | 0.417 | 900 | 0 | 0 | 1 | 0 | 0 | 1.243522 | 0.002988921 | 1927.312 | 171.4368 | -0.8634069 | 0.06346092 | 0.6232041 | 1.776415 | 0.07898174 | 7.369585 | 0.9291969 | 166847924862.7 | 4.645985
189 | 60 | 40 | 0 | 0 | 0 | 0 | 0 | 0 | 0 | 0 | 0 | 0 | 0 | 0 | 0 | 0 | 0 | 0 | 25 | 1 | 0 | 0.417 | 900 | 0 | 0 | 1 | 0 | 0 | 1.244338 | 0.003170237 | 1964.967 | 181.956 | -0.9726131 | 0.01350464 | 0.6793905 | 1.759067 | 0.08382798 | 7.16549 | 0.9862115 | 165827449398.2 | 4.931057
190 | 40 | 60 | 0 | 0 | 0 | 0 | 0 | 0 | 0 | 0 | 0 | 0 | 0 | 0 | 0 | 0 | 0 | 0 | 25 | 1 | 0 | 0.417 | 910 | 0 | 0 | 1 | 0 | 0 | 1.245936 | 0.003121289 | 2038.677 | 179.3767 | -0.9452342 | 0.02662252 | 0.6655087 | 1.725108 | 0.08263968 | 6.765979 | 0.9722316 | 163829895369.5 | 4.861158
191 | 30 | 70 | 0 | 0 | 0 | 0 | 0 | 0 | 0 | 0 | 0 | 0 | 0 | 0 | 0 | 0 | 0 | 0 | 25 | 1 | 0 | 0.417 | 850 | 0 | 0 | 1 | 0 | 0 | 1.246718 | 0.002897331 | 2074.754 | 166.6107 | -0.8154792 | 0.08331471 | 0.5978166 | 1.708488 | 0.07675831 | 6.570441 | 0.9030389 | 162852205967.1 | 4.515194
192 | 96 | 0 | 0 | 4 | 0 | 0 | 0 | 0 | 0 | 0 | 0 | 0 | 0 | 0 | 0 | 0 | 0 | 0 | 25 | 0 | 0 | 0.417 | 1500 | 0 | 0 | 1 | 0 | 0 | 1.243889 | 0.014912 | 1836.689 | 164.9633 | -0.1849291 | 0.2759633 | 0.1120224 | 1.837813 | 0.05017318 | 7.952647 | 0.3040799 | 171420603778.9 | 9.122396
193 | 92 | 0 | 0 | 8 | 0 | 0 | 0 | 0 | 0 | 0 | 0 | 0 | 0 | 0 | 0 | 0 | 0 | 0 | 25 | 0 | 0 | 0.417 | 1550 | 0 | 0 | 1 | 0 | 0 | 1.246877 | 0.0209515 | 1863.267 | 232.3318 | -0.3668157 | 0.3497149 | 0.1930989 | 1.845897 | 0.07066313 | 7.903655 | 0.4282614 | 172890353412.1 | 12.84784
194 | 90 | 0 | 0 | 10 | 0 | 0 | 0 | 0 | 0 | 0 | 0 | 0 | 0 | 0 | 0 | 0 | 0 | 0 | 25 | 0 | 0 | 0.417 | 1550 | 0 | 0 | 1 | 0 | 0 | 1.24841 | 0.0233419 | 1876.904 | 259.1573 | -0.4564125 | 0.3686931 | 0.2290016 | 1.850045 | 0.07882204 | 7.878518 | 0.4777094 | 173644461847.2 | 14.33128
195 | 80 | 0 | 0 | 20 | 0 | 0 | 0 | 0 | 0 | 0 | 0 | 0 | 0 | 0 | 0 | 0 | 0 | 0 | 25 | 0 | 0 | 0.417 | 1550 | 0 | 0 | 1 | 0 | 0 | 1.256497 | 0.03233262 | 1948.82 | 361.3036 | -0.8871049 | 0.3705926 | 0.380688 | 1.871918 | 0.1098896 | 7.745954 | 0.6659973 | 177621376337.7 | 19.97992
196 | 41 | 0 | 0 | 59 | 0 | 0 | 0 | 0 | 0 | 0 | 0 | 0 | 0 | 0 | 0 | 0 | 0 | 0 | 25 | 0 | 0 | 0.417 | 1600 | 0 | 0 | 1 | 0 | 0 | 1.296607 | 0.04686164 | 2305.538 | 540.3757 | -1.984368 | 0.007785632 | 0.689234 | 1.980412 | 0.1643539 | 7.088409 | 0.9960842 | 197347715147.9 | 29.88253
197 | 65 | 5 | 25 | 5 | 0 | 0 | 0 | 0 | 0 | 0 | 0 | 0 | 0 | 0 | 0 | 0 | 0 | 0 | 25 | 1 | 0 | 0.417 | -310 | 0 | 0 | 1 | 0 | 0 | 1.246325 | 0.01659029 | 1843.604 | 208.4509 | -2.206912 | 0.7417391 | 0.8784358 | 1.850093 | 0.07764247 | 8.319504 | 1.104246 | 173696146739.3 | 11.14925
198 | 60 | 10 | 25 | 5 | 0 | 0 | 0 | 0 | 0 | 0 | 0 | 0 | 0 | 0 | 0 | 0 | 0 | 0 | 25 | 1 | 0 | 0.417 | 250 | 0 | 0 | 1 | 0 | 0 | 1.246746 | 0.01652909 | 1863.817 | 221.4959 | -2.578868 | 0.9571461 | 0.990741 | 1.840647 | 0.08880916 | 8.208063 | 1.222124 | 173130969954.7 | 11.53914
199 | 56 | 14 | 25 | 5 | 0 | 0 | 0 | 0 | 0 | 0 | 0 | 0 | 0 | 0 | 0 | 0 | 0 | 0 | 25 | 1 | 0 | 0.417 | 350 | 0 | 0 | 1 | 0 | 0 | 1.24708 | 0.01647543 | 1879.877 | 230.0743 | -2.856144 | 1.106004 | 1.05563 | 1.833142 | 0.09610769 | 8.119518 | 1.301447 | 172681910663.8 | 11.82052
200 | 53 | 17 | 25 | 5 | 0 | 0 | 0 | 0 | 0 | 0 | 0 | 0 | 0 | 0 | 0 | 0 | 0 | 0 | 25 | 1 | 0 | 0.417 | 400 | 0 | 0 | 1 | 0 | 0 | 1.24733 | 0.01643248 | 1891.858 | 235.5593 | -3.05247 | 1.207288 | 1.093621 | 1.827543 | 0.1008473 | 8.053461 | 1.353844 | 172346897804.7 | 12.01522
201 | 50 | 20 | 25 | 5 | 0 | 0 | 0 | 0 | 0 | 0 | 0 | 0 | 0 | 0 | 0 | 0 | 0 | 0 | 25 | 1 | 0 | 0.417 | 880 | 0 | 0 | 1 | 0 | 0 | 1.247578 | 0.01638722 | 1903.786 | 240.3028 | -3.23897 | 1.300244 | 1.123892 | 1.82197 | 0.105058 | 7.987702 | 1.400972 | 172013400524.9 | 12.19683
202 | 75.592 | 24.3 | 0 | 0.063 | 0 | 0 | 0 | 0 | 0.043 | 0.002 | 0 | 0 | 0 | 0 | 0 | 0 | 0 | 0 | 25 | 0 | 0.699 | 0.215 | 497 | 0 | 0 | 1 | 0 | 0 | 1.243023 | 0.003975022 | 1905.869 | 162.3004 | -0.882547 | 1.004981 | 0.5790657 | 1.786595 | 0.07462575 | 7.48323 | 0.8793106 | 167398471679.1 | 4.932221
203 | 64.665 | 24.3 | 0 | 10.9 | 0.015 | 0 | 0 | 0 | 0 | 0.12 | 0 | 0 | 0 | 0 | 0 | 0 | 0 | 0 | 25 | 0 | 0.699 | 0.215 | 895 | 0 | 0 | 1 | 0 | 0 | 1.25125 | 0.023961 | 1980.556 | 291.3399 | -1.056762 | 0.2567324 | 0.8112389 | 1.805574 | 0.1199048 | 7.33134 | 0.9428465 | 171174410878.9 | 16.26032
204 | 75.592 | 24.3 | 0 | 0.063 | 0 | 0 | 0 | 0 | 0.043 | 0.002 | 0 | 0 | 0 | 0 | 0 | 0 | 0 | 0 | 25 | 0.12 | 0.699 | 0.215 | 1056 | 0 | 0 | 1 | 0 | 0 | 1.243023 | 0.003975022 | 1905.869 | 162.3004 | -0.882547 | 1.004981 | 0.5790657 | 1.786595 | 0.07462575 | 7.48323 | 0.8793106 | 167398471679.1 | 4.932221
205 | 64.665 | 24.3 | 0 | 10.9 | 0.015 | 0 | 0 | 0 | 0 | 0.12 | 0 | 0 | 0 | 0 | 0 | 0 | 0 | 0 | 25 | 0.12 | 0.699 | 0.215 | 856 | 0 | 0 | 1 | 0 | 0 | 1.25125 | 0.023961 | 1980.556 | 291.3399 | -1.056762 | 0.2567324 | 0.8112389 | 1.805574 | 0.1199048 | 7.33134 | 0.9428465 | 171174410878.9 | 16.26032
206 | 76 | 24 | 0 | 0 | 0 | 0 | 0 | 0 | 0 | 0 | 0 | 0 | 0 | 0 | 0 | 0 | 0 | 0 | 65 | 0 | 0.699 | 0.215 | 884.3 | 0 | 0 | 1 | 0 | 0 | 1.243026 | 0.002798861 | 1904.455 | 160.4715 | -0.7564902 | 0.1058981 | 0.5658953 | 1.786945 | 0.07392998 | 7.493467 | 0.8697645 | 167467335452.8 | 4.348822
207 | 76 | 24 | 0 | 0 | 0 | 0 | 0 | 0 | 0 | 0 | 0 | 0 | 0 | 0 | 0 | 0 | 0 | 0 | 65 | 0.12 | 0.699 | 0.215 | 487.5 | 0 | 0 | 1 | 0 | 0 | 1.243026 | 0.002798861 | 1904.455 | 160.4715 | -0.7564902 | 0.1058981 | 0.5658953 | 1.786945 | 0.07392998 | 7.493467 | 0.8697645 | 167467335452.8 | 4.348822
208 | 59.395 | 20.12 | 20.18 | 0.01 | 0.02 | 0.011 | 0 | 0.004 | 0.08 | 0.18 | 0 | 0 | 0 | 0 | 0 | 0 | 0 | 0 | 22 | 0.5 | 1 | 1 | 549.6 | 0 | 0 | 1 | 0 | 0 | 1.243445 | 0.01119451 | 1873.467 | 170.8679 | -2.9843 | 2.587434 | 0.9853838 | 1.80907 | 0.08886641 | 7.941701 | 1.285842 | 169471554642.0 | 8.368273
209 | 71.748 | 19.2 | 9 | 0 | 0 | 0.002 | 0 | 0.05 | 0 | 0 | 0 | 0 | 0 | 0 | 0 | 0 | 0 | 0 | 25 | 0.3 | 5.4 | 1 | -50 | 0 | 0 | 1 | 0 | 0 | 1.24194 | 0.0186511 | 1883.671 | 180.5471 | -2.040084 | 2.614008 | 0.7916108 | 1.803871 | 0.08400003 | 7.752209 | 1.062978 | 168479985313.6 | 8.481787
210 | 71.748 | 19.2 | 9 | 0 | 0 | 0.002 | 0 | 0.05 | 0 | 0 | 0 | 0 | 0 | 0 | 0 | 0 | 0 | 0 | 25 | 0.3 | 9 | 1 | 525 | 0 | 0 | 1 | 0 | 0 | 1.24194 | 0.0186511 | 1883.671 | 180.5471 | -2.040084 | 2.614008 | 0.7916108 | 1.803871 | 0.08400003 | 7.752209 | 1.062978 | 168479985313.6 | 8.481787
211 | 72.1 | 17.6 | 10.3 | 0 | 0 | 0 | 0 | 0 | 0 | 0 | 0 | 0 | 0 | 0 | 0 | 0 | 0 | 0 | 0 | 0.1 | 7 | 0.16666 | 507.0121 | 0 | 0 | 1 | 0 | 0 | 1.242986 | 0.002605264 | 1872.126 | 149.8885 | -1.603285 | 0.7685927 | 0.7801786 | 1.805899 | 0.07389691 | 7.819398 | 1.051836 | 169096988336.3 | 5.259178
212 | 72.4 | 17.4 | 10.2 | 0 | 0 | 0 | 0 | 0 | 0 | 0 | 0 | 0 | 0 | 0 | 0 | 0 | 0 | 0 | 0 | 0.1 | 7 | 0.16666 | 458.4291 | 0 | 0 | 1 | 0 | 0 | 1.242965 | 0.002596184 | 1871.424 | 149.1905 | -1.585899 | 0.7621552 | 0.7754626 | 1.806183 | 0.07353465 | 7.821754 | 1.04643 | 169108770752.8 | 5.23215
213 | 72.2 | 17.8 | 10 | 0 | 0 | 0 | 0 | 0 | 0 | 0 | 0 | 0 | 0 | 0 | 0 | 0 | 0 | 0 | 0 | 0.1 | 7 | 0.16666 | 431.7085 | 0 | 0 | 1 | 0 | 0 | 1.242989 | 0.002611734 | 1873.13 | 150.3524 | -1.584521 | 0.7633752 | 0.7771971 | 1.805317 | 0.07398695 | 7.809528 | 1.0486 | 169047639474.4 | 5.243
214 | 72.1 | 17.6 | 10.3 | 0 | 0 | 0 | 0 | 0 | 0 | 0 | 0 | 0 | 0 | 0 | 0 | 0 | 0 | 0 | 25 | 0.1 | 7 | 0.16666 | 112.2753 | 0 | 0 | 1 | 0 | 0 | 1.242986 | 0.002605264 | 1872.126 | 149.8885 | -1.603285 | 0.7685927 | 0.7801786 | 1.805899 | 0.07389691 | 7.819398 | 1.051836 | 169096988336.3 | 5.259178
215 | 72.4 | 17.4 | 10.2 | 0 | 0 | 0 | 0 | 0 | 0 | 0 | 0 | 0 | 0 | 0 | 0 | 0 | 0 | 0 | 25 | 0.1 | 7 | 0.16666 | 132.9231 | 0 | 0 | 1 | 0 | 0 | 1.242965 | 0.002596184 | 1871.424 | 149.1905 | -1.585899 | 0.7621552 | 0.7754626 | 1.806183 | 0.07353465 | 7.821754 | 1.04643 | 169108770752.8 | 5.23215
216 | 72.2 | 17.8 | 10 | 0 | 0 | 0 | 0 | 0 | 0 | 0 | 0 | 0 | 0 | 0 | 0 | 0 | 0 | 0 | 25 | 0.1 | 7 | 0.16666 | 340.6154 | 0 | 0 | 1 | 0 | 0 | 1.242989 | 0.002611734 | 1873.13 | 150.3524 | -1.584521 | 0.7633752 | 0.7771971 | 1.805317 | 0.07398695 | 7.809528 | 1.0486 | 169047639474.4 | 5.243
217 | 72.1 | 17.6 | 10.3 | 0 | 0 | 0 | 0 | 0 | 0 | 0 | 0 | 0 | 0 | 0 | 0 | 0 | 0 | 0 | 25 | 0 | 7 | 0.16666 | 297.2411 | 0 | 0 | 1 | 0 | 0 | 1.242986 | 0.002605264 | 1872.126 | 149.8885 | -1.603285 | 0.7685927 | 0.7801786 | 1.805899 | 0.07389691 | 7.819398 | 1.051836 | 169096988336.3 | 5.259178
218 | 72.4 | 17.4 | 10.2 | 0 | 0 | 0 | 0 | 0 | 0 | 0 | 0 | 0 | 0 | 0 | 0 | 0 | 0 | 0 | 25 | 0 | 7 | 0.16666 | 306.8238 | 0 | 0 | 1 | 0 | 0 | 1.242965 | 0.002596184 | 1871.424 | 149.1905 | -1.585899 | 0.7621552 | 0.7754626 | 1.806183 | 0.07353465 | 7.821754 | 1.04643 | 169108770752.8 | 5.23215
219 | 72.2 | 17.8 | 10 | 0 | 0 | 0 | 0 | 0 | 0 | 0 | 0 | 0 | 0 | 0 | 0 | 0 | 0 | 0 | 25 | 0 | 7 | 0.16666 | 386.7809 | 0 | 0 | 1 | 0 | 0 | 1.242989 | 0.002611734 | 1873.13 | 150.3524 | -1.584521 | 0.7633752 | 0.7771971 | 1.805317 | 0.07398695 | 7.809528 | 1.0486 | 169047639474.4 | 5.243
220 | 72.1 | 17.6 | 10.3 | 0 | 0 | 0 | 0 | 0 | 0 | 0 | 0 | 0 | 0 | 0 | 0 | 0 | 0 | 0 | 0 | 0 | 7 | 0.16666 | 212.2212 | 0 | 0 | 1 | 0 | 0 | 1.242986 | 0.002605264 | 1872.126 | 149.8885 | -1.603285 | 0.7685927 | 0.7801786 | 1.805899 | 0.07389691 | 7.819398 | 1.051836 | 169096988336.3 | 5.259178
221 | 72.4 | 17.4 | 10.2 | 0 | 0 | 0 | 0 | 0 | 0 | 0 | 0 | 0 | 0 | 0 | 0 | 0 | 0 | 0 | 0 | 0 | 7 | 0.16666 | 190.5685 | 0 | 0 | 1 | 0 | 0 | 1.242965 | 0.002596184 | 1871.424 | 149.1905 | -1.585899 | 0.7621552 | 0.7754626 | 1.806183 | 0.07353465 | 7.821754 | 1.04643 | 169108770752.8 | 5.23215
222 | 72.2 | 17.8 | 10 | 0 | 0 | 0 | 0 | 0 | 0 | 0 | 0 | 0 | 0 | 0 | 0 | 0 | 0 | 0 | 0 | 0 | 7 | 0.16666 | 189.306 | 0 | 0 | 1 | 0 | 0 | 1.242989 | 0.002611734 | 1873.13 | 150.3524 | -1.584521 | 0.7633752 | 0.7771971 | 1.805317 | 0.07398695 | 7.809528 | 1.0486 | 169047639474.4 | 5.243
223 | 70.124 | 18.8 | 6 | 1.01 | 0 | 0.088 | 0 | 0.008 | 0.5 | 3.47 | 0 | 0 | 0 | 0 | 0 | 0 | 0 | 0 | 30 | 1 | 7 | 0.3333 | 29 | 0 | 0 | 1 | 0 | 0 | 1.244636 | 0.03100445 | 1869.342 | 214.5605 | -3.942215 | 6.295059 | 0.9529845 | 1.798001 | 0.117201 | 7.617357 | 1.060957 | 165860450326.7 | 16.45657
224 | 69.127 | 18.8 | 6 | 1.98 | 0 | 0.063 | 0 | 0.03 | 0.5 | 3.5 | 0 | 0 | 0 | 0 | 0 | 0 | 0 | 0 | 30 | 1 | 7 | 0.3333 | 93 | 0 | 0 | 1 | 0 | 0 | 1.245375 | 0.03171224 | 1879.3 | 229.4596 | -3.839738 | 5.892149 | 0.9821711 | 1.799168 | 0.1165357 | 7.603289 | 1.072211 | 166192985327.3 | 16.91007
225 | 68.521 | 18.83 | 6.5 | 1.02 | 0 | 0.216 | 0 | 0.023 | 0.45 | 4.44 | 0 | 0 | 0 | 0 | 0 | 0 | 0 | 0 | 30 | 1 | 7 | 0.3333 | 317 | 0 | 0 | 1 | 0 | 0 | 1.243016 | 0.04375734 | 1858.836 | 256.8916 | -5.775704 | 8.839574 | 1.015012 | 1.802233 | 0.1497353 | 7.603829 | 1.086573 | 164562060736.2 | 20.85696
226 | 70.027 | 18.8 | 6.1 | 1.01 | 0 | 0.228 | 0 | 0.005 | 0.42 | 3.41 | 0 | 0 | 0 | 0 | 0 | 0 | 0 | 0 | 30 | 1 | 7 | 0.3333 | 267 | 0 | 0 | 1 | 0 | 0 | 1.242074 | 0.04236208 | 1859.593 | 251.0863 | -5.654519 | 8.859937 | 0.9698595 | 1.804768 | 0.1482607 | 7.611389 | 1.068776 | 165109223508.2 | 20.24565
227 | 69.478 | 18.8 | 6 | 2.09 | 0 | 0.189 | 0 | 0.003 | 0.5 | 2.94 | 0 | 0 | 0 | 0 | 0 | 0 | 0 | 0 | 30 | 1 | 7 | 0.3333 | 325 | 0 | 0 | 1 | 0 | 0 | 1.242976 | 0.03972314 | 1870.319 | 253.1149 | -5.3622 | 8.298235 | 0.9822973 | 1.806123 | 0.1420309 | 7.598598 | 1.079224 | 165847130965.2 | 19.768
228 | 67.402 | 18.8 | 6.47 | 1.02 | 0 | 0.318 | 0 | 0.03 | 0.57 | 5.39 | 0 | 0 | 0 | 0 | 0 | 0 | 0 | 0 | 30 | 1 | 7 | 0.3333 | 405 | 0 | 0 | 1 | 0 | 0 | 1.241727 | 0.05160411 | 1849.178 | 284.1398 | -7.551346 | 10.48748 | 1.0642 | 1.804948 | 0.1708231 | 7.573748 | 1.111323 | 163233259294.1 | 23.92528
229 | 67.692 | 18.8 | 6.18 | 2.13 | 0 | 0.268 | 0 | 0.03 | 0.62 | 4.28 | 0 | 0 | 0 | 0 | 0 | 0 | 0 | 0 | 30 | 1 | 7 | 0.3333 | 404 | 0 | 0 | 1 | 0 | 0 | 1.242159 | 0.04847893 | 1863.041 | 283.6948 | -7.034319 | 9.837064 | 1.055637 | 1.807488 | 0.1625119 | 7.566307 | 1.112658 | 164367941686.3 | 23.08666
230 | 59.287 | 18.8 | 15.83 | 2.01 | 0 | 0.043 | 0 | 0.03 | 0.5 | 3.5 | 0 | 0 | 0 | 0 | 0 | 0 | 0 | 0 | 30 | 1 | 7 | 0.3333 | 105 | 0 | 0 | 1 | 0 | 0 | 1.246274 | 0.02973683 | 1873.529 | 228.3472 | -4.548256 | 5.377581 | 1.153902 | 1.805537 | 0.1160406 | 7.789148 | 1.278766 | 167247363496.0 | 16.77853
231 | 58.551 | 18.8 | 14.53 | 4.02 | 0 | 0.039 | 0 | 0.03 | 0.33 | 3.7 | 0 | 0 | 0 | 0 | 0 | 0 | 0 | 0 | 30 | 1 | 7 | 0.3333 | 112 | 0 | 0 | 1 | 0 | 0 | 1.248295 | 0.03097788 | 1888.004 | 253.0435 | -4.010335 | 4.96563 | 1.174125 | 1.807182 | 0.1215986 | 7.750822 | 1.25591 | 167964139046.0 | 17.68057
232 | 48.26 | 18.8 | 26.42 | 2.51 | 0 | 0.06 | 0 | 0.03 | 0.77 | 3.15 | 0 | 0 | 0 | 0 | 0 | 0 | 0 | 0 | 30 | 1 | 7 | 0.3333 | 198 | 0 | 0 | 1 | 0 | 0 | 1.245962 | 0.03200931 | 1867.778 | 242.9381 | -6.461086 | 6.312534 | 1.280828 | 1.816632 | 0.1250663 | 7.963751 | 1.47905 | 168103747606.3 | 18.55115
233 | 57.92 | 17.8 | 6 | 2.1 | 0 | 0.268 | 0 | 0.012 | 0.3 | 15.6 | 0 | 0 | 0 | 0 | 0 | 0 | 0 | 0 | 30 | 1 | 7 | 0.3333 | 163 | 0 | 0 | 1 | 0 | 0 | 1.255337 | 0.05370359 | 1825.249 | 296.2531 | -6.002812 | 10.02625 | 1.221842 | 1.776279 | 0.1794086 | 7.498417 | 1.062133 | 159318507439.5 | 26.21585
234 | 58.8 | 18.58 | 15.78 | 3.84 | 0 | 0.31 | 0 | 0.01 | 0.3 | 2.38 | 0 | 0 | 0 | 0 | 0 | 0 | 0 | 0 | 30 | 1 | 7 | 0.3333 | 398 | 0 | 0 | 1 | 0 | 0 | 1.241897 | 0.04932331 | 1867.779 | 304.6321 | -7.5742 | 9.978683 | 1.181419 | 1.824413 | 0.1711851 | 7.770184 | 1.291691 | 167063749190.6 | 23.67931
235 | 52.368 | 18.07 | 14.9 | 2.16 | 0 | 0.235 | 0 | 0.017 | 0.23 | 12.02 | 0 | 0 | 0 | 0 | 0 | 0 | 0 | 0 | 30 | 1 | 7 | 0.3333 | 16 | 0 | 0 | 1 | 0 | 0 | 1.252636 | 0.05017234 | 1833.255 | 288.5581 | -6.402166 | 9.241475 | 1.317 | 1.790865 | 0.1726272 | 7.701191 | 1.257636 | 162171399562.1 | 24.99696
236 | 55.62 | 18.6 | 15.03 | 1.48 | 0 | 0.244 | 0 | 0.016 | 0.27 | 8.74 | 0 | 0 | 0 | 0 | 0 | 0 | 0 | 0 | 30 | 1 | 7 | 0.3333 | 249 | 0 | 0 | 1 | 0 | 0 | 1.248361 | 0.04839729 | 1839.723 | 277.3783 | -6.553853 | 9.249389 | 1.257592 | 1.798515 | 0.1670357 | 7.730084 | 1.259577 | 163455890205.4 | 23.63471
237 | 54.632 | 18.41 | 15.08 | 3.72 | 0 | 0.371 | 0 | 0.027 | 0.24 | 7.52 | 0 | 0 | 0 | 0 | 0 | 0 | 0 | 0 | 30 | 1 | 7 | 0.3333 | 605 | 0 | 0 | 1 | 0 | 0 | 1.245971 | 0.05713076 | 1849.057 | 328.803 | -8.435037 | 11.11819 | 1.303164 | 1.812852 | 0.1917837 | 7.70518 | 1.288132 | 163952912067.0 | 27.13014
238 | 45.676 | 18.75 | 24.68 | 5.72 | 0 | 0.061 | 0 | 0.013 | 0.44 | 4.66 | 0 | 0 | 0 | 0 | 0 | 0 | 0 | 0 | 30 | 1 | 7 | 0.3333 | 456 | 0 | 0 | 1 | 0 | 0 | 1.250908 | 0.03385 | 1885.069 | 279.307 | -5.53704 | 5.767652 | 1.344328 | 1.816061 | 0.1366005 | 7.906869 | 1.455769 | 168837856841.4 | 20.2746
239 | 47.466 | 18.71 | 14.67 | 1.85 | 0 | 0.304 | 0 | 0.02 | 0.33 | 16.65 | 0 | 0 | 0 | 0 | 0 | 0 | 0 | 0 | 30 | 1 | 7 | 0.3333 | 2 | 0 | 0 | 1 | 0 | 0 | 1.255883 | 0.05666317 | 1815.63 | 308.0555 | -7.756285 | 10.65923 | 1.387773 | 1.779708 | 0.1905186 | 7.6257 | 1.279435 | 159084526515.9 | 27.63313
240 | 47.274 | 18.02 | 15.92 | 3.56 | 0 | 0.306 | 0 | 0.02 | 0.44 | 14.46 | 0 | 0 | 0 | 0 | 0 | 0 | 0 | 0 | 30 | 1 | 7 | 0.3333 | -32 | 0 | 0 | 1 | 0 | 0 | 1.25456 | 0.05670657 | 1828.735 | 323.1277 | -8.255361 | 10.7434 | 1.41873 | 1.791226 | 0.1922089 | 7.654664 | 1.319722 | 160727441762.9 | 28.23124
241 | 42.92 | 18.19 | 24.46 | 2.18 | 0 | 0.25 | 0 | 0.02 | 0.32 | 11.66 | 0 | 0 | 0 | 0 | 0 | 0 | 0 | 0 | 30 | 1 | 7 | 0.3333 | 52 | 0 | 0 | 1 | 0 | 0 | 1.25224 | 0.05126049 | 1826.5 | 294.6526 | -7.855237 | 9.532636 | 1.411757 | 1.799756 | 0.1783607 | 7.872494 | 1.435206 | 162981947791.4 | 25.84752
242 | 30.551 | 18.8 | 25.21 | 2.3 | 0 | 0.349 | 0 | 0.02 | 0.31 | 22.46 | 0 | 0 | 0 | 0 | 0 | 0 | 0 | 0 | 30 | 1 | 7 | 0.3333 | 74 | 0 | 0 | 1 | 0 | 0 | 1.262311 | 0.06145407 | 1790.447 | 330.4916 | -9.812804 | 11.51336 | 1.514973 | 1.773854 | 0.209734 | 7.753169 | 1.484638 | 156973199124.0 | 30.53211
243 | 26.651 | 19.23 | 26.13 | 6.75 | 0 | 0.339 | 0 | 0.02 | 0.48 | 20.4 | 0 | 0 | 0 | 0 | 0 | 0 | 0 | 0 | 30 | 1 | 7 | 0.3333 | 165 | 0 | 0 | 1 | 0 | 0 | 1.263554 | 0.06204635 | 1825.827 | 373.9358 | -10.47678 | 11.68735 | 1.591264 | 1.787041 | 0.2166631 | 7.713585 | 1.552902 | 159233700626.0 | 32.45409
244 | 25.584 | 18.32 | 26.65 | 6.42 | 0 | 0.396 | 0 | 0.02 | 0.62 | 21.99 | 0 | 0 | 0 | 0 | 0 | 0 | 0 | 0 | 30 | 1 | 7 | 0.3333 | -8 | 0 | 0 | 1 | 0 | 0 | 1.263581 | 0.06552386 | 1810.573 | 379.9189 | -11.75602 | 12.59287 | 1.602824 | 1.787048 | 0.2256578 | 7.713844 | 1.567327 | 157912151999.4 | 33.6358
245 | 62.872 | 18.36 | 5.9 | 1.39 | 0 | 0.338 | 0 | 0.02 | 0.49 | 9.94 | 0 | 0 | 0.69 | 0 | 0 | 0 | 0 | 0 | 30 | 1.5 | 7 | 0.3333 | 268 | 0 | 0 | 1 | 0 | 0 | 1.247371 | 0.05528132 | 1837.688 | 297.9082 | -7.695701 | 10.98448 | 1.18676 | 1.792353 | 0.1822444 | 7.506165 | 1.108712 | 161051722934.0 | 25.79392
246 | 57.92 | 17.8 | 6 | 2.1 | 0 | 0.268 | 0 | 0.012 | 0.3 | 15.6 | 0 | 0 | 0 | 0 | 0 | 0 | 0 | 0 | 50 | 1.5 | 0.69 | 0.3333 | -185 | 0 | 0 | 1 | 0 | 0 | 1.255337 | 0.05370359 | 1825.249 | 296.2531 | -6.002812 | 10.02625 | 1.221842 | 1.776279 | 0.1794086 | 7.498417 | 1.062133 | 159318507439.5 | 26.21585
247 | 58.8 | 18.58 | 15.78 | 3.84 | 0 | 0.31 | 0 | 0.01 | 0.3 | 2.38 | 0 | 0 | 0 | 0 | 0 | 0 | 0 | 0 | 50 | 1.5 | 0.69 | 0.3333 | -155 | 0 | 0 | 1 | 0 | 0 | 1.241897 | 0.04932331 | 1867.779 | 304.6321 | -7.5742 | 9.978683 | 1.181419 | 1.824413 | 0.1711851 | 7.770184 | 1.291691 | 167063749190.6 | 23.67931
248 | 55.62 | 18.6 | 15.03 | 1.48 | 0 | 0.244 | 0 | 0.016 | 0.27 | 8.74 | 0 | 0 | 0 | 0 | 0 | 0 | 0 | 0 | 50 | 1.5 | 0.69 | 0.3333 | -152 | 0 | 0 | 1 | 0 | 0 | 1.248361 | 0.04839729 | 1839.723 | 277.3783 | -6.553853 | 9.249389 | 1.257592 | 1.798515 | 0.1670357 | 7.730084 | 1.259577 | 163455890205.4 | 23.63471
249 | 54.632 | 18.41 | 15.08 | 3.72 | 0 | 0.371 | 0 | 0.027 | 0.24 | 7.52 | 0 | 0 | 0 | 0 | 0 | 0 | 0 | 0 | 50 | 1.5 | 0.69 | 0.3333 | -88 | 0 | 0 | 1 | 0 | 0 | 1.245971 | 0.05713076 | 1849.057 | 328.803 | -8.435037 | 11.11819 | 1.303164 | 1.812852 | 0.1917837 | 7.70518 | 1.288132 | 163952912067.0 | 27.13014
250 | 45.676 | 18.75 | 24.68 | 5.72 | 0 | 0.061 | 0 | 0.013 | 0.44 | 4.66 | 0 | 0 | 0 | 0 | 0 | 0 | 0 | 0 | 50 | 1.5 | 0.69 | 0.3333 | 149 | 0 | 0 | 1 | 0 | 0 | 1.250908 | 0.03385 | 1885.069 | 279.307 | -5.53704 | 5.767652 | 1.344328 | 1.816061 | 0.1366005 | 7.906869 | 1.455769 | 168837856841.4 | 20.2746
251 | 37.325 | 17.93 | 25.92 | 5 | 0 | 0.255 | 0 | 0.02 | 0.42 | 13.13 | 0 | 0 | 0 | 0 | 0 | 0 | 0 | 0 | 50 | 1.5 | 0.69 | 0.3333 | 145 | 0 | 0 | 1 | 0 | 0 | 1.255792 | 0.05379889 | 1837.403 | 329.2734 | -8.595345 | 9.91376 | 1.497906 | 1.802629 | 0.1887779 | 7.847964 | 1.495342 | 163134850751.0 | 28.14358
252 | 48.949 | 18.35 | 25.9 | 6.11 | 0 | 0.39 | 0 | 0.011 | 0.29 | 0 | 0 | 0 | 0 | 0 | 0 | 0 | 0 | 0 | 50 | 1.5 | 0.69 | 0.3333 | 281 | 0 | 0 | 1 | 0 | 0 | 1.239754 | 0.05407887 | 1875.61 | 342.1305 | -9.497372 | 10.86289 | 1.234241 | 1.847702 | 0.1849937 | 7.955388 | 1.474999 | 169505386762.6 | 25.80208
253 | 58.414 | 17.38 | 20.15 | 0.02 | 0 | 0.036 | 0 | 0.03 | 0.13 | 3.84 | 0 | 0 | 0 | 0 | 0 | 0 | 0 | 0 | 25 | 0.6 | 8.3 | 0.333 | -65 | 0 | 0 | 1 | 0 | 0 | 1.2461 | 0.02685268 | 1852.379 | 195.6484 | -3.638457 | 4.303604 | 1.104921 | 1.805807 | 0.1088954 | 7.95097 | 1.271126 | 167507500839.7 | 14.43722
254 | 57.075 | 17.68 | 20.43 | 0.08 | 0 | 0.3 | 0 | 0.025 | 0.19 | 4.22 | 0 | 0 | 0 | 0 | 0 | 0 | 0 | 0 | 25 | 0.6 | 8.3 | 0.333 | -25 | 0 | 0 | 1 | 0 | 0 | 1.241467 | 0.04863116 | 1833.533 | 266.6558 | -7.37505 | 9.678989 | 1.17194 | 1.817182 | 0.1663984 | 7.910889 | 1.316806 | 165539252757.0 | 22.48137
255 | 56.484 | 17.95 | 19.9 | 1.03 | 0 | 0.031 | 0 | 0.035 | 0.19 | 4.38 | 0 | 0 | 0 | 0 | 0 | 0 | 0 | 0 | 25 | 0.6 | 8.3 | 0.333 | -40 | 0 | 0 | 1 | 0 | 0 | 1.247346 | 0.02860649 | 1860.368 | 214.923 | -3.862151 | 4.397333 | 1.163461 | 1.804921 | 0.1136379 | 7.911636 | 1.296092 | 167412279096.5 | 15.75205
256 | 58.188 | 16.42 | 19.9 | 1.03 | 0 | 0.155 | 0 | 0.007 | 0.22 | 4.08 | 0 | 0 | 0 | 0 | 0 | 0 | 0 | 0 | 25 | 0.6 | 8.3 | 0.333 | -15 | 0 | 0 | 1 | 0 | 0 | 1.245014 | 0.03736357 | 1843.869 | 234.0194 | -5.305011 | 7.262206 | 1.155783 | 1.813648 | 0.1380897 | 7.935558 | 1.282628 | 167032135696.5 | 18.89436
257 | 57.446 | 16.86 | 19.98 | 1.03 | 0 | 0.27 | 0 | 0.024 | 0.33 | 4.06 | 0 | 0 | 0 | 0 | 0 | 0 | 0 | 0 | 25 | 0.6 | 8.3 | 0.333 | 65 | 0 | 0 | 1 | 0 | 0 | 1.24223 | 0.04725339 | 1838.793 | 269.1581 | -7.330369 | 9.395753 | 1.192929 | 1.819257 | 0.1621553 | 7.902887 | 1.319249 | 165989757727.1 | 22.45182
258 | 56.995 | 16.66 | 20.54 | 1.01 | 0 | 0.29 | 0 | 0.025 | 0.17 | 4.31 | 0 | 0 | 0 | 0 | 0 | 0 | 0 | 0 | 25 | 0.6 | 8.3 | 0.333 | 50 | 0 | 0 | 1 | 0 | 0 | 1.242369 | 0.04865365 | 1835.849 | 273.9828 | -7.213146 | 9.53887 | 1.19138 | 1.820053 | 0.1663265 | 7.925331 | 1.310924 | 166006095839.0 | 22.78793
259 | 57.035 | 16.34 | 19.16 | 2.98 | 0 | 0.034 | 0 | 0.021 | 0.18 | 4.25 | 0 | 0 | 0 | 0 | 0 | 0 | 0 | 0 | 25 | 0.6 | 8.3 | 0.333 | 20 | 0 | 0 | 1 | 0 | 0 | 1.248745 | 0.02890626 | 1866.28 | 233.7904 | -3.708145 | 4.315478 | 1.178852 | 1.810868 | 0.1171868 | 7.912966 | 1.276761 | 168324864066.3 | 16.73265
260 | 56.373 | 16.7 | 19.65 | 2.92 | 0 | 0.149 | 0 | 0.008 | 0.14 | 4.06 | 0 | 0 | 0 | 0 | 0 | 0 | 0 | 0 | 25 | 0.6 | 8.3 | 0.333 | 85 | 0 | 0 | 1 | 0 | 0 | 1.24662 | 0.03821024 | 1858.197 | 258.6227 | -5.127957 | 7.108298 | 1.195917 | 1.816133 | 0.1422354 | 7.909267 | 1.294073 | 167770755146.4 | 19.73174
261 | 55.567 | 16.8 | 20.05 | 2.94 | 0 | 0.291 | 0 | 0.012 | 0.27 | 4.07 | 0 | 0 | 0 | 0 | 0 | 0 | 0 | 0 | 25 | 0.6 | 8.3 | 0.333 | 80 | 0 | 0 | 1 | 0 | 0 | 1.243557 | 0.04895435 | 1848.302 | 292.7459 | -7.496101 | 9.670635 | 1.236177 | 1.823485 | 0.1694668 | 7.88689 | 1.332639 | 166646552305.1 | 23.69234
262 | 55.315 | 16.58 | 20.29 | 2.72 | 0 | 0.31 | 0 | 0.025 | 0.23 | 4.53 | 0 | 0 | 0 | 0 | 0 | 0 | 0 | 0 | 25 | 0.6 | 8.3 | 0.333 | 95 | 0 | 0 | 1 | 0 | 0 | 1.243316 | 0.05116012 | 1844.442 | 298.6223 | -7.761681 | 9.965169 | 1.245472 | 1.823642 | 0.1739749 | 7.892688 | 1.333328 | 166232810045.0 | 24.36928
263 | 53.014 | 22.58 | 19.88 | 0.05 | 0 | 0.054 | 0 | 0.012 | 0.13 | 4.28 | 0 | 0 | 0 | 0 | 0 | 0 | 0 | 0 | 25 | 0.6 | 8.3 | 0.333 | -30 | 0 | 0 | 1 | 0 | 0 | 1.247052 | 0.02723055 | 1868.809 | 208.3295 | -3.973528 | 4.780705 | 1.164801 | 1.795384 | 0.1172801 | 7.83199 | 1.339001 | 166720886087.2 | 15.00053
264 | 52.293 | 22.46 | 20.27 | 0.1 | 0 | 0.39 | 0 | 0.017 | 0.14 | 4.33 | 0 | 0 | 0 | 0 | 0 | 0 | 0 | 0 | 25 | 0.6 | 8.3 | 0.333 | 50 | 0 | 0 | 1 | 0 | 0 | 1.240523 | 0.05349299 | 1845.142 | 293.9062 | -8.625055 | 10.92707 | 1.223605 | 1.812235 | 0.1840755 | 7.801276 | 1.378445 | 164517780031.7 | 24.29938
265 | 52.146 | 22.13 | 20.3 | 0.99 | 0 | 0.054 | 0 | 0.02 | 0.16 | 4.2 | 0 | 0 | 0 | 0 | 0 | 0 | 0 | 0 | 25 | 0.6 | 8.3 | 0.333 | -10 | 0 | 0 | 1 | 0 | 0 | 1.247407 | 0.02901387 | 1873.732 | 224.0389 | -4.197838 | 4.953515 | 1.199621 | 1.79871 | 0.121 | 7.834972 | 1.354231 | 167070179265.8 | 15.98085
266 | 52.227 | 22.52 | 19.85 | 1.07 | 0 | 0.155 | 0 | 0.008 | 0.15 | 4.02 | 0 | 0 | 0 | 0 | 0 | 0 | 0 | 0 | 25 | 0.6 | 8.3 | 0.333 | 35 | 0 | 0 | 1 | 0 | 0 | 1.245578 | 0.0372339 | 1868.422 | 248.114 | -5.435041 | 7.298598 | 1.209372 | 1.802821 | 0.1428062 | 7.810544 | 1.357944 | 166523648258.7 | 18.76827
267 | 51.887 | 22.72 | 19.95 | 1.02 | 0 | 0.412 | 0 | 0.011 | 0.2 | 3.8 | 0 | 0 | 0 | 0 | 0 | 0 | 0 | 0 | 25 | 0.6 | 8.3 | 0.333 | 200 | 0 | 0 | 1 | 0 | 0 | 1.240196 | 0.0546069 | 1851.536 | 306.1968 | -9.068806 | 11.24224 | 1.245217 | 1.815629 | 0.1882062 | 7.777909 | 1.389969 | 164835869270.6 | 25.03153
268 | 50.398 | 22.41 | 19.96 | 2.64 | 0 | 0.067 | 0 | 0.025 | 0.21 | 4.29 | 0 | 0 | 0 | 0 | 0 | 0 | 0 | 0 | 25 | 0.6 | 8.3 | 0.333 | 125 | 0 | 0 | 1 | 0 | 0 | 1.248269 | 0.03246602 | 1885.025 | 251.4585 | -4.640008 | 5.540065 | 1.25055 | 1.801542 | 0.1302301 | 7.795068 | 1.375466 | 167332300118.7 | 17.86741
269 | 50.149 | 22.84 | 20.05 | 2.85 | 0 | 0.159 | 0 | 0.012 | 0.14 | 3.8 | 0 | 0 | 0 | 0 | 0 | 0 | 0 | 0 | 25 | 0.6 | 8.3 | 0.333 | 170 | 0 | 0 | 1 | 0 | 0 | 1.246518 | 0.0389887 | 1881.925 | 271.9949 | -5.640266 | 7.453088 | 1.25258 | 1.806543 | 0.1487384 | 7.787265 | 1.381932 | 167176518771.0 | 19.95581
270 | 49.688 | 22.35 | 20.39 | 2.73 | 0 | 0.31 | 0 | 0.022 | 0.16 | 4.35 | 0 | 0 | 0 | 0 | 0 | 0 | 0 | 0 | 25 | 0.6 | 8.3 | 0.333 | 920 | 0 | 0 | 1 | 0 | 0 | 1.2438 | 0.05067215 | 1867.433 | 307.4431 | -7.8641 | 10.04602 | 1.289372 | 1.813614 | 0.177503 | 7.779705 | 1.399533 | 165849661475.2 | 24.11126
271 | 50.115 | 22.52 | 19.95 | 2.96 | 0 | 0.455 | 0 | 0.02 | 0.23 | 3.75 | 0 | 0 | 0 | 0 | 0 | 0 | 0 | 0 | 25 | 0.6 | 8.3 | 0.333 | 940 | 0 | 0 | 1 | 0 | 0 | 1.240403 | 0.05857592 | 1861.059 | 336.3896 | -9.947684 | 11.89372 | 1.29983 | 1.822112 | 0.1990029 | 7.749849 | 1.413559 | 165133365928.5 | 27.05526
272 | 65.6715 | 18.1 | 5.7 | 0 | 0 | 0.17 | 0 | 0.0185 | 0.44 | 9.9 | 0 | 0 | 0 | 0 | 0 | 0 | 0 | 0 | 25 | 0.1 | 1 | 1.66 | 245.4784383 | 0 | 0 | 1 | 0 | 0 | 1.249114 | 0.04359918 | 1837.062 | 240.3374 | -4.920192 | 8.204138 | 1.063891 | 1.783584 | 0.1469072 | 7.569889 | 1.047021 | 161866100479.5 | 21.29683
273 | 66.725 | 17.7 | 5.6 | 0 | 0 | 0.12 | 0 | 0.025 | 0.23 | 9.6 | 0 | 0 | 0 | 0 | 0 | 0 | 0 | 0 | 25 | 0.1 | 1 | 1.66 | 260.3056 | 0 | 1 | 0 | 0 | 0 | 1.249961 | 0.03990432 | 1841.076 | 228.1847 | -3.678823 | 6.937874 | 1.026614 | 1.782458 | 0.1358923 | 7.598995 | 1.011417 | 162598554168.3 | 19.69059
274 | 66.386 | 17.4 | 5.5 | 0 | 0 | 0.07 | 0 | 0.024 | 0.22 | 10.4 | 0 | 0 | 0 | 0 | 0 | 0 | 0 | 0 | 25 | 0.1 | 1 | 1.66 | 108.474 | 0 | 0 | 1 | 0 | 0 | 1.251818 | 0.03631074 | 1841.057 | 214.9971 | -2.907069 | 5.671384 | 1.024838 | 1.778187 | 0.125345 | 7.601651 | 0.9985559 | 162562094052.9 | 18.68216
275 | 66.22 | 17.8 | 5.2 | 0 | 0 | 0.25 | 0 | 0.02 | 0.31 | 10.2 | 0 | 0 | 0 | 0 | 0 | 0 | 0 | 0 | 25 | 0.1 | 1 | 1.66 | 342.9526 | 0 | 1 | 0 | 0 | 0 | 1.248041 | 0.04913343 | 1830.388 | 259.8961 | -5.639845 | 9.45251 | 1.055747 | 1.786612 | 0.1628591 | 7.564907 | 1.025149 | 161349622248.4 | 23.0193
276 | 65.01 | 18.2 | 5.4 | 0 | 0 | 0.35 | 0 | 0.02 | 0.32 | 10.7 | 0 | 0 | 0 | 0 | 0 | 0 | 0 | 0 | 25 | 0.1 | 1 | 1.66 | 453.8087 | 0 | 1 | 0 | 0 | 0 | 1.246676 | 0.05535071 | 1823.46 | 283.5716 | -7.091826 | 10.93122 | 1.089094 | 1.789517 | 0.1813264 | 7.544303 | 1.046729 | 160433693607.0 | 25.24564
277 | 65.6715 | 18.1 | 5.7 | 0 | 0 | 0.17 | 0 | 0.0185 | 0.44 | 9.9 | 0 | 0 | 0 | 0 | 0 | 0 | 0 | 0 | 25 | 0.05 | 1 | 1.66 | 454.4778 | 0 | 0 | 1 | 0 | 0 | 1.249114 | 0.04359918 | 1837.062 | 240.3374 | -4.920192 | 8.204138 | 1.063891 | 1.783584 | 0.1469072 | 7.569889 | 1.047021 | 161866100479.5 | 21.29683
278 | 66.725 | 17.7 | 5.6 | 0 | 0 | 0.12 | 0 | 0.025 | 0.23 | 9.6 | 0 | 0 | 0 | 0 | 0 | 0 | 0 | 0 | 25 | 0.05 | 1 | 1.66 | 410.5315 | 0 | 1 | 0 | 0 | 0 | 1.249961 | 0.03990432 | 1841.076 | 228.1847 | -3.678823 | 6.937874 | 1.026614 | 1.782458 | 0.1358923 | 7.598995 | 1.011417 | 162598554168.3 | 19.69059
279 | 66.386 | 17.4 | 5.5 | 0 | 0 | 0.07 | 0 | 0.024 | 0.22 | 10.4 | 0 | 0 | 0 | 0 | 0 | 0 | 0 | 0 | 25 | 0.05 | 1 | 1.66 | 336.9842 | 0 | 0 | 1 | 0 | 0 | 1.251818 | 0.03631074 | 1841.057 | 214.9971 | -2.907069 | 5.671384 | 1.024838 | 1.778187 | 0.125345 | 7.601651 | 0.9985559 | 162562094052.9 | 18.68216
280 | 66.22 | 17.8 | 5.2 | 0 | 0 | 0.25 | 0 | 0.02 | 0.31 | 10.2 | 0 | 0 | 0 | 0 | 0 | 0 | 0 | 0 | 25 | 0.05 | 1 | 1.66 | 698.8591 | 0 | 1 | 0 | 0 | 0 | 1.248041 | 0.04913343 | 1830.388 | 259.8961 | -5.639845 | 9.45251 | 1.055747 | 1.786612 | 0.1628591 | 7.564907 | 1.025149 | 161349622248.4 | 23.0193
281 | 65.01 | 18.2 | 5.4 | 0 | 0 | 0.35 | 0 | 0.02 | 0.32 | 10.7 | 0 | 0 | 0 | 0 | 0 | 0 | 0 | 0 | 25 | 0.05 | 1 | 1.66 | 685.6912 | 0 | 1 | 0 | 0 | 0 | 1.246676 | 0.05535071 | 1823.46 | 283.5716 | -7.091826 | 10.93122 | 1.089094 | 1.789517 | 0.1813264 | 7.544303 | 1.046729 | 160433693607.0 | 25.24564
282 | 76.9565 | 17.2 | 5.51 | 0 | 0 | 0.066 | 0 | 0.0075 | 0.23 | 0.03 | 0 | 0 | 0 | 0 | 0 | 0 | 0 | 0 | 25 | 0.1 | 1 | 1.66 | 505.8258 | 1 | 0 | 0 | 0 | 0 | 1.240917 | 0.02209796 | 1869.409 | 176.4841 | -2.765415 | 5.10333 | 0.717862 | 1.806798 | 0.09526514 | 7.711705 | 0.9762931 | 167877411195.7 | 11.09561
283 | 71.08 | 17.4 | 5.47 | 0 | 0 | 0.061 | 0 | 0.019 | 0.27 | 5.7 | 0 | 0 | 0 | 0 | 0 | 0 | 0 | 0 | 25 | 0.1 | 1 | 1.66 | -144.3484 | 1 | 0 | 0 | 0 | 0 | 1.246894 | 0.03068382 | 1854.864 | 198.0831 | -2.887384 | 5.325648 | 0.9252253 | 1.790767 | 0.112035 | 7.645876 | 0.995938 | 164927275979.4 | 15.86346
284 | 66.648 | 17.6 | 5.52 | 0 | 0 | 0.049 | 0 | 0.013 | 0.57 | 9.6 | 0 | 0 | 0 | 0 | 0 | 0 | 0 | 0 | 25 | 0.1 | 1 | 1.66 | -175.7073 | 1 | 0 | 0 | 0 | 0 | 1.250978 | 0.03323642 | 1843.656 | 202.7837 | -3.477747 | 5.610651 | 1.034119 | 1.779324 | 0.117438 | 7.583905 | 1.036772 | 162690003932.6 | 18.18048
285 | 66.291 | 17.5 | 5.69 | 0 | 0 | 0.019 | 0 | 0 | 0.5 | 10 | 0 | 0 | 0 | 0 | 0 | 0 | 0 | 0 | 25 | 0.1 | 1 | 1.66 | -144.3484 | 1 | 0 | 0 | 0 | 0 | 1.252409 | 0.02906745 | 1843.066 | 188.251 | -2.750734 | 4.357644 | 1.027935 | 1.776458 | 0.108557 | 7.595695 | 1.025362 | 162878185064.8 | 17.09594
286 | 64.91 | 17.6 | 5.48 | 0 | 0 | 0.065 | 0 | 0.015 | 0.23 | 11.7 | 0 | 0 | 0 | 0 | 0 | 0 | 0 | 0 | 25 | 0.1 | 1 | 1.66 | -144.3484 | 1 | 0 | 0 | 0 | 0 | 1.253522 | 0.03607571 | 1837.549 | 213.4371 | -2.773904 | 5.489987 | 1.047141 | 1.773655 | 0.1257001 | 7.585509 | 0.999737 | 161965410306.1 | 18.97471
287 | 61.2725 | 17.6 | 5.44 | 0 | 0 | 0.086 | 0 | 0.0015 | 0.5 | 15.1 | 0 | 0 | 0 | 0 | 0 | 0 | 0 | 0 | 25 | 0.1 | 1 | 1.66 | -167.3449 | 1 | 0 | 0 | 0 | 0 | 1.256592 | 0.0394512 | 1824.278 | 221.1638 | -3.683207 | 6.528345 | 1.119691 | 1.765247 | 0.1352053 | 7.531224 | 1.030406 | 159871401486.1 | 21.0518
288 | 76.9565 | 17.2 | 5.51 | 0 | 0 | 0.066 | 0 | 0.0075 | 0.23 | 0.03 | 0 | 0 | 0 | 0 | 0 | 0 | 0 | 0 | 25 | 0.05 | 1 | 1.66 | 852.8641 | 1 | 0 | 0 | 0 | 0 | 1.240917 | 0.02209796 | 1869.409 | 176.4841 | -2.765415 | 5.10333 | 0.717862 | 1.806798 | 0.09526514 | 7.711705 | 0.9762931 | 167877411195.7 | 11.09561
289 | 71.08 | 17.4 | 5.47 | 0 | 0 | 0.061 | 0 | 0.019 | 0.27 | 5.7 | 0 | 0 | 0 | 0 | 0 | 0 | 0 | 0 | 25 | 0.05 | 1 | 1.66 | 700.2509 | 1 | 0 | 0 | 0 | 0 | 1.246894 | 0.03068382 | 1854.864 | 198.0831 | -2.887384 | 5.325648 | 0.9252253 | 1.790767 | 0.112035 | 7.645876 | 0.995938 | 164927275979.4 | 15.86346
290 | 66.648 | 17.6 | 5.52 | 0 | 0 | 0.049 | 0 | 0.013 | 0.57 | 9.6 | 0 | 0 | 0 | 0 | 0 | 0 | 0 | 0 | 25 | 0.05 | 1 | 1.66 | 252.8641 | 1 | 0 | 0 | 0 | 0 | 1.250978 | 0.03323642 | 1843.656 | 202.7837 | -3.477747 | 5.610651 | 1.034119 | 1.779324 | 0.117438 | 7.583905 | 1.036772 | 162690003932.6 | 18.18048
291 | 66.291 | 17.5 | 5.69 | 0 | 0 | 0.019 | 0 | 0 | 0.5 | 10 | 0 | 0 | 0 | 0 | 0 | 0 | 0 | 0 | 25 | 0.05 | 1 | 1.66 | 252.8641 | 1 | 0 | 0 | 0 | 0 | 1.252409 | 0.02906745 | 1843.066 | 188.251 | -2.750734 | 4.357644 | 1.027935 | 1.776458 | 0.108557 | 7.595695 | 1.025362 | 162878185064.8 | 17.09594
292 | 64.91 | 17.6 | 5.48 | 0 | 0 | 0.065 | 0 | 0.015 | 0.23 | 11.7 | 0 | 0 | 0 | 0 | 0 | 0 | 0 | 0 | 25 | 0.05 | 1 | 1.66 | 254.9547 | 1 | 0 | 0 | 0 | 0 | 1.253522 | 0.03607571 | 1837.549 | 213.4371 | -2.773904 | 5.489987 | 1.047141 | 1.773655 | 0.1257001 | 7.585509 | 0.999737 | 161965410306.1 | 18.97471
293 | 61.2725 | 17.6 | 5.44 | 0 | 0 | 0.086 | 0 | 0.0015 | 0.5 | 15.1 | 0 | 0 | 0 | 0 | 0 | 0 | 0 | 0 | 25 | 0.05 | 1 | 1.66 | 250.7735 | 1 | 0 | 0 | 0 | 0 | 1.256592 | 0.0394512 | 1824.278 | 221.1638 | -3.683207 | 6.528345 | 1.119691 | 1.765247 | 0.1352053 | 7.531224 | 1.030406 | 159871401486.1 | 21.0518
294 | 69.843 | 17 | 13 | 0 | 0 | 0.157 | 0 | 0 | 0 | 0 | 0 | 0 | 0 | 0 | 0 | 0 | 0 | 0 | 25 | 0 | 0 | 1 | 860.69 | 0 | 0 | 1 | 0 | 0 | 1.240017 | 0.03129911 | 1856.665 | 205.5872 | -3.970256 | 6.796627 | 0.8531136 | 1.816577 | 0.1220141 | 7.864918 | 1.117718 | 168364893869.9 | 14.37216
295 | 71.999 | 18 | 10 | 0 | 0 | 0.001 | 0 | 0 | 0 | 0 | 0 | 0 | 0 | 0 | 0 | 0 | 0 | 0 | 25 | 0 | 0 | 1 | 860.69 | 0 | 0 | 1 | 0 | 0 | 1.242986 | 0.003617105 | 1873.836 | 151.406 | -1.60675 | 0.9453993 | 0.7803617 | 1.805007 | 0.07467957 | 7.805183 | 1.051933 | 169019787427.3 | 5.365232
296 | 66.813 | 16.64 | 14.23 | 2.25 | 0 | 0.002 | 0 | 0 | 0.01 | 0.01 | 0 | 0.045 | 0 | 0 | 0 | 0 | 0 | 0 | 25 | 1 | 7 | 0.2 | 477.7269 | 0 | 1 | 0 | 0 | 0 | 1.24485 | 0.01274603 | 1879.135 | 192.7529 | -2.114976 | 1.316703 | 0.9142868 | 1.814597 | 0.08612034 | 7.880972 | 1.151713 | 170233178557.5 | 9.516656
297 | 66.759 | 16.56 | 14.26 | 2.27 | 0 | 0.058 | 0 | 0 | 0.01 | 0.01 | 0 | 0.073 | 0 | 0 | 0 | 0 | 0 | 0 | 25 | 1 | 7 | 0.2 | 673.9383 | 0 | 1 | 0 | 0 | 0 | 1.243864 | 0.02301921 | 1874.378 | 212.1422 | -2.922823 | 4.308104 | 0.9314328 | 1.81741 | 0.1037941 | 7.873637 | 1.164048 | 169816515514.4 | 12.67033
298 | 67.07 | 16.4 | 14.1 | 2.23 | 0 | 0.116 | 0 | 0 | 0.01 | 0.01 | 0 | 0.064 | 0 | 0 | 0 | 0 | 0 | 0 | 25 | 1 | 7 | 0.2 | 936.2818 | 0 | 1 | 0 | 0 | 0 | 1.242639 | 0.02979538 | 1869.629 | 227.814 | -3.693699 | 5.95217 | 0.935924 | 1.820364 | 0.1187885 | 7.868713 | 1.163436 | 169429317141.5 | 14.96558
299 | 66.991 | 16.36 | 14.08 | 2.29 | 0 | 0.171 | 0 | 0 | 0.02 | 0.01 | 0 | 0.078 | 0 | 0 | 0 | 0 | 0 | 0 | 25 | 1 | 7 | 0.2 | 1168.832 | 0 | 1 | 0 | 0 | 0 | 1.241637 | 0.03525186 | 1865.665 | 243.9724 | -4.489619 | 7.161092 | 0.9492963 | 1.823151 | 0.131824 | 7.8599 | 1.173882 | 169040372406.0 | 17.05834
300 | 46.206 | 16.91 | 14.29 | 2.18 | 0 | 0.394 | 0 | 0 | 0.01 | 20 | 0 | 0.01 | 0 | 0 | 0 | 0 | 0 | 0 | 25 | 1 | 7 | 0.2 | 440 | 0 | 1 | 0 | 0 | 0 | 1.258939 | 0.06162568 | 1793.674 | 323.3605 | -7.966265 | 11.69121 | 1.381418 | 1.776865 | 0.2075733 | 7.635347 | 1.233576 | 157581738437.7 | 29.59986
301 | 66.813 | 16.64 | 14.23 | 2.25 | 0 | 0.002 | 0 | 0 | 0.01 | 0.01 | 0 | 0.045 | 0 | 0 | 0 | 0 | 0 | 0 | 25 | 0.5 | 0.3 | 0.2 | 203.3549 | 0 | 1 | 0 | 0 | 0 | 1.24485 | 0.01274603 | 1879.135 | 192.7529 | -2.114976 | 1.316703 | 0.9142868 | 1.814597 | 0.08612034 | 7.880972 | 1.151713 | 170233178557.5 | 9.516656
302 | 66.759 | 16.56 | 14.26 | 2.27 | 0 | 0.058 | 0 | 0 | 0.01 | 0.01 | 0 | 0.073 | 0 | 0 | 0 | 0 | 0 | 0 | 25 | 0.5 | 0.3 | 0.2 | 254.0954 | 0 | 1 | 0 | 0 | 0 | 1.243864 | 0.02301921 | 1874.378 | 212.1422 | -2.922823 | 4.308104 | 0.9314328 | 1.81741 | 0.1037941 | 7.873637 | 1.164048 | 169816515514.4 | 12.67033
303 | 67.07 | 16.4 | 14.1 | 2.23 | 0 | 0.116 | 0 | 0 | 0.01 | 0.01 | 0 | 0.064 | 0 | 0 | 0 | 0 | 0 | 0 | 25 | 0.5 | 0.3 | 0.2 | 304.8769 | 0 | 1 | 0 | 0 | 0 | 1.242639 | 0.02979538 | 1869.629 | 227.814 | -3.693699 | 5.95217 | 0.935924 | 1.820364 | 0.1187885 | 7.868713 | 1.163436 | 169429317141.5 | 14.96558
304 | 66.991 | 16.36 | 14.08 | 2.29 | 0 | 0.171 | 0 | 0 | 0.02 | 0.01 | 0 | 0.078 | 0 | 0 | 0 | 0 | 0 | 0 | 25 | 0.5 | 0.3 | 0.2 | 345.6837 | 0 | 1 | 0 | 0 | 0 | 1.241637 | 0.03525186 | 1865.665 | 243.9724 | -4.489619 | 7.161092 | 0.9492963 | 1.823151 | 0.131824 | 7.8599 | 1.173882 | 169040372406.0 | 17.05834
305 | 53.843 | 19.86 | 19.98 | 5.99 | 0.03 | 0.011 | 0 | 0.006 | 0.08 | 0.2 | 0 | 0 | 0 | 0 | 0 | 0 | 0 | 0 | 22 | 0.5 | 1 | 1 | 841.509 | 0 | 0 | 1 | 0 | 0 | 1.247785 | 0.02135876 | 1912.853 | 255.8156 | -3.316427 | 2.727508 | 1.127479 | 1.820596 | 0.1109168 | 7.870427 | 1.344232 | 171576554495.7 | 14.13335
306 | 53.885 | 19.74 | 19.96 | 5.96 | 0.03 | 0.19 | 0 | 0.005 | 0.09 | 0.14 | 0 | 0 | 0 | 0 | 0 | 0 | 0 | 0 | 22 | 0.5 | 1 | 1 | 841.509 | 0 | 0 | 1 | 0 | 0 | 1.2441 | 0.03992859 | 1899.05 | 298.5263 | -5.834632 | 7.809082 | 1.156743 | 1.829703 | 0.150941 | 7.852022 | 1.360895 | 170361896628.9 | 20.19442
307 | 67.215 | 25.1 | 5 | 2.46 | 0 | 0.16 | 0 | 0.065 | 0 | 0 | 0 | 0 | 0 | 0 | 0 | 0 | 0 | 0 | 30 | 0.53 | 7 | 0.215 | 860 | 0 | 0 | 1 | 0 | 0 | 1.2406 | 0.03948827 | 1915.629 | 271.2302 | -4.315786 | 7.609316 | 0.8775565 | 1.802949 | 0.1398742 | 7.502603 | 1.079743 | 167177277182.4 | 17.66921
308 | 66.948 | 25.3 | 5.23 | 2.44 | 0 | 0.05 | 0 | 0.032 | 0 | 0 | 0 | 0 | 0 | 0 | 0 | 0 | 0 | 0 | 30 | 0.53 | 7 | 0.215 | 160 | 0 | 0 | 1 | 0 | 0 | 1.243459 | 0.0257036 | 1921.102 | 231.2645 | -2.477359 | 4.520718 | 0.8557774 | 1.796249 | 0.1102439 | 7.519888 | 1.068704 | 168106084409.8 | 12.79747
309 | 71.93 | 18 | 10 | 0 | 0 | 0 | 0 | 0.07 | 0 | 0 | 0 | 0 | 0 | 0 | 0 | 0 | 0 | 0 | 30 | 1e-06 | 0 | 0.166 | 850 | 0 | 1 | 0 | 0 | 0 | 1.241494 | 0.02160458 | 1880.224 | 186.8797 | -2.239186 | 2.894778 | 0.7994312 | 1.80734 | 0.085345 | 7.792911 | 1.072345 | 168587916274.0 | 9.325167
310 | 82.93 | 17 | 0 | 0 | 0 | 0 | 0 | 0.07 | 0 | 0 | 0 | 0 | 0 | 0 | 0 | 0 | 0 | 0 | 30 | 1e-06 | 0 | 0.166 | 600 | 1 | 0 | 0 | 0 | 0 | 1.240938 | 0.02152851 | 1883.82 | 179.3494 | -1.252276 | 2.879571 | 0.492159 | 1.801732 | 0.07785214 | 7.627453 | 0.7949539 | 167762150267.2 | 8.552984
311 | 68.93 | 18 | 10 | 3 | 0 | 0 | 0 | 0.07 | 0 | 0 | 0 | 0 | 0 | 0 | 0 | 0 | 0 | 0 | 30 | 1e-06 | 0 | 0.166 | 815 | 0 | 1 | 0 | 0 | 0 | 1.243633 | 0.02519838 | 1900.067 | 229.9306 | -2.38853 | 2.939362 | 0.887148 | 1.812826 | 0.09749139 | 7.755336 | 1.103575 | 169619409285.3 | 12.36441
312 | 43.44 | 20 | 29 | 3 | 0 | 0 | 1 | 0.06 | 0 | 0 | 3.5 | 0 | 0 | 0 | 0 | 0 | 0 | 0 | 30 | 1e-06 | 0 | 0.166 | 830 | 0 | 0 | 1 | 0 | 0 | 1.247303 | 0.02691702 | 1884.942 | 265.5256 | -3.049114 | 3.940418 | 1.277898 | 1.823991 | 0.1093996 | 8.153142 | 1.558411 | 170360361612.9 | 13.97614
313 | 71.93 | 18 | 10 | 0 | 0 | 0 | 0 | 0.07 | 0 | 0 | 0 | 0 | 0 | 0 | 0 | 0 | 0 | 0 | 30 | 1e-06 | 0 | 0.166 | 800 | 0 | 1 | 0 | 0 | 0 | 1.241494 | 0.02160458 | 1880.224 | 186.8797 | -2.239186 | 2.894778 | 0.7994312 | 1.80734 | 0.085345 | 7.792911 | 1.072345 | 168587916274.0 | 9.325167
314 | 68.93 | 18 | 10 | 3 | 0 | 0 | 0 | 0.07 | 0 | 0 | 0 | 0 | 0 | 0 | 0 | 0 | 0 | 0 | 30 | 1e-06 | 0 | 0.166 | 870 | 0 | 1 | 0 | 0 | 0 | 1.243633 | 0.02519838 | 1900.067 | 229.9306 | -2.38853 | 2.939362 | 0.887148 | 1.812826 | 0.09749139 | 7.755336 | 1.103575 | 169619409285.3 | 12.36441
315 | 68.965 | 18 | 10 | 3 | 0 | 0 | 0 | 0.035 | 0 | 0 | 0 | 0 | 0 | 0 | 0 | 0 | 0 | 0 | 30 | 1e-06 | 0 | 0.166 | 880 | 0 | 1 | 0 | 0 | 0 | 1.2444 | 0.02002981 | 1896.898 | 216.5512 | -2.060617 | 2.164068 | 0.87857 | 1.811629 | 0.09289034 | 7.76155 | 1.093804 | 169842488466.4 | 11.07095
316 | 67.93 | 18 | 10 | 3 | 0 | 0 | 1 | 0.07 | 0 | 0 | 0 | 0 | 0 | 0 | 0 | 0 | 0 | 0 | 30 | 1e-06 | 0 | 0.166 | 810 | 0 | 1 | 0 | 0 | 0 | 1.24478 | 0.02773934 | 1906.1 | 239.4373 | -2.761355 | 3.164033 | 0.923861 | 1.811367 | 0.09905237 | 7.736222 | 1.125914 | 169617882677.4 | 12.38916
317 | 72 | 18 | 10 | 0 | 0 | 0 | 0 | 0 | 0 | 0 | 0 | 0 | 0 | 0 | 0 | 0 | 0 | 0 | 30 | 0.53 | 7 | 0.166 | -50 | 0 | 1 | 0 | 0 | 0 | 1.243005 | 0.002620025 | 1873.907 | 150.9796 | -1.592765 | 0.7668643 | 0.7799478 | 1.804959 | 0.07427589 | 7.805296 | 1.051801 | 169026479244.8 | 5.259004
318 | 69 | 18 | 10 | 3 | 0 | 0 | 0 | 0 | 0 | 0 | 0 | 0 | 0 | 0 | 0 | 0 | 0 | 0 | 30 | 0.53 | 7 | 0.166 | 200 | 0 | 1 | 0 | 0 | 0 | 1.245169 | 0.01290907 | 1893.721 | 202.201 | -1.730783 | 0.8056615 | 0.8677063 | 1.810429 | 0.08802008 | 7.76778 | 1.083883 | 170066139862.2 | 9.595609
319 | 64 | 25 | 5.5 | 2.5 | 0 | 0 | 0 | 0 | 0 | 0 | 3 | 0 | 0 | 0 | 0 | 0 | 0 | 0 | 30 | 0.53 | 7 | 0.166 | 850 | 0 | 0 | 1 | 0 | 0 | 1.246151 | 0.01253873 | 1909.401 | 222.8873 | -0.1755228 | 2.252801 | 0.9505559 | 1.795249 | 0.09264808 | 7.618311 | 1.195986 | 167923989398.5 | 10.18305
320 | 64 | 25 | 5.5 | 2.5 | 0 | 0 | 0 | 0 | 0 | 0 | 3 | 0 | 0 | 0 | 0 | 0 | 0 | 0 | 30 | 1e-06 | -1 | 0.166 | 940 | 0 | 0 | 1 | 0 | 0 | 1.246151 | 0.01253873 | 1909.401 | 222.8873 | -0.1755228 | 2.252801 | 0.9505559 | 1.795249 | 0.09264808 | 7.618311 | 1.195986 | 167923989398.5 | 10.18305
321 | 64 | 25 | 5.5 | 2.5 | 0 | 0 | 0 | 0 | 0 | 0 | 3 | 0 | 0 | 0 | 0 | 0 | 0 | 0 | 30 | 0.53 | 7 | 0.166 | 920 | 0 | 0 | 1 | 0 | 0 | 1.246151 | 0.01253873 | 1909.401 | 222.8873 | -0.1755228 | 2.252801 | 0.9505559 | 1.795249 | 0.09264808 | 7.618311 | 1.195986 | 167923989398.5 | 10.18305
322 | 64 | 25 | 5.5 | 2.5 | 0 | 0 | 0 | 0 | 0 | 0 | 3 | 0 | 0 | 0 | 0 | 0 | 0 | 0 | 30 | 0.53 | 7 | 0.166 | 80 | 0 | 0 | 1 | 0 | 0 | 1.246151 | 0.01253873 | 1909.401 | 222.8873 | -0.1755228 | 2.252801 | 0.9505559 | 1.795249 | 0.09264808 | 7.618311 | 1.195986 | 167923989398.5 | 10.18305
323 | 64 | 25 | 5.5 | 2.5 | 0 | 0 | 0 | 0 | 0 | 0 | 3 | 0 | 0 | 0 | 0 | 0 | 0 | 0 | 30 | 0.53 | 7 | 0.166 | 40 | 0 | 0 | 1 | 0 | 0 | 1.246151 | 0.01253873 | 1909.401 | 222.8873 | -0.1755228 | 2.252801 | 0.9505559 | 1.795249 | 0.09264808 | 7.618311 | 1.195986 | 167923989398.5 | 10.18305
324 | 63.17 | 25.5 | 5.5 | 3 | 0 | 0.1 | 0 | 0.08 | 0 | 0 | 2.65 | 0 | 0 | 0 | 0 | 0 | 0 | 0 | 30 | 0.53 | 7 | 0.215 | 906 | 0 | 0 | 1 | 0 | 0 | 1.242735 | 0.03661282 | 1915.954 | 280.4351 | -2.559818 | 6.854402 | 1.000333 | 1.802696 | 0.1310401 | 7.567765 | 1.217464 | 166965478714.1 | 17.03994
325 | 63.17 | 25.5 | 5.5 | 3 | 0 | 0.1 | 0 | 0.08 | 0 | 0 | 2.65 | 0 | 0 | 0 | 0 | 0 | 0 | 0 | 40 | 0.53 | 7 | 0.215 | 406 | 0 | 0 | 1 | 0 | 0 | 1.242735 | 0.03661282 | 1915.954 | 280.4351 | -2.559818 | 6.854402 | 1.000333 | 1.802696 | 0.1310401 | 7.567765 | 1.217464 | 166965478714.1 | 17.03994
326 | 61.07 | 27.5 | 7.5 | 2.5 | 0 | 0.1 | 0 | 0.08 | 0 | 0 | 1.25 | 0 | 0 | 0 | 0 | 0 | 0 | 0 | 40 | 0.53 | 7 | 0.215 | 906 | 0 | 0 | 1 | 0 | 0 | 1.24219 | 0.03605007 | 1924.181 | 271.2957 | -3.41306 | 6.654607 | 1.003726 | 1.798903 | 0.1312834 | 7.533991 | 1.21821 | 167146571099.3 | 16.51782
327 | 61.07 | 27.5 | 7.5 | 2.5 | 0 | 0.1 | 0 | 0.08 | 0 | 0 | 1.25 | 0 | 0 | 0 | 0 | 0 | 0 | 0 | 50 | 0.53 | 7 | 0.215 | 806 | 0 | 0 | 1 | 0 | 0 | 1.24219 | 0.03605007 | 1924.181 | 271.2957 | -3.41306 | 6.654607 | 1.003726 | 1.798903 | 0.1312834 | 7.533991 | 1.21821 | 167146571099.3 | 16.51782
328 | 61.07 | 27.5 | 7.5 | 2.5 | 0 | 0.1 | 0 | 0.08 | 0 | 0 | 1.25 | 0 | 0 | 0 | 0 | 0 | 0 | 0 | 60 | 0.53 | 7 | 0.215 | 266 | 0 | 0 | 1 | 0 | 0 | 1.24219 | 0.03605007 | 1924.181 | 271.2957 | -3.41306 | 6.654607 | 1.003726 | 1.798903 | 0.1312834 | 7.533991 | 1.21821 | 167146571099.3 | 16.51782
329 | 43.87 | 21 | 28.5 | 4 | 0 | 0.56 | 0 | 0.07 | 0 | 0 | 2 | 0 | 0 | 0 | 0 | 0 | 0 | 0 | 20 | 0.53 | 7 | 0.215 | 906 | 0 | 1 | 0 | 0 | 0 | 1.235176 | 0.06497665 | 1856.451 | 377.6941 | -10.81635 | 12.849 | 1.312749 | 1.851583 | 0.2114273 | 8.017387 | 1.576793 | 167089769548.3 | 29.07886
330 | 43.87 | 21 | 28.5 | 4 | 0 | 0.56 | 0 | 0.07 | 0 | 0 | 2 | 0 | 0 | 0 | 0 | 0 | 0 | 0 | 30 | 0.53 | 7 | 0.215 | 806 | 0 | 1 | 0 | 0 | 0 | 1.235176 | 0.06497665 | 1856.451 | 377.6941 | -10.81635 | 12.849 | 1.312749 | 1.851583 | 0.2114273 | 8.017387 | 1.576793 | 167089769548.3 | 29.07886
331 | 43.87 | 21 | 28.5 | 4 | 0 | 0.56 | 0 | 0.07 | 0 | 0 | 2 | 0 | 0 | 0 | 0 | 0 | 0 | 0 | 40 | 0.53 | 7 | 0.215 | 286 | 0 | 1 | 0 | 0 | 0 | 1.235176 | 0.06497665 | 1856.451 | 377.6941 | -10.81635 | 12.849 | 1.312749 | 1.851583 | 0.2114273 | 8.017387 | 1.576793 | 167089769548.3 | 29.07886
332 | 25.061 | 15 | 59.939 | 0 | 0 | 0 | 0 | 0 | 0 | 0 | 0 | 0 | 0 | 0 | 0 | 0 | 0 | 0 | 25 | 0.1 | 7 | 0.215 | 137 | 0 | 0 | 1 | 0 | 0 | 1.245216 | 0.002161156 | 1823.334 | 161.822 | -4.020778 | 1.353834 | 0.960666 | 1.848571 | 0.09007254 | 8.833388 | 1.511512 | 174166941785.6 | 7.557561
333 | 72 | 15 | 13 | 0 | 0 | 0 | 0 | 0 | 0 | 0 | 0 | 0 | 0 | 0 | 0 | 0 | 0 | 0 | 25 | 0.1 | 7 | 0.215 | 33 | 0 | 0 | 1 | 0 | 0 | 1.242898 | 0.00251045 | 1859.946 | 142.4208 | -1.71789 | 0.7854423 | 0.7901802 | 1.812591 | 0.07154342 | 7.925533 | 1.062168 | 169627667417.2 | 5.310839
334 | 71.564 | 15 | 13 | 0.436 | 0 | 0 | 0 | 0 | 0 | 0 | 0 | 0 | 0 | 0 | 0 | 0 | 0 | 0 | 25 | 0.1 | 7 | 0.215 | 58 | 0 | 0 | 1 | 0 | 0 | 1.24321 | 0.005463535 | 1862.78 | 151.7165 | -1.740236 | 0.7916743 | 0.8078189 | 1.813395 | 0.07369642 | 7.920338 | 1.067511 | 169778796461.0 | 6.120012
335 | 71.046 | 15 | 13 | 0.954 | 0 | 0 | 0 | 0 | 0 | 0 | 0 | 0 | 0 | 0 | 0 | 0 | 0 | 0 | 25 | 0.1 | 7 | 0.215 | 98 | 0 | 0 | 1 | 0 | 0 | 1.243583 | 0.007598854 | 1866.161 | 162.0441 | -1.766751 | 0.7991245 | 0.8244841 | 1.814353 | 0.07617392 | 7.914141 | 1.073817 | 169959064246.3 | 6.959002
336 | 70.552 | 15 | 13 | 1.448 | 0 | 0 | 0 | 0 | 0 | 0 | 0 | 0 | 0 | 0 | 0 | 0 | 0 | 0 | 25 | 0.1 | 7 | 0.215 | 162 | 0 | 0 | 1 | 0 | 0 | 1.243939 | 0.009179109 | 1869.398 | 171.2899 | -1.792004 | 0.8062799 | 0.8387899 | 1.81527 | 0.07846239 | 7.908206 | 1.079788 | 170131707963.6 | 7.673061
337 | 70.096 | 15 | 13 | 1.904 | 0 | 0 | 0 | 0 | 0 | 0 | 0 | 0 | 0 | 0 | 0 | 0 | 0 | 0 | 25 | 0.1 | 7 | 0.215 | 290 | 0 | 0 | 1 | 0 | 0 | 1.24427 | 0.01042371 | 1872.399 | 179.3814 | -1.815283 | 0.8129314 | 0.8511228 | 1.816121 | 0.08051585 | 7.902705 | 1.085264 | 170291706201.6 | 8.276806
338 | 69.582 | 15 | 13 | 2.418 | 0 | 0 | 0 | 0 | 0 | 0 | 0 | 0 | 0 | 0 | 0 | 0 | 0 | 0 | 25 | 0.1 | 7 | 0.215 | 481 | 0 | 0 | 1 | 0 | 0 | 1.244644 | 0.01166471 | 1875.794 | 188.0622 | -1.841487 | 0.8204858 | 0.864283 | 1.817083 | 0.08276797 | 7.89648 | 1.091395 | 170472790201.3 | 8.907438
339 | 71.994 | 15 | 13 | 0.006 | 0 | 0 | 0 | 0 | 0 | 0 | 0 | 0 | 0 | 0 | 0 | 0 | 0 | 0 | 0 | 0.1 | 7 | 0.215 | 558 | 0 | 0 | 1 | 0 | 0 | 1.242902 | 0.002574266 | 1859.985 | 142.5529 | -1.718198 | 0.7855279 | 0.7905716 | 1.812602 | 0.07157349 | 7.925462 | 1.062242 | 169629743454.4 | 5.322817
340 | 71.557 | 15 | 13 | 0.443 | 0 | 0 | 0 | 0 | 0 | 0 | 0 | 0 | 0 | 0 | 0 | 0 | 0 | 0 | 0 | 0.1 | 7 | 0.215 | 253 | 0 | 0 | 1 | 0 | 0 | 1.243215 | 0.005497977 | 1862.826 | 151.861 | -1.740594 | 0.7917747 | 0.8080615 | 1.813407 | 0.07373046 | 7.920254 | 1.067597 | 169781227324.4 | 6.132124
341 | 71.045 | 15 | 13 | 0.955 | 0 | 0 | 0 | 0 | 0 | 0 | 0 | 0 | 0 | 0 | 0 | 0 | 0 | 0 | 0 | 0.1 | 7 | 0.215 | 176 | 0 | 0 | 1 | 0 | 0 | 1.243583 | 0.00760239 | 1866.167 | 162.0634 | -1.766802 | 0.799139 | 0.8245143 | 1.814355 | 0.07617863 | 7.914129 | 1.073829 | 169959413007.9 | 6.960523
342 | 70.552 | 15 | 13 | 1.448 | 0 | 0 | 0 | 0 | 0 | 0 | 0 | 0 | 0 | 0 | 0 | 0 | 0 | 0 | 0 | 0.1 | 7 | 0.215 | 139 | 0 | 0 | 1 | 0 | 0 | 1.243939 | 0.009179109 | 1869.398 | 171.2899 | -1.792004 | 0.8062799 | 0.8387899 | 1.81527 | 0.07846239 | 7.908206 | 1.079788 | 170131707963.6 | 7.673061
343 | 70.089 | 15 | 13 | 1.911 | 0 | 0 | 0 | 0 | 0 | 0 | 0 | 0 | 0 | 0 | 0 | 0 | 0 | 0 | 0 | 0.1 | 7 | 0.215 | 78 | 0 | 0 | 1 | 0 | 0 | 1.244275 | 0.01044163 | 1872.445 | 179.5027 | -1.81564 | 0.8130339 | 0.8513069 | 1.816134 | 0.08054696 | 7.902621 | 1.085348 | 170294167083.3 | 8.285724
344 | 71.994 | 15 | 13 | 0.006 | 0 | 0 | 0 | 0 | 0 | 0 | 0 | 0 | 0 | 0 | 0 | 0 | 0 | 0 | 0 | 0 | 7 | 0.215 | 179 | 0 | 0 | 1 | 0 | 0 | 1.242902 | 0.002574266 | 1859.985 | 142.5529 | -1.718198 | 0.7855279 | 0.7905716 | 1.812602 | 0.07157349 | 7.925462 | 1.062242 | 169629743454.4 | 5.322817
345 | 71.557 | 15 | 13 | 0.443 | 0 | 0 | 0 | 0 | 0 | 0 | 0 | 0 | 0 | 0 | 0 | 0 | 0 | 0 | 0 | 0 | 7 | 0.215 | 68 | 0 | 0 | 1 | 0 | 0 | 1.243215 | 0.005497977 | 1862.826 | 151.861 | -1.740594 | 0.7917747 | 0.8080615 | 1.813407 | 0.07373046 | 7.920254 | 1.067597 | 169781227324.4 | 6.132124
346 | 71.984 | 15 | 13 | 0.016 | 0 | 0 | 0 | 0 | 0 | 0 | 0 | 0 | 0 | 0 | 0 | 0 | 0 | 0 | 25 | 0 | 7 | 0.215 | 295 | 0 | 0 | 1 | 0 | 0 | 1.24291 | 0.002677243 | 1860.05 | 142.773 | -1.718711 | 0.7856704 | 0.7911331 | 1.812621 | 0.07162359 | 7.925343 | 1.062364 | 169633203746.9 | 5.34272
347 | 71.551 | 15 | 13 | 0.449 | 0 | 0 | 0 | 0 | 0 | 0 | 0 | 0 | 0 | 0 | 0 | 0 | 0 | 0 | 25 | 0 | 7 | 0.215 | 281 | 0 | 0 | 1 | 0 | 0 | 1.24322 | 0.005527327 | 1862.865 | 151.9847 | -1.740902 | 0.7918607 | 0.8082689 | 1.813419 | 0.07375963 | 7.920183 | 1.06767 | 169783311034.4 | 6.142487
348 | 70.554 | 15 | 13 | 1.446 | 0 | 0 | 0 | 0 | 0 | 0 | 0 | 0 | 0 | 0 | 0 | 0 | 0 | 0 | 25 | 0 | 7 | 0.215 | 265 | 0 | 0 | 1 | 0 | 0 | 1.243938 | 0.00917327 | 1869.385 | 171.2535 | -1.791901 | 0.8062508 | 0.8387342 | 1.815267 | 0.07845326 | 7.90823 | 1.079764 | 170131007562.0 | 7.670306
349 | 69.605 | 15 | 13 | 2.395 | 0 | 0 | 0 | 0 | 0 | 0 | 0 | 0 | 0 | 0 | 0 | 0 | 0 | 0 | 25 | 0 | 7 | 0.215 | 226 | 0 | 0 | 1 | 0 | 0 | 1.244627 | 0.0116121 | 1875.642 | 187.6829 | -1.840315 | 0.8201464 | 0.8637085 | 1.81704 | 0.08266854 | 7.896759 | 1.091121 | 170464670504.1 | 8.880199
350 | 81.924 | 16.3 | 0.33 | 0 | 0 | 0 | 0 | 0.046 | 0.6 | 0.7 | 0.1 | 0 | 0 | 0 | 0 | 0 | 0 | 0 | 29.6 | 0.1 | 1 | 0.015 | 180 | 0 | 0 | 1 | 0 | 0 | 1.24117 | 0.02046576 | 1874.449 | 169.7673 | -2.603438 | 4.26541 | 0.6018184 | 1.80149 | 0.07658831 | 7.603135 | 0.8815974 | 166832274499.2 | 11.06267
351 | 81.051 | 16.52 | 0.3 | 0.99 | 0 | 0 | 0 | 0.069 | 0.54 | 0.42 | 0.11 | 0 | 0 | 0 | 0 | 0 | 0 | 0 | 29.6 | 0.1 | 1 | 0.015 | 190 | 0 | 0 | 1 | 0 | 0 | 1.241189 | 0.02444442 | 1884.764 | 196.3242 | -2.701993 | 4.421353 | 0.6266322 | 1.804305 | 0.08394697 | 7.58865 | 0.8921207 | 167210293888.0 | 12.36247
352 | 82.8205 | 17.08 | 0 | 0.03 | 0 | 0.0065 | 0 | 0.003 | 0.06 | 0 | 0 | 0 | 0 | 0 | 0 | 0 | 0 | 0 | 29.6 | 0.1 | 1 | 0.015 | 260 | 0 | 0 | 1 | 0 | 0 | 1.242176 | 0.008583366 | 1877.666 | 147.5206 | -0.8803807 | 1.958594 | 0.4870943 | 1.799775 | 0.06919598 | 7.631598 | 0.7825404 | 168055451354.6 | 5.539183
353 | 81.968 | 16.93 | 0 | 1.04 | 0 | 0.01 | 0 | 0.002 | 0.05 | 0 | 0 | 0 | 0 | 0 | 0 | 0 | 0 | 0 | 29.6 | 0.1 | 1 | 0.015 | 320 | 0 | 0 | 1 | 0 | 0 | 1.24285 | 0.01194683 | 1883.376 | 167.1989 | -0.9262399 | 2.151656 | 0.5191152 | 1.801959 | 0.07553716 | 7.622105 | 0.7891706 | 168409146768.3 | 7.420316
355 | 79.38 | 18.53 | 0.11 | 1.95 | 0 | 0 | 0 | 0.03 | 0 | 0 | 0 | 0 | 0 | 0 | 0 | 0 | 0 | 0 | 24 | 0.1 | 1 | 0.017 | 310 | 0 | 0 | 1 | 0 | 0 | 1.243314 | 0.01759641 | 1898.89 | 195.1551 | -0.9972307 | 1.923613 | 0.5746085 | 1.801191 | 0.08268433 | 7.578566 | 0.8274448 | 168519949458.4 | 9.180535
356 | 78.87 | 18.53 | 0.62 | 1.95 | 0 | 0 | 0 | 0.03 | 0 | 0 | 0 | 0 | 0 | 0 | 0 | 0 | 0 | 0 | 24 | 0.1 | 1 | 0.017 | 350 | 0 | 0 | 1 | 0 | 0 | 1.243339 | 0.01759835 | 1898.512 | 195.439 | -1.051305 | 1.930212 | 0.6013354 | 1.801569 | 0.08301276 | 7.588106 | 0.8438687 | 168567804114.5 | 9.215478
357 | 78.409 | 18.53 | 1.08 | 1.95 | 0 | 0 | 0 | 0.031 | 0 | 0 | 0 | 0 | 0 | 0 | 0 | 0 | 0 | 0 | 24 | 0.1 | 1 | 0.017 | 340 | 0 | 0 | 1 | 0 | 0 | 1.243339 | 0.01778695 | 1898.26 | 196.1274 | -1.109341 | 1.966664 | 0.6216577 | 1.801945 | 0.08346005 | 7.596545 | 0.8586603 | 168604706994.8 | 9.292352
359 | 77.592 | 18.5 | 0 | 1.97 | 0 | 0.023 | 0 | 0.035 | 0 | 0 | 0 | 0 | 0 | 0 | 1.88 | 0 | 0 | 0 | 24 | 0.1 | 1 | 0.017 | 630 | 0 | 0 | 1 | 0 | 0 | 1.247555 | 0.03372317 | 1900.338 | 204.4637 | -2.613407 | 3.999683 | 0.6733241 | 1.796282 | 0.09884146 | 7.48809 | 0.9751958 | 167037446821.6 | 13.64971
361 | 75.47 | 18.7 | 2.08 | 1.97 | 0 | 0 | 0 | 0.03 | 0 | 0 | 0 | 0 | 0 | 0 | 1.75 | 0 | 0 | 0 | 24 | 0.1 | 1 | 0.017 | 620 | 0 | 0 | 1 | 0 | 0 | 1.247904 | 0.03026408 | 1900.598 | 196.3261 | -2.39407 | 2.800813 | 0.7544342 | 1.796595 | 0.09177006 | 7.53175 | 1.023337 | 167483005990.1 | 12.46168
367 | 67.464 | 17.93 | 14.38 | 0 | 0 | 0 | 0 | 0.036 | 0 | 0 | 0 | 0 | 0 | 0 | 0.19 | 0 | 0 | 0 | 25 | 0.1 | 7 | 0.215 | 418 | 0 | 1 | 0 | 0 | 0 | 1.242916 | 0.0176836 | 1873.861 | 172.5054 | -2.454743 | 2.324708 | 0.8801223 | 1.808938 | 0.08362167 | 7.873936 | 1.163222 | 169087415766.7 | 8.422219
368 | 67.344 | 17.93 | 14.38 | 0 | 0 | 0 | 0 | 0.036 | 0 | 0 | 0 | 0 | 0 | 0 | 0.31 | 0 | 0 | 0 | 25 | 0.1 | 7 | 0.215 | 446 | 0 | 1 | 0 | 0 | 0 | 1.243223 | 0.01885619 | 1874.029 | 172.4928 | -2.548896 | 2.412809 | 0.8875997 | 1.808539 | 0.08420779 | 7.868407 | 1.172011 | 169004273604.8 | 8.704037
369 | 66.654 | 17.93 | 14.38 | 0 | 0 | 0 | 0 | 0.036 | 0 | 0 | 0 | 0 | 1 | 0 | 0 | 0 | 0 | 0 | 25 | 0.1 | 7 | 0.215 | 407 | 0 | 1 | 0 | 0 | 0 | 1.243244 | 0.01677993 | 1877.578 | 175.2779 | -2.608849 | 2.302915 | 0.9206498 | 1.807415 | 0.08468342 | 7.850201 | 1.186727 | 169111177168.9 | 8.006582
370 | 65.404 | 17.93 | 14.38 | 0 | 0 | 0 | 0 | 0.036 | 0 | 0 | 0 | 0 | 2.25 | 0 | 0 | 0 | 0 | 0 | 25 | 0.1 | 7 | 0.215 | 475 | 0 | 1 | 0 | 0 | 0 | 1.244259 | 0.01806834 | 1882.547 | 178.5275 | -2.978493 | 2.444379 | 0.9694345 | 1.804727 | 0.0870422 | 7.809668 | 1.230838 | 168976531727.5 | 8.070167
371 | 66.184 | 17.93 | 14.38 | 1.47 | 0 | 0 | 0 | 0.036 | 0 | 0 | 0 | 0 | 0 | 0 | 0 | 0 | 0 | 0 | 25 | 0.1 | 7 | 0.215 | 405 | 0 | 1 | 0 | 0 | 0 | 1.243482 | 0.01803244 | 1883.248 | 196.7922 | -2.382861 | 2.196789 | 0.9140952 | 1.812263 | 0.08895945 | 7.86489 | 1.165467 | 169726926739.8 | 9.74383
372 | 64.904 | 17.93 | 14.38 | 2.75 | 0 | 0 | 0 | 0.036 | 0 | 0 | 0 | 0 | 0 | 0 | 0 | 0 | 0 | 0 | 25 | 0.1 | 7 | 0.215 | 457 | 0 | 1 | 0 | 0 | 0 | 1.244407 | 0.01986994 | 1891.751 | 215.5614 | -2.450384 | 2.215655 | 0.9466059 | 1.814636 | 0.09407963 | 7.849207 | 1.179465 | 170174196493.1 | 11.0644
373 | 62.654 | 17.93 | 14.38 | 5 | 0 | 0 | 0 | 0.036 | 0 | 0 | 0 | 0 | 0 | 0 | 0 | 0 | 0 | 0 | 25 | 0.1 | 7 | 0.215 | 956 | 0 | 1 | 0 | 0 | 0 | 1.246059 | 0.02271151 | 1906.92 | 244.7769 | -2.568506 | 2.250052 | 0.9959703 | 1.818869 | 0.1024454 | 7.821226 | 1.203528 | 170972169432.3 | 13.05573
374 | 67.474 | 17.93 | 14.38 | 0 | 0.18 | 0 | 0 | 0.036 | 0 | 0 | 0 | 0 | 0 | 0 | 0 | 0 | 0 | 0 | 25 | 0.1 | 7 | 0.215 | 329 | 0 | 1 | 0 | 0 | 0 | 1.242501 | 0.01581872 | 1874.696 | 177.7535 | -2.307577 | 2.178147 | 0.870483 | 1.809832 | 0.08371629 | 7.881464 | 1.150649 | 169294219091.2 | 8.608141
375 | 66.154 | 17.93 | 14.38 | 0 | 1.5 | 0 | 0 | 0.036 | 0 | 0 | 0 | 0 | 0 | 0 | 0 | 0 | 0 | 0 | 25 | 0.1 | 7 | 0.215 | 393 | 0 | 1 | 0 | 0 | 0 | 1.243021 | 0.01710179 | 1882.859 | 212.3471 | -2.326242 | 2.196033 | 0.8976885 | 1.811777 | 0.09099992 | 7.872329 | 1.161964 | 169850676358.2 | 12.41282
376 | 64.984 | 17.93 | 14.38 | 0 | 2.67 | 0 | 0 | 0.036 | 0 | 0 | 0 | 0 | 0 | 0 | 0 | 0 | 0 | 0 | 25 | 0.1 | 7 | 0.215 | 446 | 0 | 1 | 0 | 0 | 0 | 1.243491 | 0.01817157 | 1890.221 | 239.0568 | -2.343035 | 2.212159 | 0.9183846 | 1.813531 | 0.09706814 | 7.86409 | 1.172015 | 170352545367.7 | 15.02262
377 | 66.654 | 17.93 | 14.38 | 0 | 0 | 0 | 0 | 0.036 | 0 | 0 | 0 | 0 | 0 | 1 | 0 | 0 | 0 | 0 | 25 | 0.1 | 7 | 0.215 | 386 | 0 | 1 | 0 | 0 | 0 | 1.243023 | 0.01777467 | 1878.588 | 189.9838 | -2.505922 | 2.33305 | 0.8883751 | 1.80841 | 0.0846958 | 7.872634 | 1.164028 | 169306253065.0 | 8.161192
378 | 65.584 | 17.93 | 14.38 | 0 | 0 | 0 | 0 | 0.036 | 0 | 0 | 0 | 0 | 0 | 2.07 | 0 | 0 | 0 | 0 | 25 | 0.1 | 7 | 0.215 | 376 | 0 | 1 | 0 | 0 | 0 | 1.243667 | 0.01981948 | 1884.009 | 207.1397 | -2.722662 | 2.48941 | 0.908421 | 1.807152 | 0.08681257 | 7.861711 | 1.179913 | 169400823285.8 | 8.379682
379 | 66.734 | 17.93 | 14.38 | 0 | 0 | 0 | 0.92 | 0.036 | 0 | 0 | 0 | 0 | 0 | 0 | 0 | 0 | 0 | 0 | 25 | 0.1 | 7 | 0.215 | 375 | 0 | 1 | 0 | 0 | 0 | 1.243471 | 0.01919043 | 1878.996 | 184.4981 | -2.659613 | 2.465502 | 0.8991282 | 1.808227 | 0.08424601 | 7.865743 | 1.170742 | 169216270490.2 | 7.967975
380 | 66.354 | 17.93 | 14.38 | 0 | 0 | 0 | 1.3 | 0.036 | 0 | 0 | 0 | 0 | 0 | 0 | 0 | 0 | 0 | 0 | 25 | 0.1 | 7 | 0.215 | 373 | 0 | 1 | 0 | 0 | 0 | 1.243903 | 0.02047261 | 1881.238 | 189.2014 | -2.805668 | 2.573095 | 0.9103657 | 1.80767 | 0.08488118 | 7.858704 | 1.179536 | 169215085343.4 | 7.973939
381 | 65.474 | 17.93 | 14.38 | 0 | 0 | 0 | 2.18 | 0.036 | 0 | 0 | 0 | 0 | 0 | 0 | 0 | 0 | 0 | 0 | 25 | 0.1 | 7 | 0.215 | 326 | 0 | 1 | 0 | 0 | 0 | 1.244909 | 0.02315779 | 1886.457 | 199.6219 | -3.14299 | 2.801432 | 0.9340965 | 1.806374 | 0.08632748 | 7.842321 | 1.199593 | 169212326983.0 | 7.987801
382 | 64.324 | 17.93 | 14.38 | 0 | 0 | 0 | 0 | 0.036 | 3.33 | 0 | 0 | 0 | 0 | 0 | 0 | 0 | 0 | 0 | 25 | 0.1 | 7 | 0.215 | 355 | 0 | 1 | 0 | 0 | 0 | 1.236785 | 0.02346849 | 1863.724 | 175.5455 | -10.69892 | 7.638619 | 1.061951 | 1.81467 | 0.08426672 | 7.631872 | 1.474663 | 164789459609.7 | 18.61464
384 | 67.654 | 17.93 | 14.38 | 0 | 0 | 0 | 0 | 0.036 | 0 | 0 | 0 | 0 | 0 | 0 | 0 | 0 | 0 | 0 | 25 | 0.1 | 7 | 0.215 | 415 | 0 | 1 | 0 | 0 | 0 | 1.24243 | 0.01563648 | 1873.595 | 172.5252 | -2.305054 | 2.175733 | 0.8654906 | 1.809569 | 0.08268073 | 7.882697 | 1.149108 | 169219125025.8 | 7.953591
385 | 62.654 | 17.93 | 14.38 | 5 | 0 | 0 | 0 | 0.036 | 0 | 0 | 0 | 0 | 0 | 0 | 0 | 0 | 0 | 0 | 25 | 0.1 | 7 | 0.215 | 566 | 0 | 1 | 0 | 0 | 0 | 1.246059 | 0.02271151 | 1906.92 | 244.7769 | -2.568506 | 2.250052 | 0.9959703 | 1.818869 | 0.1024454 | 7.821226 | 1.203528 | 170972169432.3 | 13.05573
386 | 62.904 | 17.93 | 14.38 | 0 | 0 | 0 | 0 | 0.036 | 0 | 0 | 0 | 0 | 4.75 | 0 | 0 | 0 | 0 | 0 | 25 | 0.1 | 7 | 0.215 | 500 | 0 | 1 | 0 | 0 | 0 | 1.246282 | 0.02028665 | 1892.449 | 184.4344 | -3.684403 | 2.686296 | 1.045073 | 1.799372 | 0.09132641 | 7.728891 | 1.310606 | 168708201087.0 | 8.188813
387 | 62.654 | 17.93 | 14.38 | 0 | 0 | 0 | 0 | 0.036 | 5 | 0 | 0 | 0 | 0 | 0 | 0 | 0 | 0 | 0 | 25 | 0.1 | 7 | 0.215 | 415 | 0 | 0 | 1 | 0 | 0 | 1.234087 | 0.02616062 | 1859.005 | 176.7765 | -14.30821 | 8.647358 | 1.117404 | 1.817108 | 0.08490628 | 7.511964 | 1.593274 | 162671834040.1 | 21.6344
388 | 39.147 | 19.97 | 39.09 | 0.025 | 0 | 0.04 | 0 | 0.058 | 0.46 | 1.21 | 0 | 0 | 0 | 0 | 0 | 0 | 0 | 0 | 24 | 0.1 | 1 | 0.167 | 640 | 0 | 0 | 1 | 0 | 0 | 1.243076 | 0.02796439 | 1857.17 | 215.8726 | -6.233815 | 5.402227 | 1.189037 | 1.824429 | 0.1151332 | 8.249212 | 1.578182 | 169688597719.7 | 15.18124
392 | 64.425 | 17.67 | 13.57 | 1.99 | 0 | 0.03 | 0 | 0.025 | 0.45 | 1.84 | 0 | 0 | 0 | 0 | 0 | 0 | 0 | 0 | 24 | 0.1 | 1 | 0.167 | 390 | 0 | 0 | 1 | 0 | 0 | 1.244679 | 0.02545528 | 1876.247 | 214.3879 | -3.903898 | 4.762185 | 1.046907 | 1.809659 | 0.1047309 | 7.793751 | 1.209738 | 168172841904.9 | 14.7035
400 | 63.515 | 17.6 | 13.6 | 2.93 | 0 | 0.03 | 0 | 0.025 | 0.5 | 1.8 | 0 | 0 | 0 | 0 | 0 | 0 | 0 | 0 | 24 | 1 | 7 | 0.556 | 430 | 0 | 0 | 1 | 0 | 0 | 1.245223 | 0.02648034 | 1882.099 | 227.2735 | -4.092336 | 4.884325 | 1.072084 | 1.811724 | 0.1078723 | 7.780606 | 1.224182 | 168455455683.3 | 15.53674
401 | 63.515 | 17.6 | 13.6 | 2.93 | 0 | 0.03 | 0 | 0.025 | 0.5 | 1.8 | 0 | 0 | 0 | 0 | 0 | 0 | 0 | 0 | 24 | 1 | 7 | 0.167 | 470 | 0 | 0 | 1 | 0 | 0 | 1.245223 | 0.02648034 | 1882.099 | 227.2735 | -4.092336 | 4.884325 | 1.072084 | 1.811724 | 0.1078723 | 7.780606 | 1.224182 | 168455455683.3 | 15.53674
403 | 63.515 | 17.6 | 13.6 | 2.93 | 0 | 0.03 | 0 | 0.025 | 0.5 | 1.8 | 0 | 0 | 0 | 0 | 0 | 0 | 0 | 0 | 24 | 1 | 7 | 0.0167 | 655 | 0 | 0 | 1 | 0 | 0 | 1.245223 | 0.02648034 | 1882.099 | 227.2735 | -4.092336 | 4.884325 | 1.072084 | 1.811724 | 0.1078723 | 7.780606 | 1.224182 | 168455455683.3 | 15.53674
404 | 73.63 | 22.53 | 1.45 | 1.02 | 0 | 0 | 0 | 0 | 1.37 | 0 | 0 | 0 | 0 | 0 | 0 | 0 | 0 | 0 | 90 | 0.546 | 7.2 | 0.167 | 152 | 0 | 0 | 1 | 0 | 0 | 1.241324 | 0.01412145 | 1899.962 | 177.5954 | -4.557917 | 5.211403 | 0.7627251 | 1.794724 | 0.08014628 | 7.437018 | 1.06265 | 166261939787.7 | 12.72834
405 | 74 | 20.73 | 2.17 | 1.03 | 0 | 0 | 0 | 0 | 2.07 | 0 | 0 | 0 | 0 | 0 | 0 | 0 | 0 | 0 | 90 | 0.546 | 7.2 | 0.167 | 190 | 0 | 0 | 1 | 0 | 0 | 1.240024 | 0.01631483 | 1890.425 | 175.2499 | -6.347376 | 6.131517 | 0.8057424 | 1.799587 | 0.07922698 | 7.436533 | 1.135464 | 165592760448.5 | 14.86104
406 | 73.49 | 22.56 | 1.44 | 0.71 | 0 | 0 | 0.34 | 0 | 1.37 | 0.09 | 0 | 0 | 0 | 0 | 0 | 0 | 0 | 0 | 90 | 0.546 | 7.2 | 0.167 | 286 | 0 | 0 | 1 | 0 | 0 | 1.241583 | 0.01532269 | 1899.789 | 177.1318 | -4.65772 | 5.238651 | 0.7745198 | 1.793374 | 0.07949029 | 7.432841 | 1.0664 | 166107592172.3 | 12.52013
407 | 73.38 | 22.52 | 1.85 | 0.7 | 0 | 0 | 0.34 | 0 | 0 | 0.08 | 0 | 1.13 | 0 | 0 | 0 | 0 | 0 | 0 | 90 | 0.546 | 7.2 | 0.167 | 140 | 0 | 0 | 1 | 0 | 0 | 1.248288 | 0.02449879 | 1882.677 | 226.4153 | -2.000501 | 1.564907 | 0.7757948 | 1.786811 | 0.08234629 | 7.432813 | 1.139373 | 165860319991.1 | 15.04721
408 | 73.66 | 21.51 | 1.44 | 2.03 | 0 | 0 | 0 | 0 | 1.36 | 0 | 0 | 0 | 0 | 0 | 0 | 0 | 0 | 0 | 90 | 0.546 | 7.2 | 0.167 | 238 | 0 | 0 | 1 | 0 | 0 | 1.241959 | 0.01593266 | 1902.725 | 191.1921 | -4.555724 | 5.200734 | 0.7772398 | 1.798255 | 0.08374824 | 7.444765 | 1.059094 | 166709182662.9 | 13.59171
409 | 74.03 | 19.71 | 2.16 | 2.04 | 0 | 0 | 0 | 0 | 2.06 | 0 | 0 | 0 | 0 | 0 | 0 | 0 | 0 | 0 | 90 | 0.546 | 7.2 | 0.167 | 218 | 0 | 0 | 1 | 0 | 0 | 1.240649 | 0.01793818 | 1893.127 | 189.0757 | -6.352321 | 6.123908 | 0.8195373 | 1.803124 | 0.08263867 | 7.444239 | 1.132506 | 166034428267.7 | 15.63162
410 | 73.37 | 21.49 | 1.84 | 1.75 | 0 | 0 | 0.34 | 0 | 0 | 0.09 | 0 | 1.12 | 0 | 0 | 0 | 0 | 0 | 0 | 90 | 0.546 | 7.2 | 0.167 | 276 | 0 | 0 | 1 | 0 | 0 | 1.248942 | 0.02548063 | 1885.706 | 237.7987 | -2.004308 | 1.561186 | 0.793411 | 1.790424 | 0.08638033 | 7.440342 | 1.135872 | 166320853175.6 | 15.81891
411 | 72.73 | 21.48 | 1.43 | 3 | 0 | 0 | 0 | 0 | 1.36 | 0 | 0 | 0 | 0 | 0 | 0 | 0 | 0 | 0 | 90 | 0.546 | 7.2 | 0.167 | 256 | 0 | 0 | 1 | 0 | 0 | 1.242638 | 0.01752113 | 1909.012 | 205.0336 | -4.598807 | 5.212683 | 0.800064 | 1.800007 | 0.08803077 | 7.431875 | 1.064665 | 167031596873.4 | 14.40476
412 | 73.02 | 19.7 | 2.15 | 2.64 | 0 | 0 | 0.34 | 0 | 2.06 | 0.09 | 0 | 0 | 0 | 0 | 0 | 0 | 0 | 0 | 90 | 0.546 | 7.2 | 0.167 | 182 | 0 | 0 | 1 | 0 | 0 | 1.241537 | 0.02020404 | 1898.732 | 202.009 | -6.50402 | 6.161047 | 0.8552228 | 1.80345 | 0.08613797 | 7.428433 | 1.141286 | 166179929254.2 | 16.15509
413 | 71.93 | 19.74 | 2.14 | 3.5 | 0 | 0 | 0.51 | 0 | 2.05 | 0.13 | 0 | 0 | 0 | 0 | 0 | 0 | 0 | 0 | 90 | 0.546 | 7.2 | 0.167 | 220 | 0 | 0 | 1 | 0 | 0 | 1.242393 | 0.02192883 | 1905.459 | 215.7663 | -6.585419 | 6.179082 | 0.8835427 | 1.804525 | 0.09022895 | 7.412494 | 1.148176 | 166447450806.3 | 16.79052
414 | 70.97 | 19.73 | 2.13 | 4.7 | 0 | 0 | 0.34 | 0 | 2.04 | 0.09 | 0 | 0 | 0 | 0 | 0 | 0 | 0 | 0 | 90 | 0.546 | 7.2 | 0.167 | 238 | 0 | 0 | 1 | 0 | 0 | 1.243023 | 0.02281191 | 1912.519 | 229.3286 | -6.563579 | 6.176 | 0.9000343 | 1.807031 | 0.09467178 | 7.400361 | 1.151246 | 166879576072.7 | 17.57667
415 | 73.63 | 22.53 | 1.45 | 1.02 | 0 | 0 | 0 | 0 | 1.37 | 0 | 0 | 0 | 0 | 0 | 0 | 0 | 0 | 0 | 90 | 0.546 | 7.2 | 0.215 | 142 | 0 | 0 | 1 | 0 | 0 | 1.241324 | 0.01412145 | 1899.962 | 177.5954 | -4.557917 | 5.211403 | 0.7627251 | 1.794724 | 0.08014628 | 7.437018 | 1.06265 | 166261939787.7 | 12.72834
416 | 74 | 20.73 | 2.17 | 1.03 | 0 | 0 | 0 | 0 | 2.07 | 0 | 0 | 0 | 0 | 0 | 0 | 0 | 0 | 0 | 90 | 0.546 | 7.2 | 0.215 | 165 | 0 | 0 | 1 | 0 | 0 | 1.240024 | 0.01631483 | 1890.425 | 175.2499 | -6.347376 | 6.131517 | 0.8057424 | 1.799587 | 0.07922698 | 7.436533 | 1.135464 | 165592760448.5 | 14.86104
417 | 73.49 | 22.56 | 1.44 | 0.71 | 0 | 0 | 0.34 | 0 | 1.37 | 0.09 | 0 | 0 | 0 | 0 | 0 | 0 | 0 | 0 | 90 | 0.546 | 7.2 | 0.215 | 174 | 0 | 0 | 1 | 0 | 0 | 1.241583 | 0.01532269 | 1899.789 | 177.1318 | -4.65772 | 5.238651 | 0.7745198 | 1.793374 | 0.07949029 | 7.432841 | 1.0664 | 166107592172.3 | 12.52013
418 | 73.38 | 22.52 | 1.85 | 0.7 | 0 | 0 | 0.34 | 0 | 0 | 0.08 | 0 | 1.13 | 0 | 0 | 0 | 0 | 0 | 0 | 90 | 0.546 | 7.2 | 0.215 | 95 | 0 | 0 | 1 | 0 | 0 | 1.248288 | 0.02449879 | 1882.677 | 226.4153 | -2.000501 | 1.564907 | 0.7757948 | 1.786811 | 0.08234629 | 7.432813 | 1.139373 | 165860319991.1 | 15.04721
419 | 73.66 | 21.51 | 1.44 | 2.03 | 0 | 0 | 0 | 0 | 1.36 | 0 | 0 | 0 | 0 | 0 | 0 | 0 | 0 | 0 | 90 | 0.546 | 7.2 | 0.215 | 230 | 0 | 0 | 1 | 0 | 0 | 1.241959 | 0.01593266 | 1902.725 | 191.1921 | -4.555724 | 5.200734 | 0.7772398 | 1.798255 | 0.08374824 | 7.444765 | 1.059094 | 166709182662.9 | 13.59171
420 | 74.03 | 19.71 | 2.16 | 2.04 | 0 | 0 | 0 | 0 | 2.06 | 0 | 0 | 0 | 0 | 0 | 0 | 0 | 0 | 0 | 90 | 0.546 | 7.2 | 0.215 | 185 | 0 | 0 | 1 | 0 | 0 | 1.240649 | 0.01793818 | 1893.127 | 189.0757 | -6.352321 | 6.123908 | 0.8195373 | 1.803124 | 0.08263867 | 7.444239 | 1.132506 | 166034428267.7 | 15.63162
421 | 73.37 | 21.49 | 1.84 | 1.75 | 0 | 0 | 0.34 | 0 | 0 | 0.09 | 0 | 1.12 | 0 | 0 | 0 | 0 | 0 | 0 | 90 | 0.546 | 7.2 | 0.215 | 270 | 0 | 0 | 1 | 0 | 0 | 1.248942 | 0.02548063 | 1885.706 | 237.7987 | -2.004308 | 1.561186 | 0.793411 | 1.790424 | 0.08638033 | 7.440342 | 1.135872 | 166320853175.6 | 15.81891
422 | 72.73 | 21.48 | 1.43 | 3 | 0 | 0 | 0 | 0 | 1.36 | 0 | 0 | 0 | 0 | 0 | 0 | 0 | 0 | 0 | 90 | 0.546 | 7.2 | 0.215 | 248 | 0 | 0 | 1 | 0 | 0 | 1.242638 | 0.01752113 | 1909.012 | 205.0336 | -4.598807 | 5.212683 | 0.800064 | 1.800007 | 0.08803077 | 7.431875 | 1.064665 | 167031596873.4 | 14.40476
423 | 73.02 | 19.7 | 2.15 | 2.64 | 0 | 0 | 0.34 | 0 | 2.06 | 0.09 | 0 | 0 | 0 | 0 | 0 | 0 | 0 | 0 | 90 | 0.546 | 7.2 | 0.215 | 165 | 0 | 0 | 1 | 0 | 0 | 1.241537 | 0.02020404 | 1898.732 | 202.009 | -6.50402 | 6.161047 | 0.8552228 | 1.80345 | 0.08613797 | 7.428433 | 1.141286 | 166179929254.2 | 16.15509
424 | 71.93 | 19.74 | 2.14 | 3.5 | 0 | 0 | 0.51 | 0 | 2.05 | 0.13 | 0 | 0 | 0 | 0 | 0 | 0 | 0 | 0 | 90 | 0.546 | 7.2 | 0.215 | 205 | 0 | 0 | 1 | 0 | 0 | 1.242393 | 0.02192883 | 1905.459 | 215.7663 | -6.585419 | 6.179082 | 0.8835427 | 1.804525 | 0.09022895 | 7.412494 | 1.148176 | 166447450806.3 | 16.79052
425 | 70.97 | 19.73 | 2.13 | 4.7 | 0 | 0 | 0.34 | 0 | 2.04 | 0.09 | 0 | 0 | 0 | 0 | 0 | 0 | 0 | 0 | 90 | 0.546 | 7.2 | 0.215 | 152 | 0 | 0 | 1 | 0 | 0 | 1.243023 | 0.02281191 | 1912.519 | 229.3286 | -6.563579 | 6.176 | 0.9000343 | 1.807031 | 0.09467178 | 7.400361 | 1.151246 | 166879576072.7 | 17.57667
426 | 73.26 | 24.32 | 0.72 | 1.02 | 0 | 0 | 0 | 0 | 0.68 | 0 | 0 | 0 | 0 | 0 | 0 | 0 | 0 | 0 | 90 | 0.546 | 7.2 | 0.167 | 174 | 0 | 0 | 1 | 0 | 0 | 1.242626 | 0.01147076 | 1909.597 | 179.5665 | -2.71674 | 3.834482 | 0.7074521 | 1.789856 | 0.08080913 | 7.436668 | 0.9844185 | 166927997910.8 | 10.13588
427 | 73.63 | 22.53 | 1.45 | 1.02 | 0 | 0 | 0 | 0 | 1.37 | 0 | 0 | 0 | 0 | 0 | 0 | 0 | 0 | 0 | 90 | 0.546 | 7.2 | 0.167 | 136 | 0 | 0 | 1 | 0 | 0 | 1.241324 | 0.01412145 | 1899.962 | 177.5954 | -4.557917 | 5.211403 | 0.7627251 | 1.794724 | 0.08014628 | 7.437018 | 1.06265 | 166261939787.7 | 12.72834
428 | 74 | 20.73 | 2.17 | 1.03 | 0 | 0 | 0 | 0 | 2.07 | 0 | 0 | 0 | 0 | 0 | 0 | 0 | 0 | 0 | 90 | 0.546 | 7.2 | 0.167 | 184 | 0 | 0 | 1 | 0 | 0 | 1.240024 | 0.01631483 | 1890.425 | 175.2499 | -6.347376 | 6.131517 | 0.8057424 | 1.799587 | 0.07922698 | 7.436533 | 1.135464 | 165592760448.5 | 14.86104
429 | 73.49 | 22.56 | 1.44 | 0.71 | 0 | 0 | 0.34 | 0 | 1.37 | 0.09 | 0 | 0 | 0 | 0 | 0 | 0 | 0 | 0 | 90 | 0.546 | 7.2 | 0.167 | 194 | 0 | 0 | 1 | 0 | 0 | 1.241583 | 0.01532269 | 1899.789 | 177.1318 | -4.65772 | 5.238651 | 0.7745198 | 1.793374 | 0.07949029 | 7.432841 | 1.0664 | 166107592172.3 | 12.52013
431 | 73.3 | 23.29 | 0.71 | 2.02 | 0 | 0 | 0 | 0 | 0.68 | 0 | 0 | 0 | 0 | 0 | 0 | 0 | 0 | 0 | 90 | 0.546 | 7.2 | 0.167 | 192 | 0 | 0 | 1 | 0 | 0 | 1.243245 | 0.01361244 | 1912.284 | 192.811 | -2.732871 | 3.839759 | 0.7228116 | 1.793398 | 0.08455972 | 7.444069 | 0.9811162 | 167365084319.1 | 11.19449
432 | 73.66 | 21.51 | 1.44 | 2.03 | 0 | 0 | 0 | 0 | 1.36 | 0 | 0 | 0 | 0 | 0 | 0 | 0 | 0 | 0 | 90 | 0.546 | 7.2 | 0.167 | 262 | 0 | 0 | 1 | 0 | 0 | 1.241959 | 0.01593266 | 1902.725 | 191.1921 | -4.555724 | 5.200734 | 0.7772398 | 1.798255 | 0.08374824 | 7.444765 | 1.059094 | 166709182662.9 | 13.59171
433 | 74.03 | 19.71 | 2.16 | 2.04 | 0 | 0 | 0 | 0 | 2.06 | 0 | 0 | 0 | 0 | 0 | 0 | 0 | 0 | 0 | 90 | 0.546 | 7.2 | 0.167 | 226 | 0 | 0 | 1 | 0 | 0 | 1.240649 | 0.01793818 | 1893.127 | 189.0757 | -6.352321 | 6.123908 | 0.8195373 | 1.803124 | 0.08263867 | 7.444239 | 1.132506 | 166034428267.7 | 15.63162
434 | 73.48 | 21.53 | 1.44 | 1.75 | 0 | 0 | 0.34 | 0 | 1.37 | 0.09 | 0 | 0 | 0 | 0 | 0 | 0 | 0 | 0 | 90 | 0.546 | 7.2 | 0.167 | 194 | 0 | 0 | 1 | 0 | 0 | 1.242223 | 0.01708075 | 1902.67 | 191.2094 | -4.684083 | 5.244411 | 0.7921283 | 1.796992 | 0.08331744 | 7.439821 | 1.064304 | 166552556281.3 | 13.45947
435 | 73.37 | 21.49 | 1.84 | 1.75 | 0 | 0 | 0.34 | 0 | 0 | 0.09 | 0 | 1.12 | 0 | 0 | 0 | 0 | 0 | 0 | 90 | 0.546 | 7.2 | 0.167 | 284 | 0 | 0 | 1 | 0 | 0 | 1.248942 | 0.02548063 | 1885.706 | 237.7987 | -2.004308 | 1.561186 | 0.793411 | 1.790424 | 0.08638033 | 7.440342 | 1.135872 | 166320853175.6 | 15.81891
436 | 72.73 | 21.48 | 1.43 | 3 | 0 | 0 | 0 | 0 | 1.36 | 0 | 0 | 0 | 0 | 0 | 0 | 0 | 0 | 0 | 90 | 0.546 | 7.2 | 0.167 | 306 | 0 | 0 | 1 | 0 | 0 | 1.242638 | 0.01752113 | 1909.012 | 205.0336 | -4.598807 | 5.212683 | 0.800064 | 1.800007 | 0.08803077 | 7.431875 | 1.064665 | 167031596873.4 | 14.40476
437 | 73.1 | 19.69 | 2.14 | 3.02 | 0 | 0 | 0 | 0 | 2.05 | 0 | 0 | 0 | 0 | 0 | 0 | 0 | 0 | 0 | 90 | 0.546 | 7.2 | 0.167 | 230 | 0 | 0 | 1 | 0 | 0 | 1.241344 | 0.0193831 | 1899.487 | 203.4251 | -6.378201 | 6.129106 | 0.8419396 | 1.804864 | 0.08689502 | 7.431609 | 1.136907 | 166367119944.0 | 16.34195
438 | 72.65 | 21.51 | 1.43 | 2.62 | 0 | 0 | 0.34 | 0 | 1.36 | 0.09 | 0 | 0 | 0 | 0 | 0 | 0 | 0 | 0 | 90 | 0.546 | 7.2 | 0.167 | 225 | 0 | 0 | 1 | 0 | 0 | 1.242851 | 0.01839294 | 1908.367 | 203.6718 | -4.696983 | 5.23955 | 0.8127793 | 1.798529 | 0.08720883 | 7.428811 | 1.068267 | 166853644181.0 | 14.17039
439 | 73.02 | 19.7 | 2.15 | 2.64 | 0 | 0 | 0.34 | 0 | 2.06 | 0.09 | 0 | 0 | 0 | 0 | 0 | 0 | 0 | 0 | 90 | 0.546 | 7.2 | 0.167 | 240 | 0 | 0 | 1 | 0 | 0 | 1.241537 | 0.02020404 | 1898.732 | 202.009 | -6.50402 | 6.161047 | 0.8552228 | 1.80345 | 0.08613797 | 7.428433 | 1.141286 | 166179929254.2 | 16.15509
440 | 71.93 | 19.74 | 2.14 | 3.5 | 0 | 0 | 0.51 | 0 | 2.05 | 0.13 | 0 | 0 | 0 | 0 | 0 | 0 | 0 | 0 | 90 | 0.546 | 7.2 | 0.167 | 342 | 0 | 0 | 1 | 0 | 0 | 1.242393 | 0.02192883 | 1905.459 | 215.7663 | -6.585419 | 6.179082 | 0.8835427 | 1.804525 | 0.09022895 | 7.412494 | 1.148176 | 166447450806.3 | 16.79052
441 | 70.97 | 19.73 | 2.13 | 4.7 | 0 | 0 | 0.34 | 0 | 2.04 | 0.09 | 0 | 0 | 0 | 0 | 0 | 0 | 0 | 0 | 90 | 0.546 | 7.2 | 0.167 | 310 | 0 | 0 | 1 | 0 | 0 | 1.243023 | 0.02281191 | 1912.519 | 229.3286 | -6.563579 | 6.176 | 0.9000343 | 1.807031 | 0.09467178 | 7.400361 | 1.151246 | 166879576072.7 | 17.57667
442 | 73.26 | 24.32 | 0.72 | 1.02 | 0 | 0 | 0 | 0 | 0.68 | 0 | 0 | 0 | 0 | 0 | 0 | 0 | 0 | 0 | 90 | 0.546 | 7.2 | 0.215 | 145 | 0 | 0 | 1 | 0 | 0 | 1.242626 | 0.01147076 | 1909.597 | 179.5665 | -2.71674 | 3.834482 | 0.7074521 | 1.789856 | 0.08080913 | 7.436668 | 0.9844185 | 166927997910.8 | 10.13588
443 | 73.63 | 22.53 | 1.45 | 1.02 | 0 | 0 | 0 | 0 | 1.37 | 0 | 0 | 0 | 0 | 0 | 0 | 0 | 0 | 0 | 90 | 0.546 | 7.2 | 0.215 | 108 | 0 | 0 | 1 | 0 | 0 | 1.241324 | 0.01412145 | 1899.962 | 177.5954 | -4.557917 | 5.211403 | 0.7627251 | 1.794724 | 0.08014628 | 7.437018 | 1.06265 | 166261939787.7 | 12.72834
444 | 74 | 20.73 | 2.17 | 1.03 | 0 | 0 | 0 | 0 | 2.07 | 0 | 0 | 0 | 0 | 0 | 0 | 0 | 0 | 0 | 90 | 0.546 | 7.2 | 0.215 | 178 | 0 | 0 | 1 | 0 | 0 | 1.240024 | 0.01631483 | 1890.425 | 175.2499 | -6.347376 | 6.131517 | 0.8057424 | 1.799587 | 0.07922698 | 7.436533 | 1.135464 | 165592760448.5 | 14.86104
445 | 73.49 | 22.56 | 1.44 | 0.71 | 0 | 0 | 0.34 | 0 | 1.37 | 0.09 | 0 | 0 | 0 | 0 | 0 | 0 | 0 | 0 | 90 | 0.546 | 7.2 | 0.215 | 186 | 0 | 0 | 1 | 0 | 0 | 1.241583 | 0.01532269 | 1899.789 | 177.1318 | -4.65772 | 5.238651 | 0.7745198 | 1.793374 | 0.07949029 | 7.432841 | 1.0664 | 166107592172.3 | 12.52013
446 | 73.38 | 22.52 | 1.85 | 0.7 | 0 | 0 | 0.34 | 0 | 0 | 0.08 | 0 | 1.13 | 0 | 0 | 0 | 0 | 0 | 0 | 90 | 0.546 | 7.2 | 0.215 | 98 | 0 | 0 | 1 | 0 | 0 | 1.248288 | 0.02449879 | 1882.677 | 226.4153 | -2.000501 | 1.564907 | 0.7757948 | 1.786811 | 0.08234629 | 7.432813 | 1.139373 | 165860319991.1 | 15.04721
447 | 73.3 | 23.29 | 0.71 | 2.02 | 0 | 0 | 0 | 0 | 0.68 | 0 | 0 | 0 | 0 | 0 | 0 | 0 | 0 | 0 | 90 | 0.546 | 7.2 | 0.215 | 170 | 0 | 0 | 1 | 0 | 0 | 1.243245 | 0.01361244 | 1912.284 | 192.811 | -2.732871 | 3.839759 | 0.7228116 | 1.793398 | 0.08455972 | 7.444069 | 0.9811162 | 167365084319.1 | 11.19449
448 | 73.66 | 21.51 | 1.44 | 2.03 | 0 | 0 | 0 | 0 | 1.36 | 0 | 0 | 0 | 0 | 0 | 0 | 0 | 0 | 0 | 90 | 0.546 | 7.2 | 0.215 | 232 | 0 | 0 | 1 | 0 | 0 | 1.241959 | 0.01593266 | 1902.725 | 191.1921 | -4.555724 | 5.200734 | 0.7772398 | 1.798255 | 0.08374824 | 7.444765 | 1.059094 | 166709182662.9 | 13.59171
449 | 74.03 | 19.71 | 2.16 | 2.04 | 0 | 0 | 0 | 0 | 2.06 | 0 | 0 | 0 | 0 | 0 | 0 | 0 | 0 | 0 | 90 | 0.546 | 7.2 | 0.215 | 215 | 0 | 0 | 1 | 0 | 0 | 1.240649 | 0.01793818 | 1893.127 | 189.0757 | -6.352321 | 6.123908 | 0.8195373 | 1.803124 | 0.08263867 | 7.444239 | 1.132506 | 166034428267.7 | 15.63162
450 | 73.48 | 21.53 | 1.44 | 1.75 | 0 | 0 | 0.34 | 0 | 1.37 | 0.09 | 0 | 0 | 0 | 0 | 0 | 0 | 0 | 0 | 90 | 0.546 | 7.2 | 0.215 | 192 | 0 | 0 | 1 | 0 | 0 | 1.242223 | 0.01708075 | 1902.67 | 191.2094 | -4.684083 | 5.244411 | 0.7921283 | 1.796992 | 0.08331744 | 7.439821 | 1.064304 | 166552556281.3 | 13.45947
451 | 73.37 | 21.49 | 1.84 | 1.75 | 0 | 0 | 0.34 | 0 | 0 | 0.09 | 0 | 1.12 | 0 | 0 | 0 | 0 | 0 | 0 | 90 | 0.546 | 7.2 | 0.215 | 165 | 0 | 0 | 1 | 0 | 0 | 1.248942 | 0.02548063 | 1885.706 | 237.7987 | -2.004308 | 1.561186 | 0.793411 | 1.790424 | 0.08638033 | 7.440342 | 1.135872 | 166320853175.6 | 15.81891
452 | 72.73 | 21.48 | 1.43 | 3 | 0 | 0 | 0 | 0 | 1.36 | 0 | 0 | 0 | 0 | 0 | 0 | 0 | 0 | 0 | 90 | 0.546 | 7.2 | 0.215 | 272 | 0 | 0 | 1 | 0 | 0 | 1.242638 | 0.01752113 | 1909.012 | 205.0336 | -4.598807 | 5.212683 | 0.800064 | 1.800007 | 0.08803077 | 7.431875 | 1.064665 | 167031596873.4 | 14.40476
453 | 73.1 | 19.69 | 2.14 | 3.02 | 0 | 0 | 0 | 0 | 2.05 | 0 | 0 | 0 | 0 | 0 | 0 | 0 | 0 | 0 | 90 | 0.546 | 7.2 | 0.215 | 222 | 0 | 0 | 1 | 0 | 0 | 1.241344 | 0.0193831 | 1899.487 | 203.4251 | -6.378201 | 6.129106 | 0.8419396 | 1.804864 | 0.08689502 | 7.431609 | 1.136907 | 166367119944.0 | 16.34195
454 | 72.65 | 21.51 | 1.43 | 2.62 | 0 | 0 | 0.34 | 0 | 1.36 | 0.09 | 0 | 0 | 0 | 0 | 0 | 0 | 0 | 0 | 90 | 0.546 | 7.2 | 0.215 | 174 | 0 | 0 | 1 | 0 | 0 | 1.242851 | 0.01839294 | 1908.367 | 203.6718 | -4.696983 | 5.23955 | 0.8127793 | 1.798529 | 0.08720883 | 7.428811 | 1.068267 | 166853644181.0 | 14.17039
455 | 73.02 | 19.7 | 2.15 | 2.64 | 0 | 0 | 0.34 | 0 | 2.06 | 0.09 | 0 | 0 | 0 | 0 | 0 | 0 | 0 | 0 | 90 | 0.546 | 7.2 | 0.215 | 235 | 0 | 0 | 1 | 0 | 0 | 1.241537 | 0.02020404 | 1898.732 | 202.009 | -6.50402 | 6.161047 | 0.8552228 | 1.80345 | 0.08613797 | 7.428433 | 1.141286 | 166179929254.2 | 16.15509
456 | 71.93 | 19.74 | 2.14 | 3.5 | 0 | 0 | 0.51 | 0 | 2.05 | 0.13 | 0 | 0 | 0 | 0 | 0 | 0 | 0 | 0 | 90 | 0.546 | 7.2 | 0.215 | 268 | 0 | 0 | 1 | 0 | 0 | 1.242393 | 0.02192883 | 1905.459 | 215.7663 | -6.585419 | 6.179082 | 0.8835427 | 1.804525 | 0.09022895 | 7.412494 | 1.148176 | 166447450806.3 | 16.79052
457 | 70.97 | 19.73 | 2.13 | 4.7 | 0 | 0 | 0.34 | 0 | 2.04 | 0.09 | 0 | 0 | 0 | 0 | 0 | 0 | 0 | 0 | 90 | 0.546 | 7.2 | 0.215 | 298 | 0 | 0 | 1 | 0 | 0 | 1.243023 | 0.02281191 | 1912.519 | 229.3286 | -6.563579 | 6.176 | 0.9000343 | 1.807031 | 0.09467178 | 7.400361 | 1.151246 | 166879576072.7 | 17.57667
458 | 81.227 | 16.45 | 0.11 | 1.97 | 0 | 0.045 | 0 | 0.034 | 0.13 | 0.034 | 0 | 0 | 0 | 0 | 0 | 0 | 0 | 0 | 45 | 1 | 7 | 0.556 | 300 | 0 | 0 | 1 | 0 | 0 | 1.241999 | 0.0251576 | 1887.576 | 208.006 | -1.981164 | 4.590268 | 0.5765768 | 1.807401 | 0.09623276 | 7.606472 | 0.8237514 | 168225628217.3 | 12.23781
459 | 81.227 | 16.45 | 0.11 | 1.97 | 0 | 0.045 | 0 | 0.034 | 0.13 | 0.034 | 0 | 0 | 0 | 0 | 0 | 0 | 0 | 0 | 45 | 1 | 7 | 0.556 | 300 | 0 | 0 | 1 | 0 | 0 | 1.241999 | 0.0251576 | 1887.576 | 208.006 | -1.981164 | 4.590268 | 0.5765768 | 1.807401 | 0.09623276 | 7.606472 | 0.8237514 | 168225628217.3 | 12.23781
460 | 81.227 | 16.45 | 0.11 | 1.97 | 0 | 0.045 | 0 | 0.034 | 0.13 | 0.034 | 0 | 0 | 0 | 0 | 0 | 0 | 0 | 0 | 45 | 1 | 7 | 0.556 | 540 | 0 | 0 | 1 | 0 | 0 | 1.241999 | 0.0251576 | 1887.576 | 208.006 | -1.981164 | 4.590268 | 0.5765768 | 1.807401 | 0.09623276 | 7.606472 | 0.8237514 | 168225628217.3 | 12.23781
468 | 74.165 | 17 | 8.3 | 0.19 | 0 | 0.047 | 0 | 0.108 | 0 | 0 | 0.19 | 0 | 0 | 0 | 0 | 0 | 0 | 0 | 70 | 0.6 | 7 | 0.167 | 63 | 0 | 0 | 1 | 0 | 0 | 1.239798 | 0.03188188 | 1878.224 | 218.8797 | -2.970662 | 5.157313 | 0.7919578 | 1.811876 | 0.1038545 | 7.772793 | 1.047128 | 167999409751.2 | 13.18143
469 | 69.941 | 17.2 | 10.5 | 2 | 0 | 0.049 | 0 | 0.06 | 0 | 0 | 0.25 | 0 | 0 | 0 | 0 | 0 | 0 | 0 | 70 | 0.6 | 7 | 0.167 | 168 | 0 | 0 | 1 | 0 | 0 | 1.242211 | 0.02866319 | 1884.513 | 227.3852 | -2.835235 | 4.751483 | 0.8863538 | 1.814995 | 0.1063369 | 7.797169 | 1.105731 | 169072380854.1 | 13.41007
470 | 48.975 | 20 | 25 | 4.5 | 0 | 0 | 0 | 0.025 | 0 | 0 | 1.5 | 0 | 0 | 0 | 0 | 0 | 0 | 0 | 70 | 0.6 | 7 | 0.167 | 620 | 0 | 0 | 1 | 0 | 0 | 1.247152 | 0.02053894 | 1896.763 | 250.9501 | -2.836402 | 2.623403 | 1.185194 | 1.822793 | 0.1067364 | 8.02914 | 1.444795 | 171269014105.6 | 13.2147
471 | 54.97 | 20 | 18 | 6.1 | 0 | 0.21 | 0 | 0.02 | 0 | 0 | 0.7 | 0 | 0 | 0 | 0 | 0 | 0 | 0 | 70 | 0.6 | 7 | 0.167 | 1028 | 0 | 0 | 1 | 0 | 0 | 1.243622 | 0.042606 | 1900.201 | 310.2557 | -5.562552 | 8.272681 | 1.160093 | 1.830133 | 0.155765 | 7.829267 | 1.351807 | 169958980879.4 | 20.90876
472 | 74.165 | 17 | 8.3 | 0.19 | 0 | 0.047 | 0 | 0.108 | 0 | 0 | 0.19 | 0 | 0 | 0 | 0 | 0 | 0 | 0 | 70 | 0 | 7 | 0.167 | 273 | 0 | 0 | 1 | 0 | 0 | 1.239798 | 0.03188188 | 1878.224 | 218.8797 | -2.970662 | 5.157313 | 0.7919578 | 1.811876 | 0.1038545 | 7.772793 | 1.047128 | 167999409751.2 | 13.18143
473 | 69.941 | 17.2 | 10.5 | 2 | 0 | 0.049 | 0 | 0.06 | 0 | 0 | 0.25 | 0 | 0 | 0 | 0 | 0 | 0 | 0 | 70 | 0 | 7 | 0.167 | 330 | 0 | 0 | 1 | 0 | 0 | 1.242211 | 0.02866319 | 1884.513 | 227.3852 | -2.835235 | 4.751483 | 0.8863538 | 1.814995 | 0.1063369 | 7.797169 | 1.105731 | 169072380854.1 | 13.41007
474 | 48.975 | 20 | 25 | 4.5 | 0 | 0 | 0 | 0.025 | 0 | 0 | 1.5 | 0 | 0 | 0 | 0 | 0 | 0 | 0 | 70 | 0 | 7 | 0.167 | 476 | 0 | 0 | 1 | 0 | 0 | 1.247152 | 0.02053894 | 1896.763 | 250.9501 | -2.836402 | 2.623403 | 1.185194 | 1.822793 | 0.1067364 | 8.02914 | 1.444795 | 171269014105.6 | 13.2147
475 | 54.97 | 20 | 18 | 6.1 | 0 | 0.21 | 0 | 0.02 | 0 | 0 | 0.7 | 0 | 0 | 0 | 0 | 0 | 0 | 0 | 70 | 0 | 7 | 0.167 | 620 | 0 | 0 | 1 | 0 | 0 | 1.243622 | 0.042606 | 1900.201 | 310.2557 | -5.562552 | 8.272681 | 1.160093 | 1.830133 | 0.155765 | 7.829267 | 1.351807 | 169958980879.4 | 20.90876
476 | 61.29 | 27.3 | 7.3 | 3.8 | 0 | 0.31 | 0 | 0 | 0 | 0 | 0 | 0 | 0 | 0 | 0 | 0 | 0 | 0 | 60 | 0.546 | 7 | 0.3333 | 1010 | 0 | 0 | 1 | 0 | 0 | 1.240329 | 0.04628516 | 1914.78 | 303.9648 | -6.205679 | 9.851551 | 0.9838314 | 1.808184 | 0.1692744 | 7.476444 | 1.166125 | 167018329413.8 | 21.43554
477 | 61.29 | 27.3 | 7.3 | 3.8 | 0 | 0.31 | 0 | 0 | 0 | 0 | 0 | 0 | 0 | 0 | 0 | 0 | 0 | 0 | 80 | 0.546 | 7 | 0.3333 | 1020 | 0 | 0 | 1 | 0 | 0 | 1.240329 | 0.04628516 | 1914.78 | 303.9648 | -6.205679 | 9.851551 | 0.9838314 | 1.808184 | 0.1692744 | 7.476444 | 1.166125 | 167018329413.8 | 21.43554
478 | 61.29 | 27.3 | 7.3 | 3.8 | 0 | 0.31 | 0 | 0 | 0 | 0 | 0 | 0 | 0 | 0 | 0 | 0 | 0 | 0 | 100 | 0.546 | 7 | 0.3333 | 850 | 0 | 0 | 1 | 0 | 0 | 1.240329 | 0.04628516 | 1914.78 | 303.9648 | -6.205679 | 9.851551 | 0.9838314 | 1.808184 | 0.1692744 | 7.476444 | 1.166125 | 167018329413.8 | 21.43554
479 | 64.8 | 28.4 | 2.6 | 4.2 | 0 | 0 | 0 | 0 | 0 | 0 | 0 | 0 | 0 | 0 | 0 | 0 | 0 | 0 | 60 | 0.546 | 7 | 0.3333 | 1010 | 0 | 0 | 1 | 0 | 0 | 1.246534 | 0.01506193 | 1947.721 | 227.2267 | -1.268198 | 0.5564911 | 0.8259457 | 1.788284 | 0.09934639 | 7.391883 | 1.021714 | 168666789783.1 | 10.90569
480 | 64.8 | 28.4 | 2.6 | 4.2 | 0 | 0 | 0 | 0 | 0 | 0 | 0 | 0 | 0 | 0 | 0 | 0 | 0 | 0 | 80 | 0.546 | 7 | 0.3333 | 1010 | 0 | 0 | 1 | 0 | 0 | 1.246534 | 0.01506193 | 1947.721 | 227.2267 | -1.268198 | 0.5564911 | 0.8259457 | 1.788284 | 0.09934639 | 7.391883 | 1.021714 | 168666789783.1 | 10.90569
481 | 64.8 | 28.4 | 2.6 | 4.2 | 0 | 0 | 0 | 0 | 0 | 0 | 0 | 0 | 0 | 0 | 0 | 0 | 0 | 0 | 100 | 0.546 | 7 | 0.3333 | 493 | 0 | 0 | 1 | 0 | 0 | 1.246534 | 0.01506193 | 1947.721 | 227.2267 | -1.268198 | 0.5564911 | 0.8259457 | 1.788284 | 0.09934639 | 7.391883 | 1.021714 | 168666789783.1 | 10.90569
482 | 55 | 19.8 | 18.6 | 6.4 | 0 | 0.2 | 0 | 0 | 0 | 0 | 0 | 0 | 0 | 0 | 0 | 0 | 0 | 0 | 60 | 0.546 | 7 | 0.3333 | 1000 | 0 | 0 | 1 | 0 | 0 | 1.244265 | 0.04036487 | 1902.647 | 302.4935 | -5.595053 | 7.868712 | 1.127624 | 1.829946 | 0.1528505 | 7.827604 | 1.333015 | 170530619053.5 | 20.23436
483 | 55 | 19.8 | 18.6 | 6.4 | 0 | 0.2 | 0 | 0 | 0 | 0 | 0 | 0 | 0 | 0 | 0 | 0 | 0 | 0 | 80 | 0.546 | 7 | 0.3333 | 1010 | 0 | 0 | 1 | 0 | 0 | 1.244265 | 0.04036487 | 1902.647 | 302.4935 | -5.595053 | 7.868712 | 1.127624 | 1.829946 | 0.1528505 | 7.827604 | 1.333015 | 170530619053.5 | 20.23436
484 | 55 | 19.8 | 18.6 | 6.4 | 0 | 0.2 | 0 | 0 | 0 | 0 | 0 | 0 | 0 | 0 | 0 | 0 | 0 | 0 | 100 | 0.546 | 7 | 0.3333 | 782 | 0 | 0 | 1 | 0 | 0 | 1.244265 | 0.04036487 | 1902.647 | 302.4935 | -5.595053 | 7.868712 | 1.127624 | 1.829946 | 0.1528505 | 7.827604 | 1.333015 | 170530619053.5 | 20.23436
485 | 64.56 | 25.2 | 7.1 | 3 | 0 | 0.14 | 0 | 0 | 0 | 0 | 0 | 0 | 0 | 0 | 0 | 0 | 0 | 0 | 60 | 0.546 | 7 | 0.3333 | 1010 | 0 | 0 | 1 | 0 | 0 | 1.24288 | 0.03228325 | 1913.749 | 252.7051 | -3.681904 | 6.710405 | 0.9184865 | 1.8021 | 0.132003 | 7.54525 | 1.120756 | 168080902850.1 | 15.89189
486 | 64.56 | 25.2 | 7.1 | 3 | 0 | 0.14 | 0 | 0 | 0 | 0 | 0 | 0 | 0 | 0 | 0 | 0 | 0 | 0 | 80 | 0.546 | 7 | 0.3333 | 330 | 0 | 0 | 1 | 0 | 0 | 1.24288 | 0.03228325 | 1913.749 | 252.7051 | -3.681904 | 6.710405 | 0.9184865 | 1.8021 | 0.132003 | 7.54525 | 1.120756 | 168080902850.1 | 15.89189
487 | 64.56 | 25.2 | 7.1 | 3 | 0 | 0.14 | 0 | 0 | 0 | 0 | 0 | 0 | 0 | 0 | 0 | 0 | 0 | 0 | 100 | 0.546 | 7 | 0.3333 | 240 | 0 | 0 | 1 | 0 | 0 | 1.24288 | 0.03228325 | 1913.749 | 252.7051 | -3.681904 | 6.710405 | 0.9184865 | 1.8021 | 0.132003 | 7.54525 | 1.120756 | 168080902850.1 | 15.89189
488 | 100 | 0 | 0 | 0 | 0 | 0 | 0 | 0 | 0 | 0 | 0 | 0 | 0 | 0 | 0 | 0 | 0 | 0 | 25 | 1 | 3 | 1 | -661.26 | 0 | 0 | 1 | 0 | 0 | 1.241 | 0 | 1811 | 0 | 0 | 0 | 0 | 1.83 | 0 | 8 | 0 | 170000000000 | 0
489 | 100 | 0 | 0 | 0 | 0 | 0 | 0 | 0 | 0 | 0 | 0 | 0 | 0 | 0 | 0 | 0 | 0 | 0 | 25 | 1 | 4 | 1 | -526.29 | 0 | 0 | 1 | 0 | 0 | 1.241 | 0 | 1811 | 0 | 0 | 0 | 0 | 1.83 | 0 | 8 | 0 | 170000000000 | 0
490 | 100 | 0 | 0 | 0 | 0 | 0 | 0 | 0 | 0 | 0 | 0 | 0 | 0 | 0 | 0 | 0 | 0 | 0 | 25 | 1 | 5 | 1 | -472.07 | 0 | 0 | 1 | 0 | 0 | 1.241 | 0 | 1811 | 0 | 0 | 0 | 0 | 1.83 | 0 | 8 | 0 | 170000000000 | 0
491 | 100 | 0 | 0 | 0 | 0 | 0 | 0 | 0 | 0 | 0 | 0 | 0 | 0 | 0 | 0 | 0 | 0 | 0 | 25 | 1 | 7 | 1 | -458.98 | 0 | 0 | 1 | 0 | 0 | 1.241 | 0 | 1811 | 0 | 0 | 0 | 0 | 1.83 | 0 | 8 | 0 | 170000000000 | 0
492 | 100 | 0 | 0 | 0 | 0 | 0 | 0 | 0 | 0 | 0 | 0 | 0 | 0 | 0 | 0 | 0 | 0 | 0 | 25 | 1 | 9 | 1 | -460.67 | 0 | 0 | 1 | 0 | 0 | 1.241 | 0 | 1811 | 0 | 0 | 0 | 0 | 1.83 | 0 | 8 | 0 | 170000000000 | 0
493 | 100 | 0 | 0 | 0 | 0 | 0 | 0 | 0 | 0 | 0 | 0 | 0 | 0 | 0 | 0 | 0 | 0 | 0 | 25 | 0 | 3 | 1 | -701.63 | 0 | 0 | 1 | 0 | 0 | 1.241 | 0 | 1811 | 0 | 0 | 0 | 0 | 1.83 | 0 | 8 | 0 | 170000000000 | 0
494 | 100 | 0 | 0 | 0 | 0 | 0 | 0 | 0 | 0 | 0 | 0 | 0 | 0 | 0 | 0 | 0 | 0 | 0 | 25 | 0 | 4 | 1 | -427.19 | 0 | 0 | 1 | 0 | 0 | 1.241 | 0 | 1811 | 0 | 0 | 0 | 0 | 1.83 | 0 | 8 | 0 | 170000000000 | 0
495 | 100 | 0 | 0 | 0 | 0 | 0 | 0 | 0 | 0 | 0 | 0 | 0 | 0 | 0 | 0 | 0 | 0 | 0 | 25 | 0 | 5 | 1 | -405.98 | 0 | 0 | 1 | 0 | 0 | 1.241 | 0 | 1811 | 0 | 0 | 0 | 0 | 1.83 | 0 | 8 | 0 | 170000000000 | 0
496 | 100 | 0 | 0 | 0 | 0 | 0 | 0 | 0 | 0 | 0 | 0 | 0 | 0 | 0 | 0 | 0 | 0 | 0 | 25 | 0 | 7 | 1 | -396.6 | 0 | 0 | 1 | 0 | 0 | 1.241 | 0 | 1811 | 0 | 0 | 0 | 0 | 1.83 | 0 | 8 | 0 | 170000000000 | 0
497 | 100 | 0 | 0 | 0 | 0 | 0 | 0 | 0 | 0 | 0 | 0 | 0 | 0 | 0 | 0 | 0 | 0 | 0 | 25 | 0 | 9 | 1 | -361.57 | 0 | 0 | 1 | 0 | 0 | 1.241 | 0 | 1811 | 0 | 0 | 0 | 0 | 1.83 | 0 | 8 | 0 | 170000000000 | 0
498 | 0 | 0 | 100 | 0 | 0 | 0 | 0 | 0 | 0 | 0 | 0 | 0 | 0 | 0 | 0 | 0 | 0 | 0 | 25 | 1 | 3 | 1 | -272.26 | 0 | 0 | 1 | 0 | 0 | 1.246 | 0 | 1728 | 0 | 0 | 0 | 0 | 1.91 | 0 | 10 | 0 | 180000000000 | 0
499 | 0 | 0 | 100 | 0 | 0 | 0 | 0 | 0 | 0 | 0 | 0 | 0 | 0 | 0 | 0 | 0 | 0 | 0 | 25 | 1 | 4 | 1 | -140.94 | 0 | 0 | 1 | 0 | 0 | 1.246 | 0 | 1728 | 0 | 0 | 0 | 0 | 1.91 | 0 | 10 | 0 | 180000000000 | 0
500 | 0 | 0 | 100 | 0 | 0 | 0 | 0 | 0 | 0 | 0 | 0 | 0 | 0 | 0 | 0 | 0 | 0 | 0 | 25 | 1 | 5 | 1 | -145.43 | 0 | 0 | 1 | 0 | 0 | 1.246 | 0 | 1728 | 0 | 0 | 0 | 0 | 1.91 | 0 | 10 | 0 | 180000000000 | 0
501 | 0 | 0 | 100 | 0 | 0 | 0 | 0 | 0 | 0 | 0 | 0 | 0 | 0 | 0 | 0 | 0 | 0 | 0 | 25 | 1 | 7 | 1 | -47.98 | 0 | 0 | 1 | 0 | 0 | 1.246 | 0 | 1728 | 0 | 0 | 0 | 0 | 1.91 | 0 | 10 | 0 | 180000000000 | 0
502 | 0 | 0 | 100 | 0 | 0 | 0 | 0 | 0 | 0 | 0 | 0 | 0 | 0 | 0 | 0 | 0 | 0 | 0 | 25 | 1 | 9 | 1 | -9.26 | 0 | 0 | 1 | 0 | 0 | 1.246 | 0 | 1728 | 0 | 0 | 0 | 0 | 1.91 | 0 | 10 | 0 | 180000000000 | 0
503 | 0 | 0 | 100 | 0 | 0 | 0 | 0 | 0 | 0 | 0 | 0 | 0 | 0 | 0 | 0 | 0 | 0 | 0 | 25 | 0 | 3 | 1 | -231.91 | 0 | 0 | 1 | 0 | 0 | 1.246 | 0 | 1728 | 0 | 0 | 0 | 0 | 1.91 | 0 | 10 | 0 | 180000000000 | 0
504 | 0 | 0 | 100 | 0 | 0 | 0 | 0 | 0 | 0 | 0 | 0 | 0 | 0 | 0 | 0 | 0 | 0 | 0 | 25 | 0 | 4 | 1 | -100.57 | 0 | 0 | 1 | 0 | 0 | 1.246 | 0 | 1728 | 0 | 0 | 0 | 0 | 1.91 | 0 | 10 | 0 | 180000000000 | 0
505 | 0 | 0 | 100 | 0 | 0 | 0 | 0 | 0 | 0 | 0 | 0 | 0 | 0 | 0 | 0 | 0 | 0 | 0 | 25 | 0 | 7 | 1 | 18.09 | 0 | 0 | 1 | 0 | 0 | 1.246 | 0 | 1728 | 0 | 0 | 0 | 0 | 1.91 | 0 | 10 | 0 | 180000000000 | 0
506 | 0 | 0 | 100 | 0 | 0 | 0 | 0 | 0 | 0 | 0 | 0 | 0 | 0 | 0 | 0 | 0 | 0 | 0 | 25 | 0 | 9 | 1 | 86.15 | 0 | 0 | 1 | 0 | 0 | 1.246 | 0 | 1728 | 0 | 0 | 0 | 0 | 1.91 | 0 | 10 | 0 | 180000000000 | 0
507 | 0 | 0 | 0 | 100 | 0 | 0 | 0 | 0 | 0 | 0 | 0 | 0 | 0 | 0 | 0 | 0 | 0 | 0 | 25 | 1 | 3 | 1 | -22.71 | 0 | 0 | 1 | 0 | 0 | 1.363 | 0 | 2896 | 0 | 0 | 0 | 0 | 2.16 | 0 | 6 | 0 | 230000000000 | 0
508 | 0 | 0 | 0 | 100 | 0 | 0 | 0 | 0 | 0 | 0 | 0 | 0 | 0 | 0 | 0 | 0 | 0 | 0 | 25 | 1 | 4 | 1 | -56.54 | 0 | 0 | 1 | 0 | 0 | 1.363 | 0 | 2896 | 0 | 0 | 0 | 0 | 2.16 | 0 | 6 | 0 | 230000000000 | 0
509 | 0 | 0 | 0 | 100 | 0 | 0 | 0 | 0 | 0 | 0 | 0 | 0 | 0 | 0 | 0 | 0 | 0 | 0 | 25 | 1 | 5 | 1 | -50.04 | 0 | 0 | 1 | 0 | 0 | 1.363 | 0 | 2896 | 0 | 0 | 0 | 0 | 2.16 | 0 | 6 | 0 | 230000000000 | 0
510 | 0 | 0 | 0 | 100 | 0 | 0 | 0 | 0 | 0 | 0 | 0 | 0 | 0 | 0 | 0 | 0 | 0 | 0 | 25 | 1 | 7 | 1 | -106.71 | 0 | 0 | 1 | 0 | 0 | 1.363 | 0 | 2896 | 0 | 0 | 0 | 0 | 2.16 | 0 | 6 | 0 | 230000000000 | 0
511 | 0 | 0 | 0 | 100 | 0 | 0 | 0 | 0 | 0 | 0 | 0 | 0 | 0 | 0 | 0 | 0 | 0 | 0 | 25 | 1 | 9 | 1 | -119.33 | 0 | 0 | 1 | 0 | 0 | 1.363 | 0 | 2896 | 0 | 0 | 0 | 0 | 2.16 | 0 | 6 | 0 | 230000000000 | 0
512 | 0 | 0 | 0 | 100 | 0 | 0 | 0 | 0 | 0 | 0 | 0 | 0 | 0 | 0 | 0 | 0 | 0 | 0 | 25 | 0 | 3 | 1 | 21.33 | 0 | 0 | 1 | 0 | 0 | 1.363 | 0 | 2896 | 0 | 0 | 0 | 0 | 2.16 | 0 | 6 | 0 | 230000000000 | 0
513 | 0 | 0 | 0 | 100 | 0 | 0 | 0 | 0 | 0 | 0 | 0 | 0 | 0 | 0 | 0 | 0 | 0 | 0 | 25 | 0 | 4 | 1 | -45.55 | 0 | 0 | 1 | 0 | 0 | 1.363 | 0 | 2896 | 0 | 0 | 0 | 0 | 2.16 | 0 | 6 | 0 | 230000000000 | 0
514 | 0 | 0 | 0 | 100 | 0 | 0 | 0 | 0 | 0 | 0 | 0 | 0 | 0 | 0 | 0 | 0 | 0 | 0 | 25 | 0 | 5 | 1 | -53.73 | 0 | 0 | 1 | 0 | 0 | 1.363 | 0 | 2896 | 0 | 0 | 0 | 0 | 2.16 | 0 | 6 | 0 | 230000000000 | 0
515 | 0 | 0 | 0 | 100 | 0 | 0 | 0 | 0 | 0 | 0 | 0 | 0 | 0 | 0 | 0 | 0 | 0 | 0 | 25 | 0 | 7 | 1 | -91 | 0 | 0 | 1 | 0 | 0 | 1.363 | 0 | 2896 | 0 | 0 | 0 | 0 | 2.16 | 0 | 6 | 0 | 230000000000 | 0
516 | 0 | 0 | 0 | 100 | 0 | 0 | 0 | 0 | 0 | 0 | 0 | 0 | 0 | 0 | 0 | 0 | 0 | 0 | 25 | 0 | 9 | 1 | -103 | 0 | 0 | 1 | 0 | 0 | 1.363 | 0 | 2896 | 0 | 0 | 0 | 0 | 2.16 | 0 | 6 | 0 | 230000000000 | 0
517 | 0 | 20 | 80 | 0 | 0 | 0 | 0 | 0 | 0 | 0 | 0 | 0 | 0 | 0 | 0 | 0 | 0 | 0 | 25 | 1 | 3 | 1 | 230.52 | 0 | 0 | 1 | 0 | 0 | 1.24666 | 0.0009970012 | 1827.481 | 187.2669 | -4.806214 | 0.9089013 | 0.5270221 | 1.854977 | 0.1035768 | 9.119639 | 1.657229 | 175598195569.9 | 8.286145
518 | 0 | 20 | 80 | 0 | 0 | 0 | 0 | 0 | 0 | 0 | 0 | 0 | 0 | 0 | 0 | 0 | 0 | 0 | 25 | 1 | 4 | 1 | 332.48 | 0 | 0 | 1 | 0 | 0 | 1.24666 | 0.0009970012 | 1827.481 | 187.2669 | -4.806214 | 0.9089013 | 0.5270221 | 1.854977 | 0.1035768 | 9.119639 | 1.657229 | 175598195569.9 | 8.286145
519 | 0 | 20 | 80 | 0 | 0 | 0 | 0 | 0 | 0 | 0 | 0 | 0 | 0 | 0 | 0 | 0 | 0 | 0 | 25 | 1 | 5 | 1 | 342.67 | 0 | 0 | 1 | 0 | 0 | 1.24666 | 0.0009970012 | 1827.481 | 187.2669 | -4.806214 | 0.9089013 | 0.5270221 | 1.854977 | 0.1035768 | 9.119639 | 1.657229 | 175598195569.9 | 8.286145
520 | 0 | 20 | 80 | 0 | 0 | 0 | 0 | 0 | 0 | 0 | 0 | 0 | 0 | 0 | 0 | 0 | 0 | 0 | 25 | 1 | 7 | 1 | 370.4 | 0 | 0 | 1 | 0 | 0 | 1.24666 | 0.0009970012 | 1827.481 | 187.2669 | -4.806214 | 0.9089013 | 0.5270221 | 1.854977 | 0.1035768 | 9.119639 | 1.657229 | 175598195569.9 | 8.286145
521 | 0 | 20 | 80 | 0 | 0 | 0 | 0 | 0 | 0 | 0 | 0 | 0 | 0 | 0 | 0 | 0 | 0 | 0 | 25 | 1 | 9 | 1 | 361.39 | 0 | 0 | 1 | 0 | 0 | 1.24666 | 0.0009970012 | 1827.481 | 187.2669 | -4.806214 | 0.9089013 | 0.5270221 | 1.854977 | 0.1035768 | 9.119639 | 1.657229 | 175598195569.9 | 8.286145
522 | 0 | 20 | 80 | 0 | 0 | 0 | 0 | 0 | 0 | 0 | 0 | 0 | 0 | 0 | 0 | 0 | 0 | 0 | 25 | 0 | 3 | 1 | 179.14 | 0 | 0 | 1 | 0 | 0 | 1.24666 | 0.0009970012 | 1827.481 | 187.2669 | -4.806214 | 0.9089013 | 0.5270221 | 1.854977 | 0.1035768 | 9.119639 | 1.657229 | 175598195569.9 | 8.286145
523 | 0 | 20 | 80 | 0 | 0 | 0 | 0 | 0 | 0 | 0 | 0 | 0 | 0 | 0 | 0 | 0 | 0 | 0 | 25 | 0 | 4 | 1 | 273.73 | 0 | 0 | 1 | 0 | 0 | 1.24666 | 0.0009970012 | 1827.481 | 187.2669 | -4.806214 | 0.9089013 | 0.5270221 | 1.854977 | 0.1035768 | 9.119639 | 1.657229 | 175598195569.9 | 8.286145
524 | 0 | 20 | 80 | 0 | 0 | 0 | 0 | 0 | 0 | 0 | 0 | 0 | 0 | 0 | 0 | 0 | 0 | 0 | 25 | 0 | 5 | 1 | 309.66 | 0 | 0 | 1 | 0 | 0 | 1.24666 | 0.0009970012 | 1827.481 | 187.2669 | -4.806214 | 0.9089013 | 0.5270221 | 1.854977 | 0.1035768 | 9.119639 | 1.657229 | 175598195569.9 | 8.286145
525 | 0 | 20 | 80 | 0 | 0 | 0 | 0 | 0 | 0 | 0 | 0 | 0 | 0 | 0 | 0 | 0 | 0 | 0 | 25 | 0 | 7 | 1 | 315.35 | 0 | 0 | 1 | 0 | 0 | 1.24666 | 0.0009970012 | 1827.481 | 187.2669 | -4.806214 | 0.9089013 | 0.5270221 | 1.854977 | 0.1035768 | 9.119639 | 1.657229 | 175598195569.9 | 8.286145
526 | 0 | 20 | 80 | 0 | 0 | 0 | 0 | 0 | 0 | 0 | 0 | 0 | 0 | 0 | 0 | 0 | 0 | 0 | 25 | 0 | 9 | 1 | 324.7 | 0 | 0 | 1 | 0 | 0 | 1.24666 | 0.0009970012 | 1827.481 | 187.2669 | -4.806214 | 0.9089013 | 0.5270221 | 1.854977 | 0.1035768 | 9.119639 | 1.657229 | 175598195569.9 | 8.286145
531 | 86.233 | 13.68 | 0 | 0.08 | 0 | 0.004 | 0 | 0.003 | 0 | 0 | 0 | 0 | 0 | 0 | 0 | 0 | 0 | 0 | 25 | 1 | 7 | 0.215 | 50.28 | 0 | 0 | 1 | 0 | 0 | 1.242078 | 0.007349076 | 1865.18 | 135.8524 | -0.5852161 | 1.285075 | 0.4215568 | 1.805713 | 0.06298536 | 7.707114 | 0.7082146 | 168527209511.2 | 4.603536
532 | 85.8115 | 13.14 | 0 | 1.04 | 0 | 0.0035 | 0 | 0.005 | 0 | 0 | 0 | 0 | 0 | 0 | 0 | 0 | 0 | 0 | 25 | 1 | 7 | 0.215 | 100.249 | 0 | 0 | 1 | 0 | 0 | 1.242681 | 0.01079107 | 1869.535 | 155.3276 | -0.6177136 | 1.322052 | 0.4449058 | 1.808464 | 0.06760357 | 7.705958 | 0.7098513 | 168902560749.5 | 6.545661
533 | 84.514 | 13.6 | 0 | 1.88 | 0 | 0.004 | 0 | 0.002 | 0 | 0 | 0 | 0 | 0 | 0 | 0 | 0 | 0 | 0 | 25 | 1 | 7 | 0.215 | 167.65 | 0 | 0 | 1 | 0 | 0 | 1.243376 | 0.01205923 | 1876.522 | 171.0552 | -0.641665 | 1.25019 | 0.4761089 | 1.80909 | 0.07241366 | 7.685885 | 0.7285471 | 169158018363.2 | 7.713537
534 | 83.5731 | 12.94 | 0 | 3.48 | 0 | 0.0039 | 0 | 0.003 | 0 | 0 | 0 | 0 | 0 | 0 | 0 | 0 | 0 | 0 | 25 | 1 | 7 | 0.215 | 215.42 | 0 | 0 | 1 | 0 | 0 | 1.244458 | 0.01542012 | 1884.617 | 196.4596 | -0.6912735 | 1.294995 | 0.5034748 | 1.813267 | 0.07920365 | 7.678987 | 0.735232 | 169778882387.8 | 9.712042
535 | 82.1838 | 13.04 | 0 | 4.77 | 0 | 0.0032 | 0 | 0.003 | 0 | 0 | 0 | 0 | 0 | 0 | 0 | 0 | 0 | 0 | 25 | 1 | 7 | 0.215 | 278.81 | 0 | 0 | 1 | 0 | 0 | 1.245424 | 0.01738578 | 1893.693 | 215.4191 | -0.732114 | 1.212888 | 0.533798 | 1.815461 | 0.08481279 | 7.660002 | 0.752271 | 170226704917.9 | 11.01945
536 | 82.635 | 17.35 | 0 | 0.01 | 0 | 0.003 | 0 | 0.002 | 0 | 0 | 0 | 0 | 0 | 0 | 0 | 0 | 0 | 0 | 25 | 1 | 7 | 0.215 | 106.45 | 0 | 0 | 1 | 0 | 0 | 1.242378 | 0.006198467 | 1878.921 | 145.7213 | -0.6625696 | 1.106658 | 0.4800384 | 1.798955 | 0.06767075 | 7.631247 | 0.7762836 | 168131213106.3 | 4.499528
537 | 81.3234 | 17.53 | 0 | 1.14 | 0 | 0.0036 | 0 | 0.003 | 0 | 0 | 0 | 0 | 0 | 0 | 0 | 0 | 0 | 0 | 25 | 1 | 7 | 0.215 | 208.58 | 0 | 0 | 1 | 0 | 0 | 1.243162 | 0.01048239 | 1887.062 | 168.4539 | -0.7253067 | 1.24739 | 0.5223644 | 1.800704 | 0.07439114 | 7.612455 | 0.7914751 | 168484600584.2 | 6.838847
538 | 80.362 | 17.61 | 0 | 2.02 | 0 | 0.004 | 0 | 0.004 | 0 | 0 | 0 | 0 | 0 | 0 | 0 | 0 | 0 | 0 | 25 | 1 | 7 | 0.215 | 279.88 | 0 | 0 | 1 | 0 | 0 | 1.243769 | 0.0128973 | 1893.243 | 184.0439 | -0.7734562 | 1.35005 | 0.5480989 | 1.802189 | 0.07917427 | 7.598941 | 0.8020142 | 168767450116.8 | 8.214825
539 | 78.8916 | 17.58 | 0 | 3.52 | 0 | 0.0034 | 0 | 0.005 | 0 | 0 | 0 | 0 | 0 | 0 | 0 | 0 | 0 | 0 | 25 | 1 | 7 | 0.215 | 412.85 | 0 | 0 | 1 | 0 | 0 | 1.24484 | 0.01579154 | 1903.262 | 206.7427 | -0.8255839 | 1.332914 | 0.5840175 | 1.804958 | 0.08597101 | 7.579467 | 0.8163871 | 169285189315.8 | 10.02737
540 | 77.8623 | 17.38 | 0 | 4.75 | 0 | 0.0037 | 0 | 0.004 | 0 | 0 | 0 | 0 | 0 | 0 | 0 | 0 | 0 | 0 | 25 | 1 | 7 | 0.215 | 524.62 | 0 | 0 | 1 | 0 | 0 | 1.245739 | 0.01759918 | 1910.663 | 222.7871 | -0.857525 | 1.331194 | 0.6076215 | 1.807551 | 0.09095505 | 7.567277 | 0.8247059 | 169739798381.0 | 11.25753
541 | 71 | 18.7 | 10.3 | 0 | 0 | 0 | 0 | 0 | 0 | 0 | 0 | 0 | 0 | 0 | 0 | 0 | 0 | 0 | 22 | 1 | 7 | 0.0625 | -75 | 0 | 0 | 1 | 0 | 0 | 1.243078 | 0.002649843 | 1876.398 | 153.2953 | -1.648872 | 0.788159 | 0.7950551 | 1.803928 | 0.07546791 | 7.796122 | 1.069267 | 168980610225.7 | 5.346337
542 | 69.7 | 16.6 | 11 | 2.7 | 0 | 0 | 0 | 0 | 0 | 0 | 0 | 0 | 0 | 0 | 0 | 0 | 0 | 0 | 22 | 1 | 7 | 0.0625 | 50 | 0 | 0 | 1 | 0 | 0 | 1.244884 | 0.01228584 | 1885.475 | 195.2932 | -1.75198 | 0.8055263 | 0.85992 | 1.813177 | 0.08534324 | 7.820541 | 1.080581 | 170207517602.0 | 9.23006
543 | 68.534 | 16.3 | 14.4 | 0 | 0 | 0 | 0 | 0.006 | 0.33 | 0.43 | 0 | 0 | 0 | 0 | 0 | 0 | 0 | 0 | 25 | 0.1 | 7 | 0.33 | 80 | 0 | 0 | 1 | 0 | 0 | 1.242838 | 0.01060038 | 1862.256 | 153.3981 | -2.871311 | 2.953752 | 0.896299 | 1.810802 | 0.07766553 | 7.893083 | 1.157172 | 168912769442.4 | 8.812523
544 | 66.475 | 16.3 | 14 | 0 | 2.49 | 0 | 0 | 0.005 | 0.4 | 0.33 | 0 | 0 | 0 | 0 | 0 | 0 | 0 | 0 | 25 | 0.1 | 7 | 0.33 | 210 | 0 | 0 | 1 | 0 | 0 | 1.243597 | 0.01351577 | 1877.822 | 221.149 | -3.065332 | 3.209389 | 0.9410576 | 1.814568 | 0.09103881 | 7.863985 | 1.179096 | 169883113669.5 | 15.25182
545 | 63.874 | 16.5 | 14.1 | 0 | 4.81 | 0 | 0 | 0.006 | 0.41 | 0.3 | 0 | 0 | 0 | 0 | 0 | 0 | 0 | 0 | 25 | 0.1 | 7 | 0.33 | 300 | 0 | 0 | 1 | 0 | 0 | 1.244497 | 0.01616733 | 1893.405 | 271.2046 | -3.165898 | 3.296668 | 0.9832492 | 1.817982 | 0.1030523 | 7.844183 | 1.205301 | 170874479943.3 | 19.45732
546 | 68.534 | 16.3 | 14.4 | 0 | 0 | 0 | 0 | 0.006 | 0.33 | 0.43 | 0 | 0 | 0 | 0 | 0 | 0 | 0 | 0 | 60 | 0.1 | 7 | 0.33 | 80 | 0 | 0 | 1 | 0 | 0 | 1.242838 | 0.01060038 | 1862.256 | 153.3981 | -2.871311 | 2.953752 | 0.896299 | 1.810802 | 0.07766553 | 7.893083 | 1.157172 | 168912769442.4 | 8.812523
547 | 68.534 | 16.3 | 14.4 | 0 | 0 | 0 | 0 | 0.006 | 0.33 | 0.43 | 0 | 0 | 0 | 0 | 0 | 0 | 0 | 0 | 60 | 0.1 | 7 | 0.33 | 150 | 0 | 0 | 1 | 0 | 0 | 1.242838 | 0.01060038 | 1862.256 | 153.3981 | -2.871311 | 2.953752 | 0.896299 | 1.810802 | 0.07766553 | 7.893083 | 1.157172 | 168912769442.4 | 8.812523
548 | 68.534 | 16.3 | 14.4 | 0 | 0 | 0 | 0 | 0.006 | 0.33 | 0.43 | 0 | 0 | 0 | 0 | 0 | 0 | 0 | 0 | 60 | 0.1 | 7 | 0.33 | 220 | 0 | 0 | 1 | 0 | 0 | 1.242838 | 0.01060038 | 1862.256 | 153.3981 | -2.871311 | 2.953752 | 0.896299 | 1.810802 | 0.07766553 | 7.893083 | 1.157172 | 168912769442.4 | 8.812523
549 | 72 | 0 | 0 | 0 | 0 | 0 | 0 | 0 | 0 | 0 | 0 | 28 | 0 | 0 | 0 | 0 | 0 | 0 | 25 | 0.0055 | 4 | 0.166 | 86 | 0 | 0 | 1 | 0 | 0 | 1.326176 | 0.07158954 | 1419.666 | 436.1938 | -10.87145 | 0.06389626 | 0.6872928 | 1.731891 | 0.1093554 | 5.770254 | 2.48535 | 128080781116.8 | 46.72457
550 | 70 | 2 | 0 | 0 | 0 | 0 | 0 | 0 | 0 | 0 | 0 | 28 | 0 | 0 | 0 | 0 | 0 | 0 | 25 | 0.0055 | 4 | 0.166 | 176 | 0 | 0 | 1 | 0 | 0 | 1.326211 | 0.07149448 | 1426.204 | 444.0681 | -10.87515 | 0.9357785 | 0.761466 | 1.729196 | 0.1089729 | 5.73977 | 2.468491 | 127963376333.3 | 46.58858
551 | 68 | 4 | 0 | 0 | 0 | 0 | 0 | 0 | 0 | 0 | 0 | 28 | 0 | 0 | 0 | 0 | 0 | 0 | 25 | 0.0055 | 4 | 0.166 | 277 | 0 | 0 | 1 | 0 | 0 | 1.326247 | 0.0713995 | 1432.727 | 451.6936 | -10.87677 | 1.30179 | 0.8121704 | 1.726507 | 0.1085232 | 5.709355 | 2.451177 | 127846238452.2 | 46.45221
552 | 66 | 6 | 0 | 0 | 0 | 0 | 0 | 0 | 0 | 0 | 0 | 28 | 0 | 0 | 0 | 0 | 0 | 0 | 25 | 0.0055 | 4 | 0.166 | 380 | 0 | 0 | 1 | 0 | 0 | 1.326282 | 0.07130461 | 1439.235 | 459.0831 | -10.87633 | 1.568504 | 0.8536902 | 1.723824 | 0.1080061 | 5.67901 | 2.4334 | 127729366564.3 | 46.31545
555 | 67.5 | 4 | 0 | 0.5 | 0 | 0 | 0 | 0 | 0 | 0 | 0 | 28 | 0 | 0 | 0 | 0 | 0 | 0 | 25 | 0.0055 | 4 | 0.166 | 236 | 0 | 0 | 1 | 0 | 0 | 1.326657 | 0.07133493 | 1434.547 | 456.72 | -10.86509 | 1.348504 | 0.8268613 | 1.727079 | 0.1103415 | 5.701198 | 2.449055 | 127912764467.4 | 46.66681
556 | 67 | 4 | 0 | 1 | 0 | 0 | 0 | 0 | 0 | 0 | 0 | 28 | 0 | 0 | 0 | 0 | 0 | 0 | 25 | 0.0055 | 4 | 0.166 | 296 | 0 | 0 | 1 | 0 | 0 | 1.327068 | 0.07126882 | 1436.373 | 461.7004 | -10.85314 | 1.393174 | 0.8384662 | 1.727653 | 0.112133 | 5.693015 | 2.446897 | 127979504658.1 | 46.88103
557 | 66 | 4 | 0 | 2 | 0 | 0 | 0 | 0 | 0 | 0 | 0 | 28 | 0 | 0 | 0 | 0 | 0 | 0 | 25 | 0.0055 | 4 | 0.166 | 336 | 0 | 0 | 1 | 0 | 0 | 1.327895 | 0.07113192 | 1440.043 | 471.529 | -10.82844 | 1.47708 | 0.8585921 | 1.728807 | 0.115641 | 5.676569 | 2.442473 | 128113631716.3 | 47.30833
558 | 70.5249 | 28.93 | 0 | 0.012 | 0.011 | 0.0009 | 0.11 | 0.0012 | 0.41 | 0 | 0 | 0 | 0 | 0 | 0 | 0 | 0 | 0 | 80 | 8 | 7 | 0.5 | -560 | 0 | 0 | 1 | 0 | 0 | 1.242816 | 0.008901542 | 1922.664 | 173.2688 | -2.017457 | 3.108958 | 0.6641365 | 1.778995 | 0.0795521 | 7.359436 | 0.9679415 | 166407038560.3 | 7.700368
559 | 69.4652 | 28.89 | 0 | 0.011 | 1.08 | 0.0012 | 0.13 | 0.0026 | 0.42 | 0 | 0 | 0 | 0 | 0 | 0 | 0 | 0 | 0 | 80 | 8 | 7 | 0.5 | -500 | 0 | 0 | 1 | 0 | 0 | 1.243197 | 0.01122847 | 1929.52 | 201.0405 | -2.071539 | 3.200605 | 0.6883447 | 1.780433 | 0.08648192 | 7.347831 | 0.9736854 | 166807153430.7 | 11.29235
560 | 68.5043 | 28.88 | 0 | 0.011 | 2.08 | 0.0015 | 0.1 | 0.0032 | 0.42 | 0 | 0 | 0 | 0 | 0 | 0 | 0 | 0 | 0 | 80 | 8 | 7 | 0.5 | -480 | 0 | 0 | 1 | 0 | 0 | 1.243537 | 0.01258432 | 1935.809 | 223.378 | -2.075893 | 3.235601 | 0.7044011 | 1.781784 | 0.09242109 | 7.338022 | 0.9772295 | 167201630678.2 | 13.80449
561 | 66.4736 | 28.85 | 0 | 0.01 | 4.1 | 0.0009 | 0.12 | 0.0055 | 0.44 | 0 | 0 | 0 | 0 | 0 | 0 | 0 | 0 | 0 | 80 | 8 | 7 | 0.5 | -11 | 0 | 0 | 1 | 0 | 0 | 1.244294 | 0.01538899 | 1949.342 | 263.6671 | -2.157777 | 3.342751 | 0.7380301 | 1.784476 | 0.1034087 | 7.314826 | 0.9876365 | 167988717619.3 | 17.916
562 | 62.4719 | 28.78 | 0 | 0.01 | 8.17 | 0.001 | 0.1 | 0.0071 | 0.46 | 0 | 0 | 0 | 0 | 0 | 0 | 0 | 0 | 0 | 80 | 8 | 7 | 0.5 | 199 | 0 | 0 | 1 | 0 | 0 | 1.245894 | 0.01939074 | 1977.083 | 330.2311 | -2.240256 | 3.495303 | 0.7936135 | 1.790171 | 0.1230957 | 7.269428 | 1.003816 | 169684884272.7 | 24.2478
563 | 69.4473 | 28.97 | 0 | 1.04 | 0.01 | 0.0012 | 0.11 | 0.0015 | 0.42 | 0 | 0 | 0 | 0 | 0 | 0 | 0 | 0 | 0 | 80 | 8 | 7 | 0.5 | -161 | 0 | 0 | 1 | 0 | 0 | 1.243512 | 0.01177581 | 1929.609 | 188.7748 | -2.083725 | 3.171057 | 0.7001069 | 1.780687 | 0.08490743 | 7.34341 | 0.9747539 | 166722004118.5 | 9.186179
564 | 68.3564 | 29.06 | 0 | 2.07 | 0.01 | 0.0017 | 0.09 | 0.0019 | 0.41 | 0 | 0 | 0 | 0 | 0 | 0 | 0 | 0 | 0 | 80 | 8 | 7 | 0.5 | 8 | 0 | 0 | 1 | 0 | 0 | 1.244227 | 0.01396974 | 1936.767 | 202.9571 | -2.09416 | 3.175787 | 0.7264578 | 1.782316 | 0.09004484 | 7.327989 | 0.97932 | 167060528891.1 | 10.40009
565 | 66.1551 | 29.1 | 0 | 4.19 | 0.011 | 0.0015 | 0.1 | 0.0024 | 0.44 | 0 | 0 | 0 | 0 | 0 | 0 | 0 | 0 | 0 | 80 | 8 | 7 | 0.5 | 344 | 0 | 0 | 1 | 0 | 0 | 1.245703 | 0.01768187 | 1951.323 | 228.9377 | -2.243808 | 3.29184 | 0.7770703 | 1.785914 | 0.09939362 | 7.294322 | 0.9928037 | 167722893778.0 | 12.64443
566 | 72.542 | 17 | 8.1 | 0.17 | 0 | 0.05 | 0 | 0.108 | 0.55 | 1.01 | 0.19 | 0 | 0 | 0 | 0.12 | 0.16 | 0 | 0 | 25 | 0.6 | 7 | 0.215 | 449 | 0 | 0 | 1 | 0 | 0 | 1.240196 | 0.03468742 | 1873.496 | 222.4296 | -4.571718 | 6.209178 | 0.9146141 | 1.809544 | 0.1083504 | 7.71325 | 1.121401 | 166642943107.0 | 15.84656
567 | 72.542 | 17 | 8.1 | 0.17 | 0 | 0.05 | 0 | 0.108 | 0.55 | 1.01 | 0.19 | 0 | 0 | 0 | 0.12 | 0.16 | 0 | 0 | 25 | 0.6 | 7 | 0.215 | 379 | 0 | 0 | 1 | 0 | 0 | 1.240196 | 0.03468742 | 1873.496 | 222.4296 | -4.571718 | 6.209178 | 0.9146141 | 1.809544 | 0.1083504 | 7.71325 | 1.121401 | 166642943107.0 | 15.84656
568 | 76.774 | 12.2 | 0 | 11 | 0.02 | 0 | 0 | 0.006 | 0 | 0 | 0 | 0 | 0 | 0 | 0 | 0 | 0 | 0 | 25 | 1 | 0 | 0.05 | 601 | 1 | 0 | 0 | 0 | 0 | 1.25007 | 0.02504587 | 1934.026 | 288.1649 | -0.9186085 | 0.9235678 | 0.6352967 | 1.82905 | 0.1064783 | 7.593676 | 0.8061428 | 172597066400.4 | 15.90081
569 | 67.567 | 13.9 | 0 | 0 | 18.5 | 0 | 0 | 0.002 | 0.031 | 0 | 0 | 0 | 0 | 0 | 0 | 0 | 0 | 0 | 25 | 1 | 0 | 0.05 | -205 | 1 | 0 | 0 | 0 | 0 | 1.250273 | 0.02484694 | 1993.652 | 465.0992 | -0.595818 | 1.088122 | 0.6862345 | 1.83512 | 0.1510788 | 7.530755 | 0.8513133 | 177165316528.7 | 34.92866
570 | 79.646 | 13.9 | 0 | 0 | 0 | 0 | 0 | 0.004 | 0.03 | 0.02 | 0 | 0 | 6.4 | 0 | 0 | 0 | 0 | 0 | 25 | 1 | 0 | 0.05 | 341 | 1 | 0 | 0 | 0 | 0 | 1.247234 | 0.01614745 | 1891.075 | 154.5695 | -2.178082 | 1.613492 | 0.6651528 | 1.79136 | 0.07498591 | 7.496122 | 0.9832608 | 167765853666.1 | 4.836911
571 | 83.59 | 13.3 | 0 | 0 | 0 | 0 | 0 | 0.01 | 3 | 0.1 | 0 | 0 | 0 | 0 | 0 | 0 | 0 | 0 | 25 | 1 | 0 | 0.05 | 229 | 1 | 0 | 0 | 0 | 0 | 1.236948 | 0.01889297 | 1855.19 | 139.7381 | -8.163465 | 6.811513 | 0.6223939 | 1.810711 | 0.06470985 | 7.493046 | 1.103816 | 164500768823.2 | 16.5955
572 | 65.398 | 25.26 | 6.39 | 2.72 | 0 | 0.232 | 0 | 0 | 0 | 0 | 0 | 0 | 0 | 0 | 0 | 0 | 0 | 0 | 80 | 4 | 7 | 1 | 609 | 0 | 0 | 1 | 0 | 0 | 1.240866 | 0.03994642 | 1906.011 | 272.5797 | -4.891347 | 8.52568 | 0.9118936 | 1.805434 | 0.1504437 | 7.524892 | 1.110387 | 167302519351.4 | 18.60902
573 | 63.15 | 25.29 | 6.89 | 1.55 | 2.86 | 0.26 | 0 | 0 | 0 | 0 | 0 | 0 | 0 | 0 | 0 | 0 | 0 | 0 | 80 | 4 | 7 | 1 | 758 | 0 | 0 | 1 | 0 | 0 | 1.240605 | 0.04264659 | 1914.159 | 316.675 | -5.361012 | 9.064029 | 0.9538466 | 1.809126 | 0.1628525 | 7.519796 | 1.134537 | 167927978336.4 | 23.09777
574 | 63.059 | 25.7 | 7 | 1.94 | 2.05 | 0.251 | 0 | 0 | 0 | 0 | 0 | 0 | 0 | 0 | 0 | 0 | 0 | 0 | 80 | 4 | 7 | 1 | 515 | 0 | 0 | 1 | 0 | 0 | 1.24079 | 0.04185258 | 1913.74 | 305.583 | -5.255167 | 8.905346 | 0.9548755 | 1.807556 | 0.1597207 | 7.516459 | 1.138288 | 167755525008.9 | 21.92659
575 | 21.7 | 20.2 | 0 | 0 | 0 | 0 | 0 | 0 | 0 | 0 | 24.7 | 10.5 | 0 | 0 | 0 | 22.9 | 0 | 0 | 25 | 0.6 | 7 | 1 | -130 | 0 | 0 | 1 | 0 | 0 | 1.290243 | 0.05581635 | 1609.809 | 427.0634 | -2.566492 | 6.111787 | 1.609438 | 1.775964 | 0.1184402 | 7.398986 | 2.728385 | 145178669195.6 | 37.05582
576 | 8 | 0 | 4 | 0 | 0 | 0 | 0 | 0 | 0 | 0 | 0 | 28 | 11 | 0 | 49 | 0 | 0 | 0 | 25 | 0.6 | 7 | 1 | 263 | 0 | 0 | 1 | 0 | 0 | 1.418188 | 0.0467416 | 1528.571 | 510.3648 | -28.75318 | 6.874237 | 1.205103 | 1.603821 | 0.08522028 | 4.06434 | 1.551253 | 105531712856.1 | 31.94309
577 | 0 | 25 | 0 | 0 | 0 | 0 | 0 | 0 | 14 | 0 | 0 | 13 | 25 | 0 | 23 | 0 | 0 | 0 | 25 | 0.6 | 7 | 1 | 11 | 0 | 0 | 1 | 0 | 0 | 1.321171 | 0.08690181 | 1785.443 | 461.7445 | -38.25833 | 15.7138 | 1.609332 | 1.669522 | 0.1234303 | 4.399026 | 1.015537 | 121187642234.0 | 33.50976
578 | 22 | 21 | 24 | 0 | 0 | 0 | 0 | 0 | 0 | 0 | 0 | 9 | 0 | 0 | 0 | 24 | 0 | 0 | 25 | 0.6 | 7 | 1 | 164 | 0 | 0 | 1 | 0 | 0 | 1.278513 | 0.05464135 | 1710.809 | 389.77 | -11.42124 | 5.295751 | 1.606672 | 1.784318 | 0.1185853 | 7.357917 | 2.397495 | 156017409620.1 | 37.15486
579 | 25 | 23 | 26 | 0 | 0 | 0 | 0 | 0 | 0 | 0 | 0 | 0 | 0 | 0 | 0 | 26 | 0 | 0 | 25 | 0.6 | 7 | 1 | -8 | 0 | 0 | 1 | 0 | 0 | 1.24673 | 0.003026398 | 1871.584 | 180.1598 | -3.74167 | 1.63399 | 1.386279 | 1.820023 | 0.09656888 | 8.249391 | 1.477329 | 172490290665.7 | 8.280456
580 | 23 | 21 | 24 | 0 | 0 | 0 | 0 | 0 | 0 | 0 | 0 | 0 | 0 | 0 | 8 | 24 | 0 | 0 | 25 | 0.6 | 7 | 1 | 1040 | 0 | 0 | 1 | 0 | 0 | 1.266727 | 0.04941496 | 1877.318 | 172.4078 | -10.41286 | 6.444163 | 1.566682 | 1.794396 | 0.1226946 | 7.860358 | 1.870953 | 166717605602.0 | 19.786
581 | 24.06 | 25.12 | 25.92 | 0 | 0 | 0 | 0 | 0 | 0 | 0 | 0 | 0 | 0 | 0 | 0 | 24.9 | 0 | 0 | 25 | 0.6128 | 7 | 1 | 310 | 0 | 1 | 0 | 0 | 0 | 1.246792 | 0.002981317 | 1880.427 | 185.2726 | -3.89763 | 1.673219 | 1.384942 | 1.815561 | 0.09913325 | 8.19095 | 1.510449 | 172142867074.5 | 8.436693
582 | 20.56 | 16.48 | 25.48 | 0 | 0 | 0 | 0 | 0 | 0 | 0 | 13.49 | 0 | 0 | 0 | 0 | 23.99 | 0 | 0 | 25 | 0.6128 | 7 | 1 | 90 | 0 | 1 | 0 | 0 | 0 | 1.250566 | 0.008648381 | 1792.136 | 227.3799 | 0.8536911 | 3.49695 | 1.582167 | 1.839239 | 0.08924612 | 8.735242 | 1.587603 | 169352273740.1 | 13.26977
583 | 18.78 | 16.25 | 21.78 | 0 | 0 | 0 | 0 | 0 | 0 | 0 | 21.69 | 0 | 0 | 0 | 0 | 21.5 | 0 | 0 | 25 | 0.6128 | 7 | 1 | 80 | 0 | 1 | 0 | 0 | 0 | 1.252954 | 0.01028066 | 1761.253 | 254.3079 | 3.062303 | 3.959129 | 1.607567 | 1.840829 | 0.08938009 | 8.87247 | 1.677539 | 166520354310.8 | 15.05357
584 | 17.87 | 16.65 | 18.79 | 0 | 0 | 0 | 0 | 0.03 | 8.99 | 0 | 10.17 | 8.63 | 0 | 0 | 0 | 18.86 | 0 | 0 | 25 | 0.1 | 7 | 1 | 580 | 0 | 0 | 1 | 0 | 0 | 1.262623 | 0.06493189 | 1662.143 | 375.992 | -22.73448 | 11.88817 | 1.932082 | 1.807059 | 0.1202836 | 6.996775 | 2.717638 | 143874501915.6 | 39.56153
585 | 17.87 | 16.65 | 18.79 | 0 | 0 | 0 | 0 | 0.03 | 8.99 | 0 | 10.17 | 8.63 | 0 | 0 | 0 | 18.86 | 0 | 0 | 25 | 1 | 7 | 1 | -250 | 0 | 0 | 1 | 0 | 0 | 1.262623 | 0.06493189 | 1662.143 | 375.992 | -22.73448 | 11.88817 | 1.932082 | 1.807059 | 0.1202836 | 6.996775 | 2.717638 | 143874501915.6 | 39.56153
586 | 23.4 | 21.8 | 24.6 | 0 | 0 | 0 | 0 | 0 | 0 | 0 | 0 | 5.6 | 0 | 0 | 0 | 24.7 | 0 | 0 | 25 | 0.6128 | 7 | 1 | 130 | 0 | 1 | 0 | 0 | 0 | 1.267157 | 0.04585683 | 1768.417 | 339.4974 | -9.047176 | 4.586862 | 1.580428 | 1.796855 | 0.1124456 | 7.671523 | 2.156029 | 161868993707.1 | 31.20875
587 | 23.4 | 21.8 | 24.6 | 0 | 0 | 0 | 0 | 0 | 0 | 0 | 0 | 5.6 | 0 | 0 | 0 | 24.7 | 0 | 0 | 25 | 0.6128 | 7 | 1 | 180 | 0 | 0 | 1 | 0 | 0 | 1.267157 | 0.04585683 | 1768.417 | 339.4974 | -9.047176 | 4.586862 | 1.580428 | 1.796855 | 0.1124456 | 7.671523 | 2.156029 | 161868993707.1 | 31.20875
588 | 23.4 | 21.8 | 24.6 | 0 | 0 | 0 | 0 | 0 | 0 | 0 | 0 | 5.6 | 0 | 0 | 0 | 24.7 | 0 | 0 | 25 | 0.6128 | 7 | 1 | 280 | 0 | 0 | 1 | 0 | 0 | 1.267157 | 0.04585683 | 1768.417 | 339.4974 | -9.047176 | 4.586862 | 1.580428 | 1.796855 | 0.1124456 | 7.671523 | 2.156029 | 161868993707.1 | 31.20875
589 | 23.4 | 21.8 | 24.6 | 0 | 0 | 0 | 0 | 0 | 0 | 0 | 0 | 5.6 | 0 | 0 | 0 | 24.7 | 0 | 0 | 25 | 0.6128 | 7 | 1 | 710 | 0 | 0 | 1 | 0 | 0 | 1.267157 | 0.04585683 | 1768.417 | 339.4974 | -9.047176 | 4.586862 | 1.580428 | 1.796855 | 0.1124456 | 7.671523 | 2.156029 | 161868993707.1 | 31.20875
590 | 23.4 | 21.8 | 24.6 | 0 | 0 | 0 | 0 | 0 | 0 | 0 | 0 | 5.6 | 0 | 0 | 0 | 24.7 | 0 | 0 | 25 | 0.6128 | 7 | 1 | 140 | 0 | 0 | 1 | 0 | 0 | 1.267157 | 0.04585683 | 1768.417 | 339.4974 | -9.047176 | 4.586862 | 1.580428 | 1.796855 | 0.1124456 | 7.671523 | 2.156029 | 161868993707.1 | 31.20875
591 | 23.4 | 21.8 | 24.6 | 0 | 0 | 0 | 0 | 0 | 0 | 0 | 0 | 5.6 | 0 | 0 | 0 | 24.7 | 0 | 0 | 25 | 0.6128 | 7 | 1 | 180 | 0 | 0 | 1 | 0 | 0 | 1.267157 | 0.04585683 | 1768.417 | 339.4974 | -9.047176 | 4.586862 | 1.580428 | 1.796855 | 0.1124456 | 7.671523 | 2.156029 | 161868993707.1 | 31.20875
593 | 38.03 | 23.63 | 13.33 | 0 | 0 | 0 | 0 | 0 | 0 | 24.99 | 0 | 0 | 0 | 0 | 0 | 0 | 0 | 0 | 25 | 0 | 0 | 1 | 931 | 0 | 0 | 1 | 0 | 0 | 1.270906 | 0.03604356 | 1819.815 | 237.0042 | -2.124472 | 1.85192 | 1.320985 | 1.727408 | 0.130857 | 7.499535 | 1.2247 | 156234893608.5 | 21.76543
594 | 36.68 | 22.79 | 12.86 | 0 | 0 | 0 | 0 | 0 | 0 | 24.1 | 0 | 3.55 | 0 | 0 | 0 | 0 | 0 | 0 | 25 | 0 | 0 | 1 | 923 | 0 | 0 | 1 | 0 | 0 | 1.282151 | 0.04703713 | 1757.934 | 321.3502 | -5.508411 | 3.757194 | 1.481943 | 1.719222 | 0.129706 | 7.185493 | 1.646276 | 150634747751.6 | 29.3043
595 | 25 | 23 | 26 | 0 | 0 | 0 | 0 | 0 | 0 | 0 | 0 | 0 | 0 | 0 | 0 | 26 | 0 | 0 | 25 | 0.1 | 7 | 1 | 805 | 0 | 0 | 1 | 0 | 0 | 1.24673 | 0.003026398 | 1871.584 | 180.1598 | -3.74167 | 1.63399 | 1.386279 | 1.820023 | 0.09656888 | 8.249391 | 1.477329 | 172490290665.7 | 8.280456
596 | 25 | 23 | 26 | 0 | 0 | 0 | 0 | 0 | 0 | 0 | 0 | 0 | 0 | 0 | 0 | 26 | 0 | 0 | 25 | 0.1 | 1 | 1 | 246 | 0 | 0 | 1 | 0 | 0 | 1.24673 | 0.003026398 | 1871.584 | 180.1598 | -3.74167 | 1.63399 | 1.386279 | 1.820023 | 0.09656888 | 8.249391 | 1.477329 | 172490290665.7 | 8.280456
597 | 23.9 | 22.3 | 25.1 | 0 | 0 | 0 | 0 | 0 | 0 | 0 | 0 | 3.5 | 0 | 0 | 0 | 25.2 | 0 | 0 | 25 | 0.6128 | 7 | 1.67 | 808 | 0 | 1 | 0 | 0 | 0 | 1.259797 | 0.03773481 | 1805.866 | 296.5507 | -7.300411 | 3.922592 | 1.543405 | 1.805103 | 0.107633 | 7.878687 | 1.959166 | 165694704556.6 | 25.95168
598 | 23.4 | 21.8 | 24.6 | 0 | 0 | 0 | 0 | 0 | 0 | 0 | 0 | 5.6 | 0 | 0 | 0 | 24.7 | 0 | 0 | 25 | 0.6128 | 7 | 1.67 | 496 | 0 | 0 | 1 | 0 | 0 | 1.267157 | 0.04585683 | 1768.417 | 339.4974 | -9.047176 | 4.586862 | 1.580428 | 1.796855 | 0.1124456 | 7.671523 | 2.156029 | 161868993707.1 | 31.20875
599 | 22.9 | 21.3 | 24 | 0 | 0 | 0 | 0 | 0 | 0 | 0 | 0 | 7.7 | 0 | 0 | 0 | 24.1 | 0 | 0 | 25 | 0.6128 | 7 | 1.67 | 256 | 0 | 0 | 1 | 0 | 0 | 1.27424 | 0.05175603 | 1732.584 | 372.8235 | -10.55204 | 5.055244 | 1.600494 | 1.78878 | 0.1163316 | 7.469863 | 2.311817 | 158172595874.1 | 35.14635
600 | 20.0724 | 18.4 | 40.84 | 0 | 0 | 0.0011 | 0 | 0.0165 | 0 | 0 | 0 | 0 | 0 | 0 | 0 | 20.67 | 0 | 0 | 25 | 0.6128 | 7 | 1 | 320 | 0 | 0 | 1 | 0 | 0 | 1.246187 | 0.01127204 | 1845.276 | 180.4582 | -3.992838 | 2.179094 | 1.341054 | 1.838022 | 0.09611393 | 8.58417 | 1.50155 | 173818349796.6 | 8.992124
601 | 18.5931 | 16.95 | 37.81 | 7.64 | 0 | 0.0009 | 0 | 0.016 | 0 | 0 | 0 | 0 | 0 | 0 | 0 | 18.99 | 0 | 0 | 25 | 0.6128 | 7 | 1 | 910 | 0 | 0 | 1 | 0 | 0 | 1.251613 | 0.02263353 | 1894.173 | 283.2887 | -4.384597 | 2.286021 | 1.466579 | 1.853174 | 0.1158177 | 8.465246 | 1.564009 | 176439659191.9 | 14.76477
602 | 0 | 13.31 | 81.45 | 5.24 | 0 | 0 | 0 | 0 | 0 | 0 | 0 | 0 | 0 | 0 | 0 | 0 | 0 | 0 | 45 | 0.5 | 7 | 0.215 | 262.1 | 0 | 0 | 1 | 0 | 0 | 1.250214 | 0.01646596 | 1833.687 | 251.9775 | -4.184217 | 1.126802 | 0.5607784 | 1.880358 | 0.1027203 | 9.268471 | 1.54628 | 178593296673.6 | 11.7772
603 | 0 | 20.53 | 74.55 | 4.92 | 0 | 0 | 0 | 0 | 0 | 0 | 0 | 0 | 0 | 0 | 0 | 0 | 0 | 0 | 45 | 0.5 | 7 | 0.215 | 576.8 | 0 | 0 | 1 | 0 | 0 | 1.250186 | 0.01586773 | 1866.88 | 261.6708 | -5.386269 | 0.8368711 | 0.6657074 | 1.859956 | 0.117223 | 8.960277 | 1.754385 | 176892747231.1 | 12.53228
606 | 0 | 16.75 | 73.56 | 9.69 | 0 | 0 | 0 | 0 | 0 | 0 | 0 | 0 | 0 | 0 | 0 | 0 | 0 | 0 | 45 | 0.5 | 7 | 0.215 | 576.8 | 0 | 0 | 1 | 0 | 0 | 1.253625 | 0.02210952 | 1885.217 | 311.0046 | -5.28343 | 0.9376261 | 0.703661 | 1.877021 | 0.1211913 | 8.990402 | 1.737557 | 179168890302.9 | 15.05906
607 | 0 | 32.02 | 62.82 | 5.16 | 0 | 0 | 0 | 0 | 0 | 0 | 0 | 0 | 0 | 0 | 0 | 0 | 0 | 0 | 45 | 0.5 | 7 | 0.215 | 567.8 | 0 | 0 | 1 | 0 | 0 | 1.250678 | 0.01607918 | 1924.08 | 275.734 | -6.628698 | 0.7164646 | 0.773964 | 1.829243 | 0.1324051 | 8.460622 | 1.946234 | 174466706007.7 | 13.71963
609 | 0 | 13.98 | 74.36 | 11.66 | 0 | 0 | 0 | 0 | 0 | 0 | 0 | 0 | 0 | 0 | 0 | 0 | 0 | 0 | 45 | 0.5 | 7 | 0.215 | 531.8 | 0 | 0 | 1 | 0 | 0 | 1.255066 | 0.02420676 | 1886.971 | 328.4862 | -5.041914 | 0.9963891 | 0.6919736 | 1.887774 | 0.1192817 | 9.057784 | 1.697379 | 180421611195.1 | 15.7488
610 | 0 | 10.53 | 74.44 | 15.03 | 0 | 0 | 0 | 0 | 0 | 0 | 0 | 0 | 0 | 0 | 0 | 0 | 0 | 0 | 45 | 0.5 | 7 | 0.215 | 536.3 | 0 | 0 | 1 | 0 | 0 | 1.257635 | 0.02735264 | 1896.667 | 358.1654 | -4.815575 | 1.048051 | 0.6789419 | 1.902953 | 0.117232 | 9.117248 | 1.658842 | 182323809269.2 | 16.88201
611 | 0 | 13.06 | 72.04 | 14.9 | 0 | 0 | 0 | 0 | 0 | 0 | 0 | 0 | 0 | 0 | 0 | 0 | 0 | 0 | 45 | 0.5 | 7 | 0.215 | 590.4 | 0 | 0 | 1 | 0 | 0 | 1.257581 | 0.02717964 | 1908.497 | 358.4546 | -5.232785 | 0.9918326 | 0.7264326 | 1.895329 | 0.1238269 | 9.004906 | 1.729209 | 181677614524.0 | 17.213
621 | 0 | 26.34 | 54.35 | 19.3 | 0 | 0 | 0 | 0 | 0 | 0 | 0 | 0 | 0 | 0 | 0 | 0 | 0 | 0 | 45 | 0.5 | 7 | 0.1 | 527.3 | 0 | 0 | 1 | 0 | 0 | 1.261335 | 0.03022076 | 2011.959 | 388.1771 | -6.87504 | 1.344731 | 0.9427653 | 1.863262 | 0.1577664 | 8.267218 | 1.982068 | 179954565858.7 | 20.78053
625 | 0 | 13.31 | 81.45 | 5.24 | 0 | 0 | 0 | 0 | 0 | 0 | 0 | 0 | 0 | 0 | 0 | 0 | 0 | 0 | 60 | 0.5 | 7 | 0.1 | 299.7 | 0 | 0 | 1 | 0 | 0 | 1.250214 | 0.01646596 | 1833.687 | 251.9775 | -4.184217 | 1.126802 | 0.5607784 | 1.880358 | 0.1027203 | 9.268471 | 1.54628 | 178593296673.6 | 11.7772
626 | 0 | 20.53 | 74.55 | 4.92 | 0 | 0 | 0 | 0 | 0 | 0 | 0 | 0 | 0 | 0 | 0 | 0 | 0 | 0 | 60 | 0.5 | 7 | 0.1 | 445.3 | 0 | 0 | 1 | 0 | 0 | 1.250186 | 0.01586773 | 1866.88 | 261.6708 | -5.386269 | 0.8368711 | 0.6657074 | 1.859956 | 0.117223 | 8.960277 | 1.754385 | 176892747231.1 | 12.53228
627 | 0 | 16.95 | 74.64 | 8.41 | 0 | 0 | 0 | 0 | 0 | 0 | 0 | 0 | 0 | 0 | 0 | 0 | 0 | 0 | 60 | 0.5 | 7 | 0.1 | 477.5 | 0 | 0 | 1 | 0 | 0 | 1.252665 | 0.02065177 | 1876.173 | 297.5096 | -5.185468 | 0.9382171 | 0.6840181 | 1.874646 | 0.1186995 | 9.018271 | 1.721373 | 178731862108.9 | 14.34503
628 | 0 | 28.67 | 65.94 | 5.38 | 0 | 0 | 0 | 0 | 0 | 0 | 0 | 0 | 0 | 0 | 0 | 0 | 0 | 0 | 60 | 0.5 | 7 | 0.1 | 554.7 | 0 | 0 | 1 | 0 | 0 | 1.250746 | 0.0164589 | 1909.82 | 276.0695 | -6.3779 | 0.7126732 | 0.7560618 | 1.838461 | 0.129677 | 8.596226 | 1.909061 | 175248671909.3 | 13.63189
629 | 0 | 16.75 | 73.56 | 9.69 | 0 | 0 | 0 | 0 | 0 | 0 | 0 | 0 | 0 | 0 | 0 | 0 | 0 | 0 | 60 | 0.5 | 7 | 0.1 | 496.8 | 0 | 0 | 1 | 0 | 0 | 1.253625 | 0.02210952 | 1885.217 | 311.0046 | -5.28343 | 0.9376261 | 0.703661 | 1.877021 | 0.1211913 | 8.990402 | 1.737557 | 179168890302.9 | 15.05906
630 | 0 | 32.02 | 62.82 | 5.16 | 0 | 0 | 0 | 0 | 0 | 0 | 0 | 0 | 0 | 0 | 0 | 0 | 0 | 0 | 60 | 0.5 | 7 | 0.2 | 348.9 | 0 | 0 | 1 | 0 | 0 | 1.250678 | 0.01607918 | 1924.08 | 275.734 | -6.628698 | 0.7164646 | 0.773964 | 1.829243 | 0.1324051 | 8.460622 | 1.946234 | 174466706007.7 | 13.71963
631 | 0 | 26.63 | 66.5 | 6.87 | 0 | 0 | 0 | 0 | 0 | 0 | 0 | 0 | 0 | 0 | 0 | 0 | 0 | 0 | 60 | 0.5 | 7 | 0.2 | 580.4 | 0 | 0 | 1 | 0 | 0 | 1.251775 | 0.01856834 | 1911.556 | 290.091 | -6.283478 | 0.7787479 | 0.7676086 | 1.845845 | 0.130905 | 8.639876 | 1.894877 | 176118809759.2 | 14.44062
632 | 0 | 13.98 | 74.36 | 11.66 | 0 | 0 | 0 | 0 | 0 | 0 | 0 | 0 | 0 | 0 | 0 | 0 | 0 | 0 | 60 | 0.5 | 7 | 0.2 | 438.9 | 0 | 0 | 1 | 0 | 0 | 1.255066 | 0.02420676 | 1886.971 | 328.4862 | -5.041914 | 0.9963891 | 0.6919736 | 1.887774 | 0.1192817 | 9.057784 | 1.697379 | 180421611195.1 | 15.7488
633 | 0 | 10.53 | 74.44 | 15.03 | 0 | 0 | 0 | 0 | 0 | 0 | 0 | 0 | 0 | 0 | 0 | 0 | 0 | 0 | 60 | 0.5 | 7 | 0.2 | 368.2 | 0 | 0 | 1 | 0 | 0 | 1.257635 | 0.02735264 | 1896.667 | 358.1654 | -4.815575 | 1.048051 | 0.6789419 | 1.902953 | 0.117232 | 9.117248 | 1.658842 | 182323809269.2 | 16.88201
634 | 0 | 13.06 | 72.04 | 14.9 | 0 | 0 | 0 | 0 | 0 | 0 | 0 | 0 | 0 | 0 | 0 | 0 | 0 | 0 | 60 | 0.5 | 7 | 0.2 | 548.2 | 0 | 0 | 1 | 0 | 0 | 1.257581 | 0.02717964 | 1908.497 | 358.4546 | -5.232785 | 0.9918326 | 0.7264326 | 1.895329 | 0.1238269 | 9.004906 | 1.729209 | 181677614524.0 | 17.213
637 | 0 | 18.3 | 66.67 | 15.03 | 0 | 0 | 0 | 0 | 0 | 0 | 0 | 0 | 0 | 0 | 0 | 0 | 0 | 0 | 60 | 0.5 | 7 | 0.2 | 503.2 | 0 | 0 | 1 | 0 | 0 | 1.257787 | 0.02715898 | 1935.991 | 361.1241 | -5.981406 | 0.975183 | 0.8094838 | 1.880309 | 0.1358226 | 8.762924 | 1.848769 | 180482334416.2 | 17.98628
641 | 0 | 9.52 | 69.41 | 21.07 | 0 | 0 | 0 | 0 | 0 | 0 | 0 | 0 | 0 | 0 | 0 | 0 | 0 | 0 | 60 | 0.5 | 7 | 0.2 | 561.1 | 0 | 0 | 1 | 0 | 0 | 1.262553 | 0.03191101 | 1941.995 | 408.3808 | -5.305758 | 0.9971445 | 0.7417279 | 1.915756 | 0.1258682 | 8.98394 | 1.741224 | 184616132592.0 | 19.2663
646 | 0 | 19.04 | 57.97 | 22.98 | 0 | 0 | 0 | 0 | 0 | 0 | 0 | 0 | 0 | 0 | 0 | 0 | 0 | 0 | 60 | 0.5 | 7 | 0.2 | 561.1 | 0 | 0 | 1 | 0 | 0 | 1.264276 | 0.03285767 | 2007.44 | 417.0411 | -6.597658 | 1.241697 | 0.9192349 | 1.890123 | 0.1528493 | 8.479489 | 1.941672 | 182919200125.2 | 21.42853
648 | 0 | 13.31 | 81.45 | 5.24 | 0 | 0 | 0 | 0 | 0 | 0 | 0 | 0 | 0 | 0 | 0 | 0 | 0 | 0 | 75 | 0.5 | 7 | 0.2 | 223.8 | 0 | 0 | 1 | 0 | 0 | 1.250214 | 0.01646596 | 1833.687 | 251.9775 | -4.184217 | 1.126802 | 0.5607784 | 1.880358 | 0.1027203 | 9.268471 | 1.54628 | 178593296673.6 | 11.7772
649 | 0 | 20.53 | 74.55 | 4.92 | 0 | 0 | 0 | 0 | 0 | 0 | 0 | 0 | 0 | 0 | 0 | 0 | 0 | 0 | 75 | 0.5 | 7 | 0.215 | 541.8 | 0 | 0 | 1 | 0 | 0 | 1.250186 | 0.01586773 | 1866.88 | 261.6708 | -5.386269 | 0.8368711 | 0.6657074 | 1.859956 | 0.117223 | 8.960277 | 1.754385 | 176892747231.1 | 12.53228
650 | 0 | 16.95 | 74.64 | 8.41 | 0 | 0 | 0 | 0 | 0 | 0 | 0 | 0 | 0 | 0 | 0 | 0 | 0 | 0 | 75 | 0.5 | 7 | 0.215 | 228.3 | 0 | 0 | 1 | 0 | 0 | 1.252665 | 0.02065177 | 1876.173 | 297.5096 | -5.185468 | 0.9382171 | 0.6840181 | 1.874646 | 0.1186995 | 9.018271 | 1.721373 | 178731862108.9 | 14.34503
651 | 0 | 28.67 | 65.94 | 5.38 | 0 | 0 | 0 | 0 | 0 | 0 | 0 | 0 | 0 | 0 | 0 | 0 | 0 | 0 | 75 | 0.5 | 7 | 0.215 | 561.1 | 0 | 0 | 1 | 0 | 0 | 1.250746 | 0.0164589 | 1909.82 | 276.0695 | -6.3779 | 0.7126732 | 0.7560618 | 1.838461 | 0.129677 | 8.596226 | 1.909061 | 175248671909.3 | 13.63189
652 | 0 | 16.75 | 73.56 | 9.69 | 0 | 0 | 0 | 0 | 0 | 0 | 0 | 0 | 0 | 0 | 0 | 0 | 0 | 0 | 75 | 0.5 | 7 | 0.215 | 368.2 | 0 | 0 | 1 | 0 | 0 | 1.253625 | 0.02210952 | 1885.217 | 311.0046 | -5.28343 | 0.9376261 | 0.703661 | 1.877021 | 0.1211913 | 8.990402 | 1.737557 | 179168890302.9 | 15.05906
653 | 0 | 32.02 | 62.82 | 5.16 | 0 | 0 | 0 | 0 | 0 | 0 | 0 | 0 | 0 | 0 | 0 | 0 | 0 | 0 | 75 | 0.5 | 7 | 0.215 | 411.6 | 0 | 0 | 1 | 0 | 0 | 1.250678 | 0.01607918 | 1924.08 | 275.734 | -6.628698 | 0.7164646 | 0.773964 | 1.829243 | 0.1324051 | 8.460622 | 1.946234 | 174466706007.7 | 13.71963
655 | 0 | 13.98 | 74.36 | 11.66 | 0 | 0 | 0 | 0 | 0 | 0 | 0 | 0 | 0 | 0 | 0 | 0 | 0 | 0 | 75 | 0.5 | 7 | 0.215 | 435.7 | 0 | 0 | 1 | 0 | 0 | 1.255066 | 0.02420676 | 1886.971 | 328.4862 | -5.041914 | 0.9963891 | 0.6919736 | 1.887774 | 0.1192817 | 9.057784 | 1.697379 | 180421611195.1 | 15.7488
656 | 0 | 10.53 | 74.44 | 15.03 | 0 | 0 | 0 | 0 | 0 | 0 | 0 | 0 | 0 | 0 | 0 | 0 | 0 | 0 | 75 | 0.5 | 7 | 0.215 | 377.8 | 0 | 0 | 1 | 0 | 0 | 1.257635 | 0.02735264 | 1896.667 | 358.1654 | -4.815575 | 1.048051 | 0.6789419 | 1.902953 | 0.117232 | 9.117248 | 1.658842 | 182323809269.2 | 16.88201
657 | 0 | 13.06 | 72.04 | 14.9 | 0 | 0 | 0 | 0 | 0 | 0 | 0 | 0 | 0 | 0 | 0 | 0 | 0 | 0 | 75 | 0.5 | 7 | 0.215 | 479.1 | 0 | 0 | 1 | 0 | 0 | 1.257581 | 0.02717964 | 1908.497 | 358.4546 | -5.232785 | 0.9918326 | 0.7264326 | 1.895329 | 0.1238269 | 9.004906 | 1.729209 | 181677614524.0 | 17.213
658 | 0 | 22.59 | 65.14 | 12.27 | 0 | 0 | 0 | 0 | 0 | 0 | 0 | 0 | 0 | 0 | 0 | 0 | 0 | 0 | 75 | 0.5 | 7 | 0.215 | 570.7 | 0 | 0 | 1 | 0 | 0 | 1.255727 | 0.02460436 | 1934.759 | 338.6156 | -6.249566 | 0.9495936 | 0.8188363 | 1.864165 | 0.1375399 | 8.654843 | 1.889757 | 178627434232.8 | 17.12391
659 | 0 | 26.52 | 61.68 | 11.8 | 0 | 0 | 0 | 0 | 0 | 0 | 0 | 0 | 0 | 0 | 0 | 0 | 0 | 0 | 75 | 0.5 | 7 | 0.215 | 493.6 | 0 | 0 | 1 | 0 | 0 | 1.255454 | 0.02406906 | 1950.208 | 334.8702 | -6.568932 | 0.9990637 | 0.8471233 | 1.852536 | 0.1421021 | 8.496311 | 1.93744 | 177593847538.8 | 17.26117
660 | 0 | 18.3 | 66.67 | 15.03 | 0 | 0 | 0 | 0 | 0 | 0 | 0 | 0 | 0 | 0 | 0 | 0 | 0 | 0 | 75 | 0.5 | 7 | 0.215 | 585.2 | 0 | 0 | 1 | 0 | 0 | 1.257787 | 0.02715898 | 1935.991 | 361.1241 | -5.981406 | 0.975183 | 0.8094838 | 1.880309 | 0.1358226 | 8.762924 | 1.848769 | 180482334416.2 | 17.98628
664 | 0 | 9.52 | 69.41 | 21.07 | 0 | 0 | 0 | 0 | 0 | 0 | 0 | 0 | 0 | 0 | 0 | 0 | 0 | 0 | 75 | 0.5 | 7 | 0.2 | 426 | 0 | 0 | 1 | 0 | 0 | 1.262553 | 0.03191101 | 1941.995 | 408.3808 | -5.305758 | 0.9971445 | 0.7417279 | 1.915756 | 0.1258682 | 8.98394 | 1.741224 | 184616132592.0 | 19.2663
669 | 0 | 19.04 | 57.97 | 22.98 | 0 | 0 | 0 | 0 | 0 | 0 | 0 | 0 | 0 | 0 | 0 | 0 | 0 | 0 | 75 | 0.5 | 7 | 1 | 398.7 | 0 | 0 | 1 | 0 | 0 | 1.264276 | 0.03285767 | 2007.44 | 417.0411 | -6.597658 | 1.241697 | 0.9192349 | 1.890123 | 0.1528493 | 8.479489 | 1.941672 | 182919200125.2 | 21.42853
671 | 0 | 13.31 | 81.45 | 5.24 | 0 | 0 | 0 | 0 | 0 | 0 | 0 | 0 | 0 | 0 | 0 | 0 | 0 | 0 | 90 | 0.5 | 7 | 0.2 | 204.2 | 0 | 0 | 1 | 0 | 0 | 1.250214 | 0.01646596 | 1833.687 | 251.9775 | -4.184217 | 1.126802 | 0.5607784 | 1.880358 | 0.1027203 | 9.268471 | 1.54628 | 178593296673.6 | 11.7772
672 | 0 | 20.53 | 74.55 | 4.92 | 0 | 0 | 0 | 0 | 0 | 0 | 0 | 0 | 0 | 0 | 0 | 0 | 0 | 0 | 90 | 0.5 | 7 | 0.2 | 499 | 0 | 0 | 1 | 0 | 0 | 1.250186 | 0.01586773 | 1866.88 | 261.6708 | -5.386269 | 0.8368711 | 0.6657074 | 1.859956 | 0.117223 | 8.960277 | 1.754385 | 176892747231.1 | 12.53228
673 | 0 | 16.95 | 74.64 | 8.41 | 0 | 0 | 0 | 0 | 0 | 0 | 0 | 0 | 0 | 0 | 0 | 0 | 0 | 0 | 90 | 0.5 | 7 | 0.2 | 259.8 | 0 | 0 | 1 | 0 | 0 | 1.252665 | 0.02065177 | 1876.173 | 297.5096 | -5.185468 | 0.9382171 | 0.6840181 | 1.874646 | 0.1186995 | 9.018271 | 1.721373 | 178731862108.9 | 14.34503
674 | 0 | 28.67 | 65.94 | 5.38 | 0 | 0 | 0 | 0 | 0 | 0 | 0 | 0 | 0 | 0 | 0 | 0 | 0 | 0 | 90 | 0.5 | 7 | 0.2 | 540.8 | 0 | 0 | 1 | 0 | 0 | 1.250746 | 0.0164589 | 1909.82 | 276.0695 | -6.3779 | 0.7126732 | 0.7560618 | 1.838461 | 0.129677 | 8.596226 | 1.909061 | 175248671909.3 | 13.63189
675 | 0 | 16.75 | 73.56 | 9.69 | 0 | 0 | 0 | 0 | 0 | 0 | 0 | 0 | 0 | 0 | 0 | 0 | 0 | 0 | 90 | 0.5 | 7 | 0.2 | 479.7 | 0 | 0 | 1 | 0 | 0 | 1.253625 | 0.02210952 | 1885.217 | 311.0046 | -5.28343 | 0.9376261 | 0.703661 | 1.877021 | 0.1211913 | 8.990402 | 1.737557 | 179168890302.9 | 15.05906
676 | 0 | 32.02 | 62.82 | 5.16 | 0 | 0 | 0 | 0 | 0 | 0 | 0 | 0 | 0 | 0 | 0 | 0 | 0 | 0 | 90 | 0.5 | 7 | 0.2 | 558.8 | 0 | 0 | 1 | 0 | 0 | 1.250678 | 0.01607918 | 1924.08 | 275.734 | -6.628698 | 0.7164646 | 0.773964 | 1.829243 | 0.1324051 | 8.460622 | 1.946234 | 174466706007.7 | 13.71963
678 | 0 | 13.98 | 74.36 | 11.66 | 0 | 0 | 0 | 0 | 0 | 0 | 0 | 0 | 0 | 0 | 0 | 0 | 0 | 0 | 90 | 0.5 | 7 | 1 | 394.9 | 0 | 0 | 1 | 0 | 0 | 1.255066 | 0.02420676 | 1886.971 | 328.4862 | -5.041914 | 0.9963891 | 0.6919736 | 1.887774 | 0.1192817 | 9.057784 | 1.697379 | 180421611195.1 | 15.7488
679 | 0 | 10.53 | 74.44 | 15.03 | 0 | 0 | 0 | 0 | 0 | 0 | 0 | 0 | 0 | 0 | 0 | 0 | 0 | 0 | 90 | 0.5 | 7 | 1 | 259.2 | 0 | 0 | 1 | 0 | 0 | 1.257635 | 0.02735264 | 1896.667 | 358.1654 | -4.815575 | 1.048051 | 0.6789419 | 1.902953 | 0.117232 | 9.117248 | 1.658842 | 182323809269.2 | 16.88201
680 | 0 | 13.06 | 72.04 | 14.9 | 0 | 0 | 0 | 0 | 0 | 0 | 0 | 0 | 0 | 0 | 0 | 0 | 0 | 0 | 90 | 0.5 | 7 | 1 | 288.7 | 0 | 0 | 1 | 0 | 0 | 1.257581 | 0.02717964 | 1908.497 | 358.4546 | -5.232785 | 0.9918326 | 0.7264326 | 1.895329 | 0.1238269 | 9.004906 | 1.729209 | 181677614524.0 | 17.213
681 | 0 | 22.59 | 65.14 | 12.27 | 0 | 0 | 0 | 0 | 0 | 0 | 0 | 0 | 0 | 0 | 0 | 0 | 0 | 0 | 90 | 0.5 | 7 | 1 | 531.8 | 0 | 0 | 1 | 0 | 0 | 1.255727 | 0.02460436 | 1934.759 | 338.6156 | -6.249566 | 0.9495936 | 0.8188363 | 1.864165 | 0.1375399 | 8.654843 | 1.889757 | 178627434232.8 | 17.12391
682 | 0 | 26.52 | 61.68 | 11.8 | 0 | 0 | 0 | 0 | 0 | 0 | 0 | 0 | 0 | 0 | 0 | 0 | 0 | 0 | 90 | 0.5 | 7 | 1 | 342.8 | 0 | 0 | 1 | 0 | 0 | 1.255454 | 0.02406906 | 1950.208 | 334.8702 | -6.568932 | 0.9990637 | 0.8471233 | 1.852536 | 0.1421021 | 8.496311 | 1.93744 | 177593847538.8 | 17.26117
683 | 0 | 18.3 | 66.67 | 15.03 | 0 | 0 | 0 | 0 | 0 | 0 | 0 | 0 | 0 | 0 | 0 | 0 | 0 | 0 | 90 | 0.5 | 7 | 1 | 504.8 | 0 | 0 | 1 | 0 | 0 | 1.257787 | 0.02715898 | 1935.991 | 361.1241 | -5.981406 | 0.975183 | 0.8094838 | 1.880309 | 0.1358226 | 8.762924 | 1.848769 | 180482334416.2 | 17.98628
686 | 0 | 29.27 | 56.08 | 14.64 | 0 | 0 | 0 | 0 | 0 | 0 | 0 | 0 | 0 | 0 | 0 | 0 | 0 | 0 | 90 | 0.5 | 7 | 0.2 | 559 | 0 | 0 | 1 | 0 | 0 | 1.257694 | 0.0265646 | 1986.922 | 355.4636 | -6.85563 | 1.204519 | 0.9047009 | 1.848607 | 0.1516345 | 8.287223 | 1.979268 | 177827880389.8 | 18.92915
687 | 0 | 9.52 | 69.41 | 21.07 | 0 | 0 | 0 | 0 | 0 | 0 | 0 | 0 | 0 | 0 | 0 | 0 | 0 | 0 | 90 | 0.5 | 7 | 1 | 473.3 | 0 | 0 | 1 | 0 | 0 | 1.262553 | 0.03191101 | 1941.995 | 408.3808 | -5.305758 | 0.9971445 | 0.7417279 | 1.915756 | 0.1258682 | 8.98394 | 1.741224 | 184616132592.0 | 19.2663
690 | 0 | 26.34 | 54.35 | 19.3 | 0 | 0 | 0 | 0 | 0 | 0 | 0 | 0 | 0 | 0 | 0 | 0 | 0 | 0 | 90 | 0.5 | 7 | 1 | 70.7 | 0 | 0 | 1 | 0 | 0 | 1.261335 | 0.03022076 | 2011.959 | 388.1771 | -6.87504 | 1.344731 | 0.9427653 | 1.863262 | 0.1577664 | 8.267218 | 1.982068 | 179954565858.7 | 20.78053
692 | 0 | 19.04 | 57.97 | 22.98 | 0 | 0 | 0 | 0 | 0 | 0 | 0 | 0 | 0 | 0 | 0 | 0 | 0 | 0 | 90 | 0.5 | 7 | 1 | 472 | 0 | 0 | 1 | 0 | 0 | 1.264276 | 0.03285767 | 2007.44 | 417.0411 | -6.597658 | 1.241697 | 0.9192349 | 1.890123 | 0.1528493 | 8.479489 | 1.941672 | 182919200125.2 | 21.42853
694 | 0 | 0 | 0 | 0 | 0 | 0 | 0 | 0 | 0 | 0 | 0 | 100 | 0 | 0 | 0 | 0 | 0 | 0 | 25 | 1 | 7 | 1 | -530 | 0 | 0 | 1 | 0 | 0 | 1.432 | 0 | 933.47 | 0 | 0 | 0 | 0 | 1.61 | 0 | 3 | 0 | 76000000000 | 0
695 | 0 | 0 | 0 | 0 | 0 | 0 | 0 | 0 | 0 | 0 | 1 | 99 | 0 | 0 | 0 | 0 | 0 | 0 | 25 | 1 | 7 | 0.1 | -440 | 0 | 0 | 1 | 0 | 0 | 1.431342 | 0.00701607 | 935.282 | 27.66876 | -0.01700957 | 0.06410117 | 0.02756203 | 1.611238 | 0.01891101 | 3.034165 | 0.521683 | 76273320379.9 | 4.173464
696 | 0 | 0 | 0 | 0 | 0 | 0 | 0 | 0 | 0 | 0 | 2 | 98 | 0 | 0 | 0 | 0 | 0 | 0 | 25 | 1 | 7 | 0.1 | -410 | 0 | 0 | 1 | 0 | 0 | 1.430677 | 0.009934063 | 937.1152 | 39.15803 | -0.0340687 | 0.08914439 | 0.04942163 | 1.612491 | 0.02676368 | 3.068728 | 0.7383083 | 76549822716.7 | 5.906467
697 | 0 | 0 | 0 | 0 | 0 | 0 | 0 | 0 | 0 | 0 | 3 | 97 | 0 | 0 | 0 | 0 | 0 | 0 | 25 | 1 | 7 | 0.1 | -390 | 0 | 0 | 1 | 0 | 0 | 1.430004 | 0.01218106 | 938.9697 | 47.99264 | -0.05117564 | 0.1073217 | 0.06920668 | 1.613759 | 0.03280195 | 3.103695 | 0.9048813 | 76829562901.5 | 7.23905
698 | 0 | 0 | 0 | 0 | 0 | 0 | 0 | 0 | 0 | 0 | 4 | 96 | 0 | 0 | 0 | 0 | 0 | 0 | 25 | 1 | 7 | 0.1 | -360 | 0 | 0 | 1 | 0 | 0 | 1.429323 | 0.01408191 | 940.8462 | 55.45543 | -0.06832852 | 0.1217682 | 0.08767694 | 1.615041 | 0.0379026 | 3.139075 | 1.045589 | 77112598142.1 | 8.364712
699 | 0 | 0 | 0 | 0 | 0 | 0 | 0 | 0 | 0 | 0 | 5 | 95 | 0 | 0 | 0 | 0 | 0 | 0 | 25 | 1 | 7 | 0.1 | -320 | 0 | 0 | 1 | 0 | 0 | 1.428634 | 0.01576222 | 942.7448 | 62.04268 | -0.08552539 | 0.1337178 | 0.1051891 | 1.616339 | 0.04240485 | 3.174873 | 1.169789 | 77398987002.1 | 9.358312
700 | 0 | 0 | 0 | 0 | 0 | 0 | 0 | 0 | 0 | 0 | 0 | 100 | 0 | 0 | 0 | 0 | 0 | 0 | 25 | 0.6 | 7 | 0.1 | -650 | 0 | 0 | 1 | 0 | 0 | 1.432 | 0 | 933.47 | 0 | 0 | 0 | 0 | 1.61 | 0 | 3 | 0 | 76000000000 | 0
701 | 0 | 0 | 0 | 0 | 0 | 0 | 0 | 0 | 0 | 0 | 0 | 100 | 0 | 0 | 0 | 0 | 0 | 0 | 25 | 0.6 | 7 | 0.1 | -376 | 0 | 0 | 1 | 0 | 0 | 1.432 | 0 | 933.47 | 0 | 0 | 0 | 0 | 1.61 | 0 | 3 | 0 | 76000000000 | 0
702 | 0 | 0 | 15.76 | 0 | 0 | 0 | 0 | 0 | 0 | 0 | 0 | 72.44 | 0 | 0 | 0 | 0 | 0 | 11.8 | 25 | 0.6 | 7 | 0.1 | -237 | 0 | 0 | 1 | 0 | 0 | 1.431729 | 0.06588501 | 1039.828 | 275.3829 | -12.8128 | 5.600363 | 0.4689523 | 1.61933 | 0.1195223 | 3.609078 | 1.97296 | 83543857227.8 | 30.60864
704 | 0 | 0 | 15.76 | 0 | 0 | 0 | 0 | 0 | 0 | 0 | 0 | 72.44 | 0 | 0 | 0 | 0 | 0 | 11.8 | 25 | 0.6 | 7 | 0.1 | -133 | 0 | 0 | 1 | 0 | 0 | 1.431729 | 0.06588501 | 1039.828 | 275.3829 | -12.8128 | 5.600363 | 0.4689523 | 1.61933 | 0.1195223 | 3.609078 | 1.97296 | 83543857227.8 | 30.60864
706 | 0 | 0 | 15.76 | 0 | 0 | 0 | 0 | 0 | 0 | 0 | 0 | 72.44 | 0 | 0 | 0 | 0 | 0 | 11.8 | 25 | 0.6 | 7 | 0.1 | -143 | 0 | 0 | 1 | 0 | 0 | 1.431729 | 0.06588501 | 1039.828 | 275.3829 | -12.8128 | 5.600363 | 0.4689523 | 1.61933 | 0.1195223 | 3.609078 | 1.97296 | 83543857227.8 | 30.60864
708 | 0 | 0 | 0 | 0 | 0 | 0 | 0 | 0 | 0 | 0 | 0 | 100 | 0 | 0 | 0 | 0 | 0 | 0 | 25 | 0.6 | 5.9 | 0.1 | -376 | 0 | 0 | 1 | 0 | 0 | 1.432 | 0 | 933.47 | 0 | 0 | 0 | 0 | 1.61 | 0 | 3 | 0 | 76000000000 | 0
712 | 0 | 0 | 0 | 0 | 0 | 0 | 0 | 0 | 0 | 0 | 0 | 100 | 0 | 0 | 0 | 0 | 0 | 0 | 25 | 0.1 | 8 | 0.215 | -442 | 0 | 0 | 1 | 0 | 0 | 1.432 | 0 | 933.47 | 0 | 0 | 0 | 0 | 1.61 | 0 | 3 | 0 | 76000000000 | 0
713 | 0 | 0 | 0 | 7.41 | 0 | 0 | 0 | 0 | 0 | 0 | 0 | 92.59 | 0 | 0 | 0 | 0 | 0 | 0 | 25 | 0.1 | 8 | 0.215 | -325 | 0 | 0 | 1 | 0 | 0 | 1.430481 | 0.007076899 | 976.6651 | 287.9336 | -0.430509 | 0.6704153 | 0.1057614 | 1.622105 | 0.08069355 | 3.06603 | 0.4401466 | 79389522095.8 | 22.59419
714 | 0 | 0 | 0 | 23.13 | 0 | 0 | 0 | 0 | 0 | 0 | 0 | 76.87 | 0 | 0 | 0 | 0 | 0 | 0 | 25 | 0.1 | 8 | 0.215 | -4 | 0 | 0 | 1 | 0 | 0 | 1.426617 | 0.01297149 | 1086.575 | 526.3379 | -1.438555 | 0.9551564 | 0.2738917 | 1.652908 | 0.1475064 | 3.234042 | 0.8045806 | 88014148121.5 | 41.3018
715 | 0 | 0 | 0 | 32.66 | 0 | 0 | 0 | 0 | 0 | 0 | 0 | 67.34 | 0 | 0 | 0 | 0 | 0 | 0 | 25 | 0.1 | 8 | 0.215 | 250 | 0 | 0 | 1 | 0 | 0 | 1.423719 | 0.01575015 | 1169.009 | 637.7879 | -2.112272 | 0.9384609 | 0.3669607 | 1.67601 | 0.1787404 | 3.360054 | 0.9749474 | 94482758168.0 | 50.0473
716 | 0 | 12.33 | 0 | 0 | 0 | 0 | 0 | 0 | 0 | 0 | 0 | 87.67 | 0 | 0 | 0 | 0 | 0 | 0 | 25 | 0.1 | 8 | 0.139 | -232 | 0 | 0 | 1 | 0 | 0 | 1.419553 | 0.03245751 | 1018.256 | 313.8473 | -2.535662 | 1.879347 | 0.2484817 | 1.613401 | 0.01258884 | 3.204054 | 0.7553303 | 81713511261.0 | 21.14925
717 | 0 | 14.35 | 0 | 0 | 0 | 0 | 0 | 0 | 0 | 0 | 0 | 85.65 | 0 | 0 | 0 | 0 | 0 | 0 | 25 | 0.1 | 8 | 0.215 | -202 | 0 | 0 | 1 | 0 | 0 | 1.417362 | 0.03502501 | 1033.177 | 338.1511 | -2.943582 | 1.914222 | 0.278739 | 1.613999 | 0.0135637 | 3.239963 | 0.8138218 | 82718954860.8 | 22.78701
718 | 0 | 23.88 | 0 | 0 | 0 | 0 | 0 | 0 | 0 | 0 | 0 | 76.12 | 0 | 0 | 0 | 0 | 0 | 0 | 25 | 0.1 | 8 | 0.215 | -247 | 0 | 0 | 1 | 0 | 0 | 1.406379 | 0.0451508 | 1107.988 | 432.5334 | -4.816081 | 1.798768 | 0.4049686 | 1.617 | 0.0173495 | 3.420008 | 1.04097 | 87760236632.0 | 29.14716
719 | 0 | 0 | 0 | 0 | 0 | 0 | 0 | 0 | 0 | 0 | 0 | 100 | 0 | 0 | 0 | 0 | 0 | 0 | 26 | 0.1 | 8 | 0.215 | -630 | 0 | 0 | 1 | 0 | 0 | 1.432 | 0 | 933.47 | 0 | 0 | 0 | 0 | 1.61 | 0 | 3 | 0 | 76000000000 | 0
720 | 0 | 0 | 0 | 9.29 | 0 | 0 | 0 | 0 | 0 | 0 | 0 | 90.71 | 0 | 0 | 0 | 0 | 0 | 0 | 25 | 0.1 | 8 | 0.215 | -485 | 0 | 0 | 1 | 0 | 0 | 1.430068 | 0.007958959 | 988.4083 | 323.728 | -0.5441993 | 0.7350041 | 0.127697 | 1.625396 | 0.09072493 | 3.083981 | 0.4948633 | 80311015149.8 | 25.40298
721 | 0 | 0 | 0 | 16.88 | 0 | 0 | 0 | 0 | 0 | 0 | 0 | 83.12 | 0 | 0 | 0 | 0 | 0 | 0 | 25 | 0.1 | 8 | 0.215 | -265 | 0 | 0 | 1 | 0 | 0 | 1.428272 | 0.01092111 | 1039.491 | 443.6546 | -1.022086 | 0.8992576 | 0.2101938 | 1.639713 | 0.1243344 | 3.162068 | 0.6781878 | 84319504782.3 | 34.81364
722 | 0 | 0 | 0 | 29.22 | 0 | 0 | 0 | 0 | 0 | 0 | 0 | 70.78 | 0 | 0 | 0 | 0 | 0 | 0 | 25 | 0.1 | 8 | 0.215 | -130 | 0 | 0 | 1 | 0 | 0 | 1.424823 | 0.01478386 | 1137.604 | 599.1231 | -1.86393 | 0.9573827 | 0.333818 | 1.667209 | 0.1679045 | 3.312047 | 0.915843 | 92018428236.7 | 47.01327
723 | 0 | 0 | 0 | 9.91 | 0 | 0 | 0 | 0 | 0 | 0 | 0 | 90.09 | 0 | 0 | 0 | 0 | 0 | 0 | 25 | 0.1 | 8 | 0.215 | -330 | 0 | 0 | 1 | 0 | 0 | 1.42993 | 0.00823222 | 992.356 | 334.8103 | -0.5820966 | 0.7537004 | 0.13476 | 1.626503 | 0.09383076 | 3.090015 | 0.5118041 | 80620791579.9 | 26.27261
724 | 0 | 0 | 0 | 12.91 | 0 | 0 | 0 | 0 | 0 | 0 | 0 | 87.09 | 0 | 0 | 0 | 0 | 0 | 0 | 25 | 0.1 | 8 | 0.215 | -330 | 0 | 0 | 1 | 0 | 0 | 1.429239 | 0.009462397 | 1012.006 | 384.6566 | -0.7683228 | 0.8294102 | 0.1679999 | 1.63201 | 0.1078002 | 3.120053 | 0.5880011 | 82162701445.0 | 30.18405
725 | 0 | 0 | 0 | 15.77 | 0 | 0 | 0 | 0 | 0 | 0 | 0 | 84.23 | 0 | 0 | 0 | 0 | 0 | 0 | 25 | 0.1 | 8 | 0.215 | -280 | 0 | 0 | 1 | 0 | 0 | 1.428549 | 0.01052852 | 1031.628 | 427.7889 | -0.9502907 | 0.8827487 | 0.1985628 | 1.637509 | 0.1198881 | 3.150048 | 0.6539349 | 83702487351.6 | 33.56866
726 | 0 | 0 | 0 | 18.5 | 0 | 0 | 0 | 0 | 0 | 0 | 0 | 81.5 | 0 | 0 | 0 | 0 | 0 | 0 | 25 | 0.1 | 8 | 0.215 | -200 | 0 | 0 | 1 | 0 | 0 | 1.42786 | 0.01147656 | 1051.227 | 466.0844 | -1.128045 | 0.9195568 | 0.2269746 | 1.643001 | 0.1306204 | 3.180008 | 0.7124749 | 85240397629.9 | 36.57371
727 | 0 | 0 | 0 | 24.11 | 0 | 0 | 0 | 0 | 0 | 0 | 0 | 75.89 | 0 | 0 | 0 | 0 | 0 | 0 | 25 | 0.1 | 8 | 0.215 | -40 | 0 | 0 | 1 | 0 | 0 | 1.426341 | 0.01327344 | 1094.421 | 538.4856 | -1.505725 | 0.958771 | 0.2836567 | 1.655107 | 0.1509109 | 3.246037 | 0.8231501 | 88629885842.6 | 42.25504
728 | 0 | 0 | 0 | 0 | 0 | 0 | 0 | 0 | 0 | 0 | 0 | 100 | 0 | 0 | 0 | 0 | 0 | 0 | 25 | 0.01 | 7 | 0.215 | -605 | 0 | 0 | 1 | 0 | 0 | 1.432 | 0 | 933.47 | 0 | 0 | 0 | 0 | 1.61 | 0 | 3 | 0 | 76000000000 | 0
729 | 0 | 0 | 0 | 0 | 0 | 0 | 0 | 0 | 0 | 0 | 0 | 100 | 0 | 0 | 0 | 0 | 0 | 0 | 25 | 0.1 | 7 | 0.215 | -685 | 0 | 0 | 1 | 0 | 0 | 1.432 | 0 | 933.47 | 0 | 0 | 0 | 0 | 1.61 | 0 | 3 | 0 | 76000000000 | 0
730 | 0 | 0 | 0 | 0 | 0 | 0 | 0 | 0 | 0 | 0 | 0 | 100 | 0 | 0 | 0 | 0 | 0 | 0 | 25 | 0.5 | 7 | 0.215 | -730 | 0 | 0 | 1 | 0 | 0 | 1.432 | 0 | 933.47 | 0 | 0 | 0 | 0 | 1.61 | 0 | 3 | 0 | 76000000000 | 0
731 | 0 | 0 | 0 | 0 | 0 | 0 | 0 | 0 | 0 | 0 | 0 | 100 | 0 | 0 | 0 | 0 | 0 | 0 | 25 | 1 | 7 | 0.215 | -745 | 0 | 0 | 1 | 0 | 0 | 1.432 | 0 | 933.47 | 0 | 0 | 0 | 0 | 1.61 | 0 | 3 | 0 | 76000000000 | 0
732 | 0 | 0 | 0 | 0 | 0 | 0 | 0 | 0 | 0 | 0 | 0 | 100 | 0 | 0 | 0 | 0 | 0 | 0 | 25 | 0.1 | 4 | 0.215 | -680 | 0 | 0 | 1 | 0 | 0 | 1.432 | 0 | 933.47 | 0 | 0 | 0 | 0 | 1.61 | 0 | 3 | 0 | 76000000000 | 0
733 | 0 | 0 | 0 | 0 | 0 | 0 | 0 | 0 | 0 | 0 | 0 | 100 | 0 | 0 | 0 | 0 | 0 | 0 | 25 | 0.1 | 5.8 | 0.215 | -685 | 0 | 0 | 1 | 0 | 0 | 1.432 | 0 | 933.47 | 0 | 0 | 0 | 0 | 1.61 | 0 | 3 | 0 | 76000000000 | 0
734 | 0 | 0 | 0 | 0 | 0 | 0 | 0 | 0 | 0 | 0 | 0 | 100 | 0 | 0 | 0 | 0 | 0 | 0 | 25 | 0.1 | 8.1 | 0.215 | -675 | 0 | 0 | 1 | 0 | 0 | 1.432 | 0 | 933.47 | 0 | 0 | 0 | 0 | 1.61 | 0 | 3 | 0 | 76000000000 | 0
735 | 0 | 0 | 0 | 0 | 0 | 0 | 0 | 0 | 0 | 0 | 0 | 100 | 0 | 0 | 0 | 0 | 0 | 0 | 25 | 0.1 | 9 | 0.215 | -650 | 0 | 0 | 1 | 0 | 0 | 1.432 | 0 | 933.47 | 0 | 0 | 0 | 0 | 1.61 | 0 | 3 | 0 | 76000000000 | 0
736 | 0 | 0 | 0 | 0 | 0 | 0 | 0 | 0 | 0 | 0 | 0 | 100 | 0 | 0 | 0 | 0 | 0 | 0 | 25 | 0.1 | 9.4 | 0.215 | -600 | 0 | 0 | 1 | 0 | 0 | 1.432 | 0 | 933.47 | 0 | 0 | 0 | 0 | 1.61 | 0 | 3 | 0 | 76000000000 | 0
737 | 0 | 0 | 0 | 0 | 0 | 0 | 0 | 0 | 0 | 0 | 0 | 100 | 0 | 0 | 0 | 0 | 0 | 0 | 25 | 1 | 4 | 0.215 | -770 | 0 | 0 | 1 | 0 | 0 | 1.432 | 0 | 933.47 | 0 | 0 | 0 | 0 | 1.61 | 0 | 3 | 0 | 76000000000 | 0
738 | 0 | 0 | 0 | 0 | 0 | 0 | 0 | 0 | 0 | 0 | 0 | 100 | 0 | 0 | 0 | 0 | 0 | 0 | 25 | 1 | 5.8 | 0.215 | -760 | 0 | 0 | 1 | 0 | 0 | 1.432 | 0 | 933.47 | 0 | 0 | 0 | 0 | 1.61 | 0 | 3 | 0 | 76000000000 | 0
739 | 0 | 0 | 0 | 0 | 0 | 0 | 0 | 0 | 0 | 0 | 0 | 100 | 0 | 0 | 0 | 0 | 0 | 0 | 25 | 1 | 8.1 | 0.215 | -760 | 0 | 0 | 1 | 0 | 0 | 1.432 | 0 | 933.47 | 0 | 0 | 0 | 0 | 1.61 | 0 | 3 | 0 | 76000000000 | 0
740 | 0 | 0 | 0 | 0 | 0 | 0 | 0 | 0 | 0 | 0 | 0 | 100 | 0 | 0 | 0 | 0 | 0 | 0 | 25 | 1 | 10.2 | 0.215 | -720 | 0 | 0 | 1 | 0 | 0 | 1.432 | 0 | 933.47 | 0 | 0 | 0 | 0 | 1.61 | 0 | 3 | 0 | 76000000000 | 0
741 | 0 | 0 | 0 | 0 | 0 | 0 | 0 | 0 | 0 | 0 | 0 | 100 | 0 | 0 | 0 | 0 | 0 | 0 | 25 | 0.1 | 10 | 1 | -500 | 0 | 0 | 1 | 0 | 0 | 1.432 | 0 | 933.47 | 0 | 0 | 0 | 0 | 1.61 | 0 | 3 | 0 | 76000000000 | 0
742 | 0 | 0 | 0 | 0 | 0 | 0 | 15.34 | 0 | 0 | 0 | 0 | 84.66 | 0 | 0 | 0 | 0 | 0 | 0 | 25 | 0.1 | 10 | 1 | -125 | 0 | 0 | 1 | 0 | 0 | 1.43185 | 0.0004566038 | 1024.283 | 395.8753 | -3.419512 | 3.177517 | 0.198493 | 1.6095 | 0.002179294 | 3.099985 | 0.4358588 | 80699291400.3 | 20.48536
743 | 0 | 0 | 0 | 0 | 0 | 0 | 37.8 | 0 | 0 | 0 | 0 | 62.2 | 0 | 0 | 0 | 0 | 0 | 0 | 25 | 0.1 | 10 | 1 | -750 | 0 | 0 | 1 | 0 | 0 | 1.43155 | 0.0007483257 | 1205.981 | 648.662 | -9.18088 | 3.149207 | 0.4227394 | 1.6085 | 0.003570885 | 3.300035 | 0.7141771 | 90101640896.7 | 33.56632
744 | 0 | 0 | 0 | 0 | 0 | 0 | 54.75 | 0 | 0 | 0 | 0 | 45.25 | 0 | 0 | 0 | 0 | 0 | 0 | 25 | 0.1 | 10 | 1 | -875 | 0 | 0 | 1 | 0 | 0 | 1.43122 | 0.0009194549 | 1405.811 | 796.8162 | -13.85363 | 1.818794 | 0.5730821 | 1.6074 | 0.004386474 | 3.520048 | 0.8772948 | 100442260793.9 | 41.23286
745 | 0 | 0 | 0 | 0 | 0 | 0 | 0 | 0 | 0 | 0 | 0 | 100 | 0 | 0 | 0 | 0 | 0 | 0 | 25 | 0.1 | 7 | 1 | -690 | 0 | 0 | 1 | 0 | 0 | 1.432 | 0 | 933.47 | 0 | 0 | 0 | 0 | 1.61 | 0 | 3 | 0 | 76000000000 | 0
746 | 0 | 0 | 0 | 0 | 0 | 0 | 15.34 | 0 | 0 | 0 | 0 | 84.66 | 0 | 0 | 0 | 0 | 0 | 0 | 25 | 0.1 | 7 | 1 | -300 | 0 | 0 | 1 | 0 | 0 | 1.43185 | 0.0004566038 | 1024.283 | 395.8753 | -3.419512 | 3.177517 | 0.198493 | 1.6095 | 0.002179294 | 3.099985 | 0.4358588 | 80699291400.3 | 20.48536
747 | 0 | 0 | 0 | 0 | 0 | 0 | 37.8 | 0 | 0 | 0 | 0 | 62.2 | 0 | 0 | 0 | 0 | 0 | 0 | 25 | 0.1 | 7 | 1 | 300 | 0 | 0 | 1 | 0 | 0 | 1.43155 | 0.0007483257 | 1205.981 | 648.662 | -9.18088 | 3.149207 | 0.4227394 | 1.6085 | 0.003570885 | 3.300035 | 0.7141771 | 90101640896.7 | 33.56632
748 | 0 | 0 | 0 | 0 | 0 | 0 | 54.75 | 0 | 0 | 0 | 0 | 45.25 | 0 | 0 | 0 | 0 | 0 | 0 | 25 | 0.1 | 7 | 1 | 600 | 0 | 0 | 1 | 0 | 0 | 1.43122 | 0.0009194549 | 1405.811 | 796.8162 | -13.85363 | 1.818794 | 0.5730821 | 1.6074 | 0.004386474 | 3.520048 | 0.8772948 | 100442260793.9 | 41.23286
749 | 0 | 0 | 0 | 0 | 0 | 0 | 64.96 | 0 | 0 | 0 | 0 | 35.04 | 0 | 0 | 0 | 0 | 0 | 0 | 25 | 0.1 | 7 | 1 | 650 | 0 | 0 | 1 | 0 | 0 | 1.43095 | 0.0009999565 | 1569.215 | 866.4169 | -16.37952 | 0.7729082 | 0.6474329 | 1.6065 | 0.004769626 | 3.699956 | 0.9539252 | 108897912553.0 | 44.83449
750 | 0 | 0 | 0 | 15.77 | 0 | 0 | 0 | 0 | 0 | 0 | 0 | 84.23 | 0 | 0 | 0 | 0 | 0 | 0 | 25 | 0.1 | 10 | 1 | 0 | 0 | 0 | 1 | 0 | 0 | 1.428549 | 0.01052852 | 1031.628 | 427.7889 | -0.9502907 | 0.8827487 | 0.1985628 | 1.637509 | 0.1198881 | 3.150048 | 0.6539349 | 83702487351.6 | 33.56866
751 | 0 | 0 | 0 | 28.32 | 0 | 0 | 0 | 0 | 0 | 0 | 0 | 71.68 | 0 | 0 | 0 | 0 | 0 | 0 | 25 | 0.1 | 10 | 1 | 100 | 0 | 0 | 1 | 0 | 0 | 1.4251 | 0.01452485 | 1129.71 | 588.7411 | -1.79989 | 0.9600037 | 0.3250679 | 1.664996 | 0.164995 | 3.299979 | 0.8999726 | 91398944344.5 | 46.19859
752 | 0 | 0 | 0 | 38.56 | 0 | 0 | 0 | 0 | 0 | 0 | 0 | 61.44 | 0 | 0 | 0 | 0 | 0 | 0 | 25 | 0.1 | 10 | 1 | 400 | 0 | 0 | 1 | 0 | 0 | 1.421649 | 0.01733112 | 1227.874 | 700.7875 | -2.550175 | 0.8747925 | 0.4227308 | 1.692507 | 0.196396 | 3.450038 | 1.071251 | 99101928043.7 | 54.99089
753 | 0 | 0 | 0 | 44.67 | 0 | 0 | 0 | 0 | 0 | 0 | 0 | 55.33 | 0 | 0 | 0 | 0 | 0 | 0 | 25 | 0.1 | 10 | 1 | 600 | 0 | 0 | 1 | 0 | 0 | 1.419233 | 0.01887914 | 1296.586 | 762.0845 | -3.015808 | 0.7704964 | 0.4789273 | 1.711763 | 0.2135746 | 3.555073 | 1.164952 | 104493759896.3 | 59.80088
754 | 0 | 0 | 0 | 55.55 | 0 | 0 | 0 | 0 | 0 | 0 | 0 | 44.45 | 0 | 0 | 0 | 0 | 0 | 0 | 25 | 0.1 | 10 | 1 | 775 | 0 | 0 | 1 | 0 | 0 | 1.414057 | 0.02140468 | 1443.815 | 860.8803 | -3.848425 | 0.5051483 | 0.5731032 | 1.753024 | 0.2412621 | 3.780133 | 1.315975 | 116046811150.3 | 67.5534
755 | 0 | 0 | 0 | 59.23 | 0 | 0 | 0 | 0 | 0 | 0 | 0 | 40.77 | 0 | 0 | 0 | 0 | 0 | 0 | 25 | 0.1 | 10 | 1 | 900 | 0 | 0 | 1 | 0 | 0 | 1.411987 | 0.0221751 | 1502.688 | 890.5606 | -4.118361 | 0.4000721 | 0.6021901 | 1.769524 | 0.2495801 | 3.870129 | 1.361346 | 120666610107.9 | 69.88241
756 | 0 | 0 | 0 | 62.06 | 0 | 0 | 0 | 0 | 0 | 0 | 0 | 37.94 | 0 | 0 | 0 | 0 | 0 | 0 | 25 | 0.1 | 10 | 1 | 975 | 0 | 0 | 1 | 0 | 0 | 1.410261 | 0.02272862 | 1551.787 | 911.6743 | -4.315954 | 0.3177667 | 0.6230907 | 1.783284 | 0.2554972 | 3.945184 | 1.393621 | 124519459183.1 | 71.53921
757 | 0 | 0 | 0 | 15.77 | 0 | 0 | 0 | 0 | 0 | 0 | 0 | 84.23 | 0 | 0 | 0 | 0 | 0 | 0 | 25 | 0.1 | 7 | 1 | 0 | 0 | 0 | 1 | 0 | 0 | 1.428549 | 0.01052852 | 1031.628 | 427.7889 | -0.9502907 | 0.8827487 | 0.1985628 | 1.637509 | 0.1198881 | 3.150048 | 0.6539349 | 83702487351.6 | 33.56866
758 | 0 | 0 | 0 | 28.32 | 0 | 0 | 0 | 0 | 0 | 0 | 0 | 71.68 | 0 | 0 | 0 | 0 | 0 | 0 | 25 | 0.1 | 7 | 1 | 250 | 0 | 0 | 1 | 0 | 0 | 1.4251 | 0.01452485 | 1129.71 | 588.7411 | -1.79989 | 0.9600037 | 0.3250679 | 1.664996 | 0.164995 | 3.299979 | 0.8999726 | 91398944344.5 | 46.19859
759 | 0 | 0 | 0 | 41.27 | 0 | 0 | 0 | 0 | 0 | 0 | 0 | 58.73 | 0 | 0 | 0 | 0 | 0 | 0 | 25 | 0.1 | 7 | 1 | 525 | 0 | 0 | 1 | 0 | 0 | 1.420615 | 0.01802852 | 1257.291 | 728.4564 | -2.755526 | 0.833109 | 0.447872 | 1.700751 | 0.2041503 | 3.495006 | 1.113547 | 101410300858.0 | 57.16208
760 | 0 | 0 | 0 | 57.43 | 0 | 0 | 0 | 0 | 0 | 0 | 0 | 42.57 | 0 | 0 | 0 | 0 | 0 | 0 | 25 | 0.1 | 7 | 1 | 925 | 0 | 0 | 1 | 0 | 0 | 1.413023 | 0.02180474 | 1473.228 | 876.3293 | -3.987788 | 0.4519835 | 0.5881998 | 1.761268 | 0.2455917 | 3.825096 | 1.339591 | 118354923425.3 | 68.76568
761 | 0 | 0 | 0 | 59.23 | 0 | 0 | 0 | 0 | 0 | 0 | 0 | 40.77 | 0 | 0 | 0 | 0 | 0 | 0 | 25 | 0.1 | 7 | 1 | 900 | 0 | 0 | 1 | 0 | 0 | 1.411987 | 0.0221751 | 1502.688 | 890.5606 | -4.118361 | 0.4000721 | 0.6021901 | 1.769524 | 0.2495801 | 3.870129 | 1.361346 | 120666610107.9 | 69.88241
762 | 0 | 0 | 0 | 72.03 | 0 | 0 | 0 | 0 | 0 | 0 | 0 | 27.97 | 0 | 0 | 0 | 0 | 0 | 0 | 25 | 0.1 | 7 | 1 | 975 | 0 | 0 | 1 | 0 | 0 | 1.403019 | 0.02427317 | 1757.764 | 968.6285 | -4.872052 | 0.0631503 | 0.6802972 | 1.841009 | 0.2714586 | 4.260048 | 1.480683 | 140682488662.7 | 76.00841
763 | 0 | 4.71 | 0 | 0 | 0 | 0 | 0 | 0 | 0 | 0 | 0 | 95.29 | 0 | 0 | 0 | 0 | 0 | 0 | 25 | 0.1 | 10 | 1 | 0 | 0 | 0 | 1 | 0 | 0 | 1.427424 | 0.02001881 | 964.6432 | 194.6447 | -0.9753037 | 1.4092 | 0.1169361 | 1.61125 | 0.007807463 | 3.075024 | 0.4684478 | 78100671408.7 | 13.11654
764 | 0 | 20.03 | 0 | 0 | 0 | 0 | 0 | 0 | 0 | 0 | 0 | 79.97 | 0 | 0 | 0 | 0 | 0 | 0 | 25 | 0.1 | 10 | 1 | 300 | 0 | 0 | 1 | 0 | 0 | 1.410951 | 0.04138088 | 1076.851 | 397.7069 | -4.071747 | 1.891416 | 0.3568925 | 1.615751 | 0.01595256 | 3.345073 | 0.9571536 | 85662037321.6 | 26.8003
765 | 0 | 45.23 | 0 | 0 | 0 | 0 | 0 | 0 | 0 | 0 | 0 | 54.77 | 0 | 0 | 0 | 0 | 0 | 0 | 25 | 0.1 | 10 | 1 | 500 | 0 | 0 | 1 | 0 | 0 | 1.377103 | 0.06089579 | 1307.408 | 571.2226 | -8.399728 | 0.7333249 | 0.6108499 | 1.624999 | 0.02291251 | 3.899949 | 1.37475 | 101198571704.4 | 38.49301
766 | 0 | 9.21 | 0 | 0 | 0 | 0 | 0 | 0 | 0 | 0 | 0 | 90.79 | 0 | 0 | 0 | 0 | 0 | 0 | 25 | 0.1 | 7 | 1 | -150 | 0 | 0 | 1 | 0 | 0 | 1.422848 | 0.02803335 | 995.8073 | 271.6973 | -1.900313 | 1.765431 | 0.1985408 | 1.6125 | 0.01089814 | 3.150026 | 0.6538886 | 80200729697.5 | 18.30888
767 | 0 | 26.12 | 0 | 0 | 0 | 0 | 0 | 0 | 0 | 0 | 0 | 73.88 | 0 | 0 | 0 | 0 | 0 | 0 | 25 | 0.1 | 7 | 1 | -125 | 0 | 0 | 1 | 0 | 0 | 1.403631 | 0.04718657 | 1126.711 | 451.1521 | -5.239628 | 1.722904 | 0.4313236 | 1.617751 | 0.01809632 | 3.465068 | 1.085779 | 89021912728.9 | 30.40182
768 | 0 | 17.64 | 0 | 0 | 0 | 0 | 0 | 0 | 0 | 0 | 0 | 82.36 | 0 | 0 | 0 | 0 | 0 | 0 | 25 | 0.1 | 7 | 1 | -125 | 0 | 0 | 1 | 0 | 0 | 1.413695 | 0.03883901 | 1058.156 | 374.0034 | -3.600855 | 1.919971 | 0.3251417 | 1.615001 | 0.01500178 | 3.30008 | 0.9001069 | 84402245059.1 | 25.20299
769 | 0 | 39.74 | 0 | 0 | 0 | 0 | 0 | 0 | 0 | 0 | 0 | 60.26 | 0 | 0 | 0 | 0 | 0 | 0 | 25 | 0.1 | 7 | 1 | -100 | 0 | 0 | 1 | 0 | 0 | 1.385341 | 0.0575735 | 1251.291 | 543.2893 | -7.598306 | 1.046758 | 0.5677239 | 1.622748 | 0.02179207 | 3.764894 | 1.307524 | 97417024962.8 | 36.61067
770 | 0 | 50.37 | 0 | 0 | 0 | 0 | 0 | 0 | 0 | 0 | 0 | 49.63 | 0 | 0 | 0 | 0 | 0 | 0 | 25 | 0.1 | 7 | 1 | 0 | 0 | 0 | 1 | 0 | 0 | 1.368869 | 0.0635495 | 1363.493 | 592.5511 | -9.038704 | 0.4569623 | 0.6442811 | 1.627249 | 0.02376802 | 4.034928 | 1.426081 | 104977993138.0 | 39.93028
771 | 0 | 54.15 | 0 | 0 | 0 | 0 | 0 | 0 | 0 | 0 | 0 | 45.85 | 0 | 0 | 0 | 0 | 0 | 0 | 25 | 0.1 | 7 | 1 | 425 | 0 | 0 | 1 | 0 | 0 | 1.362463 | 0.06519445 | 1407.132 | 605.044 | -9.423851 | 0.2796526 | 0.6640565 | 1.628999 | 0.02426913 | 4.139953 | 1.456148 | 107918697495.9 | 40.77214
772 | 0 | 60.71 | 0 | 0 | 0 | 0 | 0 | 0 | 0 | 0 | 0 | 39.29 | 0 | 0 | 0 | 0 | 0 | 0 | 25 | 0.1 | 7 | 1 | 1000 | 0 | 0 | 1 | 0 | 0 | 1.350563 | 0.0673385 | 1488.187 | 619.484 | -9.879038 | 0.06011386 | 0.6870869 | 1.63225 | 0.02484834 | 4.335026 | 1.4909 | 113380734647.4 | 41.74521
773 | 0 | 0 | 0 | 0 | 27.21 | 0 | 0 | 0 | 0 | 0 | 0 | 72.79 | 0 | 0 | 0 | 0 | 0 | 0 | 25 | 0.1 | 7 | 1 | -60 | 0 | 0 | 1 | 0 | 0 | 1.428619 | 0.01010289 | 1077.1 | 613.195 | -0.3944461 | 0.3565116 | 0.2043942 | 1.649008 | 0.1665368 | 3.156033 | 0.666147 | 88170548579.5 | 51.95947
774 | 0 | 0 | 0 | 0 | 0 | 0 | 0 | 0 | 0 | 0 | 0 | 100 | 0 | 0 | 0 | 0 | 0 | 0 | 25 | 0.6 | 6 | 0.1 | -550 | 0 | 0 | 1 | 0 | 0 | 1.432 | 0 | 933.47 | 0 | 0 | 0 | 0 | 1.61 | 0 | 3 | 0 | 76000000000 | 0
795 | 0 | 0 | 0 | 0 | 0 | 0 | 0 | 0 | 0 | 0 | 4 | 96 | 0 | 0 | 0 | 0 | 0 | 0 | 25 | 0.01 | 7 | 0.215 | -541 | 0 | 0 | 1 | 0 | 0 | 1.429323 | 0.01408191 | 940.8462 | 55.45543 | -0.06832852 | 0.1217682 | 0.08767694 | 1.615041 | 0.0379026 | 3.139075 | 1.045589 | 77112598142.1 | 8.364712
796 | 0 | 0 | 0 | 0 | 0 | 0 | 0 | 0 | 0 | 0 | 4 | 96 | 0 | 0 | 0 | 0 | 0 | 0 | 25 | 0.1 | 7 | 0.215 | -591 | 0 | 0 | 1 | 0 | 0 | 1.429323 | 0.01408191 | 940.8462 | 55.45543 | -0.06832852 | 0.1217682 | 0.08767694 | 1.615041 | 0.0379026 | 3.139075 | 1.045589 | 77112598142.1 | 8.364712
797 | 0 | 0 | 0 | 0 | 0 | 0 | 0 | 0 | 0 | 0 | 4 | 96 | 0 | 0 | 0 | 0 | 0 | 0 | 25 | 1 | 7 | 0.215 | -631 | 0 | 0 | 1 | 0 | 0 | 1.429323 | 0.01408191 | 940.8462 | 55.45543 | -0.06832852 | 0.1217682 | 0.08767694 | 1.615041 | 0.0379026 | 3.139075 | 1.045589 | 77112598142.1 | 8.364712
798 | 0 | 0 | 0 | 0 | 0 | 0 | 0 | 0 | 0 | 0 | 4 | 96 | 0 | 0 | 0 | 0 | 0 | 0 | 25 | 5 | 7 | 0.215 | -671 | 0 | 0 | 1 | 0 | 0 | 1.429323 | 0.01408191 | 940.8462 | 55.45543 | -0.06832852 | 0.1217682 | 0.08767694 | 1.615041 | 0.0379026 | 3.139075 | 1.045589 | 77112598142.1 | 8.364712
799 | 0 | 0 | 0 | 0 | 0 | 0 | 0 | 0 | 0 | 0 | 0.2 | 99.8 | 0 | 0 | 0 | 0 | 0 | 0 | 25 | 0.01 | 7 | 0.215 | -631 | 0 | 0 | 1 | 0 | 0 | 1.431869 | 0.003134662 | 933.8307 | 12.36649 | -0.003397869 | 0.02904659 | 0.006860715 | 1.610247 | 0.00845223 | 3.006802 | 0.233165 | 76054412158.9 | 1.86532
800 | 0 | 0 | 0 | 0 | 0 | 0 | 0 | 0 | 0 | 0 | 0.2 | 99.8 | 0 | 0 | 0 | 0 | 0 | 0 | 25 | 0.1 | 7 | 0.215 | -701 | 0 | 0 | 1 | 0 | 0 | 1.431869 | 0.003134662 | 933.8307 | 12.36649 | -0.003397869 | 0.02904659 | 0.006860715 | 1.610247 | 0.00845223 | 3.006802 | 0.233165 | 76054412158.9 | 1.86532
801 | 0 | 0 | 0 | 0 | 0 | 0 | 0 | 0 | 0 | 0 | 0.2 | 99.8 | 0 | 0 | 0 | 0 | 0 | 0 | 25 | 1 | 7 | 0.215 | -761 | 0 | 0 | 1 | 0 | 0 | 1.431869 | 0.003134662 | 933.8307 | 12.36649 | -0.003397869 | 0.02904659 | 0.006860715 | 1.610247 | 0.00845223 | 3.006802 | 0.233165 | 76054412158.9 | 1.86532
802 | 0.17 | 0.01 | 0 | 0 | 0 | 0 | 0 | 0 | 0.06 | 0.63 | 4.54 | 93.05 | 0 | 0 | 0.03 | 0 | 1.51 | 0 | 25 | 1 | 6 | 0.215 | -720 | 0 | 0 | 1 | 0 | 0 | 1.431267 | 0.02278524 | 945.0073 | 76.04042 | -0.5424199 | 1.243157 | 0.2196656 | 1.610736 | 0.05766525 | 3.159421 | 1.15562 | 76979529573.1 | 10.55854
803 | 0.0007 | 0 | 0 | 0 | 0 | 0 | 0 | 0 | 0.0016 | 0 | 0.0039 | 99.99 | 0 | 0 | 0 | 0 | 0 | 0 | 0 | 0.1 | 7 | 0.167 | -646.4181 | 0 | 0 | 1 | 0 | 0 | 1.431993 | 0.0009138934 | 933.4916 | 3.783376 | -0.001383317 | 0.07729254 | 0.0004305976 | 1.61001 | 0.001687943 | 3.000165 | 0.03405566 | 76001746753.3 | 0.3264508
804 | 0.0007 | 0 | 0 | 0 | 0 | 0 | 0 | 0 | 0.0016 | 0 | 0.0039 | 99.99 | 0 | 0 | 0 | 0 | 0 | 0 | 15 | 0.1 | 7 | 0.167 | -644.5829 | 0 | 0 | 1 | 0 | 0 | 1.431993 | 0.0009138934 | 933.4916 | 3.783376 | -0.001383317 | 0.07729254 | 0.0004305976 | 1.61001 | 0.001687943 | 3.000165 | 0.03405566 | 76001746753.3 | 0.3264508
805 | 0.0007 | 0 | 0 | 0 | 0 | 0 | 0 | 0 | 0.0016 | 0 | 0.0039 | 99.99 | 0 | 0 | 0 | 0 | 0 | 0 | 25 | 0.1 | 7 | 0.167 | -649.3994 | 0 | 0 | 1 | 0 | 0 | 1.431993 | 0.0009138934 | 933.4916 | 3.783376 | -0.001383317 | 0.07729254 | 0.0004305976 | 1.61001 | 0.001687943 | 3.000165 | 0.03405566 | 76001746753.3 | 0.3264508
806 | 0.0007 | 0 | 0 | 0 | 0 | 0 | 0 | 0 | 0.0016 | 0 | 0.0039 | 99.99 | 0 | 0 | 0 | 0 | 0 | 0 | 32 | 0.1 | 7 | 0.167 | -653.0078 | 0 | 0 | 1 | 0 | 0 | 1.431993 | 0.0009138934 | 933.4916 | 3.783376 | -0.001383317 | 0.07729254 | 0.0004305976 | 1.61001 | 0.001687943 | 3.000165 | 0.03405566 | 76001746753.3 | 0.3264508
807 | 0.0007 | 0 | 0 | 0 | 0 | 0 | 0 | 0 | 0.0016 | 0 | 0.0039 | 99.99 | 0 | 0 | 0 | 0 | 0 | 0 | 40 | 0.1 | 7 | 0.167 | -666.8697 | 0 | 0 | 1 | 0 | 0 | 1.431993 | 0.0009138934 | 933.4916 | 3.783376 | -0.001383317 | 0.07729254 | 0.0004305976 | 1.61001 | 0.001687943 | 3.000165 | 0.03405566 | 76001746753.3 | 0.3264508
808 | 0.0007 | 0 | 0 | 0 | 0 | 0 | 0 | 0 | 0.0016 | 0 | 0.0039 | 99.99 | 0 | 0 | 0 | 0 | 0 | 0 | 25 | 0 | 7 | 0.167 | -534 | 0 | 0 | 1 | 0 | 0 | 1.431993 | 0.0009138934 | 933.4916 | 3.783376 | -0.001383317 | 0.07729254 | 0.0004305976 | 1.61001 | 0.001687943 | 3.000165 | 0.03405566 | 76001746753.3 | 0.3264508
809 | 0.0007 | 0 | 0 | 0 | 0 | 0 | 0 | 0 | 0.0016 | 0 | 0.0039 | 99.99 | 0 | 0 | 0 | 0 | 0 | 0 | 0 | 0 | 7 | 0.167 | -564 | 0 | 0 | 1 | 0 | 0 | 1.431993 | 0.0009138934 | 933.4916 | 3.783376 | -0.001383317 | 0.07729254 | 0.0004305976 | 1.61001 | 0.001687943 | 3.000165 | 0.03405566 | 76001746753.3 | 0.3264508
810 | 0.0007 | 0 | 0 | 0 | 0 | 0 | 0 | 0 | 0.0016 | 0 | 0.0039 | 99.99 | 0 | 0 | 0 | 0 | 0 | 0 | 25 | 0.1 | 7 | 0.167 | -244 | 0 | 0 | 1 | 0 | 0 | 1.431993 | 0.0009138934 | 933.4916 | 3.783376 | -0.001383317 | 0.07729254 | 0.0004305976 | 1.61001 | 0.001687943 | 3.000165 | 0.03405566 | 76001746753.3 | 0.3264508
811 | 0.0007 | 0 | 0 | 0 | 0 | 0 | 0 | 0 | 0.0016 | 0 | 0.0039 | 99.99 | 0 | 0 | 0 | 0 | 0 | 0 | 25 | 0.5 | 7 | 0.167 | -744 | 0 | 0 | 1 | 0 | 0 | 1.431993 | 0.0009138934 | 933.4916 | 3.783376 | -0.001383317 | 0.07729254 | 0.0004305976 | 1.61001 | 0.001687943 | 3.000165 | 0.03405566 | 76001746753.3 | 0.3264508
812 | 0.48 | 0.002 | 0 | 0 | 0 | 0 | 0 | 0 | 0.08 | 0.004 | 0.1 | 99.4 | 0 | 0 | 0 | 0 | 0 | 0 | 25 | 0.1 | 7 | 0.167 | -654 | 0 | 0 | 1 | 0 | 0 | 1.431272 | 0.008693762 | 936.2958 | 48.15932 | -0.1641079 | 0.7450852 | 0.02680261 | 1.610858 | 0.0145766 | 3.01591 | 0.293751 | 76266011240.7 | 4.771858
813 | 0.002 | 0 | 0 | 0 | 0 | 0 | 0 | 0 | 0.002 | 1.3 | 0.006 | 98.689 | 0 | 0 | 0 | 0 | 0 | 0 | 25 | 0.1 | 7 | 0.167 | -694 | 0 | 0 | 1 | 0 | 0 | 1.431462 | 0.004706967 | 937.2676 | 47.03569 | -0.4873414 | 1.48206 | 0.03949587 | 1.60963 | 0.005220802 | 3.025984 | 0.3226005 | 76285836221.8 | 3.544624
814 | 0.16 | 0.23 | 0 | 0 | 0 | 0 | 0 | 0 | 0.08 | 0.02 | 0.04 | 97.04 | 0 | 0 | 0 | 0 | 2.43 | 0 | 25 | 0.1 | 7 | 0.167 | -684 | 0 | 0 | 1 | 0 | 0 | 1.435943 | 0.02074393 | 936.0614 | 54.27345 | -0.3508185 | 0.7736448 | 0.1484058 | 1.602406 | 0.04988904 | 2.982996 | 0.2644595 | 75370529536.8 | 6.487893