## Sheet1
| Unnamed: 0 | Fe | Cr | Ni | Mo | Ti | ShearModulus_eff | PoissonsRatio_eff | delta_prime_misfit | sigma_SSS | Gmin_FCC | eq_FCC | Gmin_eq_FCC | sigma_SSS_FCC | compo_A_B_C_D_E | H1_new_pred_KFold_mean | H1_new_pred_KFold_std | C2_new_pred_KFold_mean | C2_new_pred_KFold_std
0 | 0 | 32.36075 | 2.739025 | 5.153626 | 20.21556 | 39.53104 | 67.08621 | 0.2987673 | 0.1490834 | 953.2385 | 0 | 0 | 0 |  | Ti-Mo-Ni-Cr-Fe | 646.0462 | 110.9455 | 611.4602 | 261.4827
1 | 1 | 38.19199 | 4.558771 | 5.146547 | 18.50547 | 33.59722 | 69.86908 | 0.2958583 | 0.1547216 | 1041.954 | 0 | 0 | 0 |  | Ti-Mo-Ni-Cr-Fe | 686.1753 | 106.1266 | 658.1005 | 270.6113
2 | 2 | 43.5374 | 6.448785 | 4.160141 | 16.99846 | 28.85522 | 72.36792 | 0.2929947 | 0.1561724 | 1086.353 | 0 | 0 | 0 |  | Ti-Mo-Ni-Cr-Fe | 721.4697 | 97.21336 | 715.5016 | 251.736
3 | 3 | 48.00866 | 10.03428 | 4.119285 | 15.14837 | 22.6894 | 76.1346 | 0.2884918 | 0.1529339 | 1097.331 | 0 | 0 | 0 |  | Ti-Mo-Ni-Cr-Fe | 745.2235 | 76.39123 | 760.1974 | 230.4964
4 | 4 | 52.95624 | 13.02385 | 3.150654 | 12.01543 | 18.85383 | 78.25045 | 0.2854669 | 0.1477797 | 1061.205 | 0 | 0 | 0 |  | Ti-Mo-Ni-Cr-Fe | 759.4391 | 70.53941 | 766.6553 | 226.7894
5 | 5 | 19.72153 | 2.623086 | 5.922578 | 30.65312 | 41.07968 | 69.17312 | 0.2962659 | 0.1310563 | 819.0392 | 0 | 0 | 0 |  | Ti-Mo-Ni-Cr-Fe | 586.2756 | 100.2855 | 676.5527 | 248.8217
6 | 6 | 25.48226 | 4.393536 | 6.944011 | 27.56277 | 35.61742 | 71.3566 | 0.2941794 | 0.1430475 | 955.6312 | 0 | 0 | 0 |  | Ti-Mo-Ni-Cr-Fe | 632.1959 | 106.7785 | 728.0471 | 251.0294
7 | 7 | 29.90511 | 6.090648 | 7.85821 | 25.68711 | 30.45893 | 73.86228 | 0.2918204 | 0.1486374 | 1041.193 | 0 | 0 | 0 |  | Ti-Mo-Ni-Cr-Fe | 671.3006 | 107.608 | 768.5085 | 233.6303
8 | 8 | 34.21525 | 8.848859 | 7.991815 | 22.85836 | 26.08572 | 76.15171 | 0.2889664 | 0.1513511 | 1092.792 | 0 | 0 | 0 |  | Ti-Mo-Ni-Cr-Fe | 715.3202 | 96.64177 | 808.8757 | 220.5745
9 | 9 | 38.57594 | 12.57056 | 9.122991 | 18.22422 | 21.50629 | 78.3235 | 0.2859637 | 0.1506042 | 1103.544 | 0 | 0 | 0 |  | Ti-Mo-Ni-Cr-Fe | 756.3492 | 71.25683 | 802.074 | 208.7241
10 | 10 | 42.86813 | 16.32768 | 8.19238 | 15.06344 | 17.54837 | 80.82196 | 0.2822502 | 0.1450702 | 1065.685 | 0 | 0 | 0 |  | Ti-Mo-Ni-Cr-Fe | 772.0483 | 68.24715 | 821.1542 | 186.9943
11 | 11 | 45.76196 | 21.30319 | 7.319528 | 11.96313 | 13.65219 | 83.78394 | 0.277495 | 0.1353109 | 982.7912 | 0 | 0 | 0 |  | Ti-Mo-Ni-Cr-Fe | 756.8387 | 63.77349 | 805.5887 | 165.2563
12 | 12 | 10.5804 | 2.462705 | 3.706971 | 43.92571 | 39.32421 | 73.91209 | 0.2913014 | 0.1054537 | 638.68 | 0 | 0 | 0 |  | Ti-Mo-Ni-Cr-Fe | 532.1158 | 78.97942 | 770.7523 | 233.3324
13 | 13 | 14.03871 | 3.267663 | 7.377945 | 40.69779 | 34.6179 | 75.44509 | 0.2907687 | 0.1230108 | 817.4017 | 0 | 0 | 0 |  | Ti-Mo-Ni-Cr-Fe | 570.4476 | 95.03854 | 788.7736 | 234.4763
14 | 14 | 18.78737 | 4.997675 | 9.4034 | 36.88568 | 29.92588 | 77.23477 | 0.2893386 | 0.1373884 | 978.3987 | 0 | 0 | 0 |  | Ti-Mo-Ni-Cr-Fe | 620.3232 | 117.4546 | 812.264 | 232.2707
15 | 15 | 22.47589 | 7.533373 | 11.33956 | 32.43366 | 26.21751 | 78.58745 | 0.2877412 | 0.1445303 | 1064.708 | 0 | 0 | 0 |  | Ti-Mo-Ni-Cr-Fe | 657.6436 | 112.603 | 829.3534 | 217.8901
16 | 16 | 25.96308 | 11.22307 | 12.67009 | 27.0799 | 23.06385 | 79.74747 | 0.2855238 | 0.1485175 | 1112.261 | 0 | 0 | 0 |  | Ti-Mo-Ni-Cr-Fe | 709.3959 | 99.82427 | 825.9243 | 196.2341
17 | 17 | 29.19613 | 14.90674 | 13.85893 | 22.65121 | 19.38699 | 81.56932 | 0.2827816 | 0.1479063 | 1118.902 | 0 | 0 | 0 |  | Ti-Mo-Ni-Cr-Fe | 751.6004 | 70.93774 | 840.1418 | 173.565
18 | 18 | 32.60721 | 20.53679 | 13.10438 | 18.12288 | 15.62874 | 84.18478 | 0.278009 | 0.1417618 | 1068.569 | 0 | 0 | 0 |  | Ti-Mo-Ni-Cr-Fe | 755.3827 | 74.07177 | 858.1243 | 141.2377
19 | 19 | 35.21744 | 26.41335 | 12.33885 | 13.44452 | 12.58584 | 86.42664 | 0.273296 | 0.1329344 | 981.9671 | 0 | 0 | 0 |  | Ti-Mo-Ni-Cr-Fe | 725.5187 | 104.4038 | 816.8127 | 167.1094
20 | 20 | 36.78766 | 33.32522 | 9.405485 | 10.24829 | 10.23334 | 89.21721 | 0.267083 | 0.1220715 | 878.0994 | 0 | 0 | 0 |  | Ti-Mo-Ni-Cr-Fe | 669.3608 | 130.2036 | 803.5082 | 193.3602
21 | 21 | 8.246656 | 2.303399 | 5.200767 | 53.83458 | 30.41459 | 81.90849 | 0.2856709 | 0.1042926 | 700.406 | 0 | 0 | 0 |  | Ti-Mo-Ni-Cr-Fe | 534.5976 | 79.88484 | 901.9002 | 184.8448
22 | 22 | 10.99491 | 3.149767 | 8.88969 | 49.40002 | 27.56561 | 82.2313 | 0.2860647 | 0.1227951 | 891.3265 | 0 | 0 | 0 |  | Ti-Mo-Ni-Cr-Fe | 564.7754 | 90.99933 | 879.2367 | 183.4118
23 | 23 | 13.87011 | 5.649735 | 12.75635 | 43.18748 | 24.53633 | 82.57793 | 0.2856266 | 0.136454 | 1037.132 | 0 | 0 | 0 |  | Ti-Mo-Ni-Cr-Fe | 605.9367 | 100.7157 | 864.9677 | 185.0901
24 | 24 | 16.66668 | 8.167057 | 15.6741 | 37.67345 | 21.81871 | 83.03078 | 0.2848758 | 0.143496 | 1114.549 | 0 | 0 | 0 |  | Ti-Mo-Ni-Cr-Fe | 646.3235 | 104.3237 | 852.1444 | 173.0206
25 | 25 | 18.96386 | 12.61156 | 18.0343 | 31.02682 | 19.36347 | 83.57388 | 0.282849 | 0.1469597 | 1147.898 | 0 | 0 | 0 |  | Ti-Mo-Ni-Cr-Fe | 696.8884 | 102.6608 | 852.4885 | 156.6295
26 | 26 | 22.20377 | 17.22724 | 18.47597 | 25.42936 | 16.66366 | 84.80163 | 0.2798711 | 0.1455949 | 1134.211 | 0 | 0 | 0 |  | Ti-Mo-Ni-Cr-Fe | 739.05 | 83.80553 | 864.0411 | 139.4935
27 | 27 | 24.92272 | 23.20414 | 18.13564 | 19.76074 | 13.97676 | 86.49208 | 0.2756022 | 0.1399315 | 1073.594 | 0 | 0 | 0 |  | Ti-Mo-Ni-Cr-Fe | 734.6671 | 109.532 | 846.5455 | 141.8714
28 | 28 | 26.88812 | 30.39844 | 17.1589 | 14.84721 | 10.70733 | 89.30942 | 0.2697044 | 0.1296078 | 972.0479 | 0 | 0 | 0 |  | Ti-Mo-Ni-Cr-Fe | 683.4735 | 138.0622 | 809.8426 | 182.2595
29 | 29 | 27.89121 | 39.87933 | 12.56402 | 10.2674 | 9.398047 | 91.82209 | 0.2618463 | 0.1183349 | 853.8699 | 0 | 0 | 0 |  | Ti-Mo-Ni-Cr-Fe | 617.2979 | 159.3985 | 831.0464 | 185.285
30 | 30 | 6.27066 | 2.189347 | 7.414878 | 60.59484 | 23.53027 | 88.69367 | 0.2817222 | 0.1057147 | 776.7515 | 0 | 0 | 0 |  | Ti-Mo-Ni-Cr-Fe | 547.2579 | 87.17793 | 922.4734 | 164.7058
31 | 31 | 8.132888 | 3.786037 | 11.96771 | 54.48906 | 21.62431 | 88.04528 | 0.2824834 | 0.1242467 | 972.0402 | 0 | 0 | 0 |  | Ti-Mo-Ni-Cr-Fe | 574.6728 | 96.60438 | 907.53 | 152.6006
32 | 32 | 10.06139 | 6.245061 | 16.74436 | 47.53247 | 19.41673 | 87.55879 | 0.2827426 | 0.136952 | 1106.461 | 0 | 0 | 0 |  | Ti-Mo-Ni-Cr-Fe | 612.8553 | 102.9834 | 884.6731 | 151.0195
33 | 33 | 11.96759 | 9.550583 | 19.76694 | 41.11842 | 17.59647 | 87.36826 | 0.2819315 | 0.1426746 | 1161.849 | 0 | 0 | 0 |  | Ti-Mo-Ni-Cr-Fe | 647.3555 | 112.1638 | 872.5662 | 135.3079
34 | 34 | 14.06968 | 13.91821 | 22.18267 | 34.74497 | 15.08447 | 88.06126 | 0.2798429 | 0.1444624 | 1178.479 | 0 | 0 | 0 |  | Ti-Mo-Ni-Cr-Fe | 684.0574 | 116.359 | 864.0016 | 127.6904
35 | 35 | 16.32455 | 18.5764 | 23.83126 | 28.04408 | 13.22371 | 88.30774 | 0.2776802 | 0.1429119 | 1148.289 | 0 | 0 | 0 |  | Ti-Mo-Ni-Cr-Fe | 714.3346 | 130.1817 | 844.6829 | 133.5826
36 | 36 | 18.75464 | 26.19208 | 23.65529 | 20.94218 | 10.45581 | 90.12065 | 0.2724452 | 0.1347127 | 1052.551 | 0 | 0 | 0 |  | Ti-Mo-Ni-Cr-Fe | 693.5513 | 164.215 | 813.9999 | 157.8401
37 | 37 | 19.34247 | 34.2165 | 22.36366 | 14.95286 | 9.124524 | 91.5204 | 0.2668162 | 0.1260731 | 949.7813 | 0 | 0 | 0 |  | Ti-Mo-Ni-Cr-Fe | 616.6232 | 170.5624 | 807.528 | 188.824
38 | 38 | 19.89285 | 46.30279 | 16.72728 | 10.25223 | 6.824844 | 95.64349 | 0.2562116 | 0.108968 | 776.8275 | 0 | 0 | 0 |  | Ti-Mo-Ni-Cr-Fe | 538.6965 | 188.76 | 853.4913 | 166.9186
39 | 39 | 5.309215 | 2.118476 | 11.16088 | 65.14815 | 16.26327 | 95.80619 | 0.2785089 | 0.1141588 | 940.9247 | 0 | 0 | 0 |  | Ti-Mo-Ni-Cr-Fe | 589.2109375 | 106.3732 | 928.3936 | 135.0515
40 | 40 | 6.272625 | 4.380066 | 17.3068 | 56.57291 | 15.4676 | 93.39408 | 0.2801694 | 0.1300125 | 1101.875 | 0 | 0 | 0 |  | Ti-Mo-Ni-Cr-Fe | 612.1911 | 110.5572 | 903.4533 | 131.6099
41 | 41 | 7.275295 | 6.773618 | 22.09122 | 49.99315 | 13.86672 | 92.56093 | 0.2805684 | 0.1388389 | 1193.597 | 1 | 0 | 0 |  | Ti-Mo-Ni-Cr-Fe | 627.5076 | 116.0499 | 882.58 | 124.9095
42 | 42 | 9.338502 | 10.27538 | 24.98508 | 42.29435 | 13.10668 | 91.09866 | 0.2803371 | 0.1432021 | 1216.505 | 1 | 0 | 0 |  | Ti-Mo-Ni-Cr-Fe | 652.6179 | 128.9202 | 860.4911 | 134.5988
43 | 43 | 10.41266 | 14.54196 | 27.36149 | 35.77597 | 11.90792 | 90.75294 | 0.2788247 | 0.1433004 | 1199.908 | 1 | 0 | 0 |  | Ti-Mo-Ni-Cr-Fe | 674.5756 | 135.2493 | 830.5822 | 137.0578
44 | 44 | 12.50757 | 20.79481 | 29.11018 | 27.62596 | 9.961482 | 91.02967 | 0.2757386 | 0.1388648 | 1130.265 | 1 | 0 | 0 |  | Ti-Mo-Ni-Cr-Fe | 675.0051 | 166.0507 | 807.3828 | 154.5717
45 | 45 | 13.98787 | 27.78308 | 29.4049 | 20.82589 | 7.998267 | 92.17295 | 0.271288 | 0.129733 | 1015.684 | 0 | 0 | 0 |  | Ti-Mo-Ni-Cr-Fe | 598.3626 | 189.3968 | 788.1845 | 166.6531
46 | 46 | 14.70056 | 38.32322 | 26.78269 | 13.46891 | 6.724627 | 93.9075 | 0.2636981 | 0.1174535 | 868.8717 | 0 | 0 | 0 |  | Ti-Mo-Ni-Cr-Fe | 517.4932 | 184.1546 | 798.5474 | 186.4516
47 | 47 | 15.01294 | 51.25159 | 19.98787 | 8.596951 | 5.150644 | 97.79211 | 0.2524775 | 0.1005821 | 696.472 | 0 | 0 | 0 |  | Ti-Mo-Ni-Cr-Fe | 471.4269 | 188.219 | 856.0278 | 140.9495
48 | 48 | 5.155472 | 2.05713 | 16.25653 | 65.79208 | 10.73878 | 100.5654 | 0.2773263 | 0.1226206 | 1097.18 | 0 | 0 | 0 |  | Ti-Mo-Ni-Cr-Fe | 629.0624 | 108.8762 | 908.5652 | 126.4768
49 | 49 | 5.400821 | 4.310058 | 22.70691 | 56.99413 | 10.58808 | 97.31373 | 0.2793628 | 0.135098 | 1214.54 | 1 | 0 | 0 |  | Ti-Mo-Ni-Cr-Fe | 636.6756 | 123.7479 | 886.4096 | 114.1825
50 | 50 | 5.610079 | 6.71558 | 27.79861 | 49.5648 | 10.31093 | 94.96259 | 0.2805585 | 0.1413998 | 1258.203 | 1 | 0 | 0 |  | Ti-Mo-Ni-Cr-Fe | 642.832 | 129.4138 | 854.7675 | 121.4039
51 | 51 | 6.581055 | 10.72269 | 31.12765 | 42.39617 | 9.172434 | 94.11245 | 0.2796733 | 0.1423679 | 1246.413 | 1 | 0 | 0 |  | Ti-Mo-Ni-Cr-Fe | 660.2791 | 140.719 | 818.8265 | 120.6988
52 | 52 | 7.672923 | 15.08141 | 34.05181 | 35.15033 | 8.043529 | 93.37878 | 0.2784295 | 0.140101 | 1193.755 | 1 | 0 | 0 |  | Ti-Mo-Ni-Cr-Fe | 633.0318 | 152.8245 | 782.6136 | 138.6399
53 | 53 | 8.939825 | 20.80842 | 35.7068 | 27.64403 | 6.900923 | 93.09934 | 0.2758383 | 0.133609 | 1092.571 | 1 | 0 | 0 |  | Ti-Mo-Ni-Cr-Fe | 548.4164 | 187.7752 | 750.3596 | 147.7853
54 | 54 | 10.258 | 28.65193 | 36.26685 | 19.22432 | 5.598911 | 93.36715 | 0.2714382 | 0.1223584 | 941.5198 | 0 | 0 | 0 |  | Ti-Mo-Ni-Cr-Fe | 468.2405 | 183.375 | 726.7733 | 169.8303
55 | 55 | 11.66016 | 39.80577 | 32.68222 | 11.6848 | 4.167052 | 95.41125 | 0.2630836 | 0.1059461 | 753.1607 | 0 | 0 | 0 |  | Ti-Mo-Ni-Cr-Fe | 416.8486 | 177.5126 | 772.3574 | 173.0218
56 | 56 | 12.05462 | 53.31104 | 24.28501 | 6.902908 | 3.446418 | 98.97013 | 0.2513319 | 0.09154951 | 606.9356 | 0 | 0 | 0 |  | Ti-Mo-Ni-Cr-Fe | 406.8735 | 179.2763 | 842.5367 | 138.9953
57 | 57 | 3.840081 | 4.29034 | 29.86829 | 55.41401 | 6.587279 | 99.83157 | 0.2797929 | 0.138778 | 1295.909 | 1 | 0 | 0 |  | Ti-Mo-Ni-Cr-Fe | 635.1611 | 134.1711 | 845.0289 | 118.8545
58 | 58 | 3.994322 | 6.693999 | 34.42668 | 48.03314 | 6.851863 | 96.9306 | 0.281084 | 0.1420382 | 1292.945 | 1 | 0 | 0 |  | Ti-Mo-Ni-Cr-Fe | 605.4209 | 141.4772 | 810.473 | 120.34
59 | 59 | 4.99284 | 10.07186 | 38.48463 | 40.02712 | 6.423543 | 94.80771 | 0.2814043 | 0.1412819 | 1242.898 | 1 | 0 | 0 |  | Ti-Mo-Ni-Cr-Fe | 532.8012 | 148.8169 | 757.017 | 128.3862
60 | 60 | 6.049438 | 14.48303 | 40.87594 | 32.66175 | 5.929835 | 93.51846 | 0.2802818 | 0.1369825 | 1157.482 | 1 | 0 | 0 |  | Ti-Mo-Ni-Cr-Fe | 464.8257 | 154.6645 | 721.2315 | 137.9563
61 | 61 | 7.193747 | 20.93029 | 42.53201 | 24.71639 | 4.62756 | 93.42795 | 0.2771377 | 0.1264956 | 1009.956 | 0 | 0 | 0 |  | Ti-Mo-Ni-Cr-Fe | 397.9722 | 148.1005 | 670.8479 | 141.7389
62 | 62 | 8.397435 | 27.79868 | 42.1707 | 17.6318 | 4.00138 | 93.40881 | 0.2731964 | 0.1157437 | 867.9665 | 0 | 0 | 0 |  | Ti-Mo-Ni-Cr-Fe | 376.3681 | 154.6073 | 663.5576 | 151.541
63 | 63 | 10.59152 | 38.54819 | 38.45806 | 9.924682 | 2.47755 | 95.33965 | 0.2651244 | 0.09546064 | 643.1071 | 0 | 0 | 0 |  | Ti-Mo-Ni-Cr-Fe | 327.9265 | 134.5101 | 729.1163 | 165.9824
64 | 64 | 2.418322 | 6.754691 | 42.36441 | 44.31418 | 4.148392 | 97.31405 | 0.2827918 | 0.1405581 | 1277.669 | 1 | 0 | 0 |  | Ti-Mo-Ni-Cr-Fe | 450.271 | 130.0745 | 740.3358 | 129.3948
65 | 65 | 3.365475 | 10.18357 | 45.98625 | 36.13485 | 4.329855 | 94.57765 | 0.283275 | 0.1375786 | 1191.436 | 1 | 0 | 0 |  | Ti-Mo-Ni-Cr-Fe | 387.5401 | 121.5976 | 683.4934 | 119.0984
66 | 66 | 4.370817 | 14.64992 | 48.6975 | 28.53291 | 3.748852 | 93.24428 | 0.2822099 | 0.1297439 | 1063.576 | 0 | 0 | 0 |  | Ti-Mo-Ni-Cr-Fe | 328.0875 | 109.796 | 654.501 | 110.8883
67 | 67 | 5.510392 | 19.6666 | 51.16175 | 20.51042 | 3.150844 | 91.99736 | 0.2807386 | 0.1180551 | 897.8571 | 1 | 0 | 0 |  | Ti-Mo-Ni-Cr-Fe | 294.3223 | 83.98087 | 632.0739 | 111.9793
68 | 68 | 7.571479 | 26.43517 | 49.73922 | 13.0071 | 3.247031 | 91.26923 | 0.2770543 | 0.1079188 | 763.1946 | 1 | 1 | 1 | 763.1946 | Ti-Mo-Ni-Cr-Fe | 276.8174 | 74.40282 | 620.7272 | 118.2591
69 | 69 | 3.002802 | 30.75314 | 5.260338 | 20.63415 | 40.34957 | 74.71949 | 0.2762303 | 0.1221762 | 761.3481 | 0 | 0 | 0 |  | Ti-Mo-Ni-Fe-Cr | 627.2164 | 113.562 | 771.1511 | 249.9172
70 | 70 | 5.011469 | 36.394 | 5.267485 | 18.94033 | 34.38672 | 78.8362 | 0.2700788 | 0.127212 | 841.9402 | 0 | 0 | 0 |  | Ti-Mo-Ni-Fe-Cr | 675.5809 | 120.8944 | 825.8035 | 222.3636
71 | 71 | 7.105794 | 41.58506 | 4.267886 | 17.43871 | 29.60255 | 82.52725 | 0.264414 | 0.1282021 | 880.2364 | 0 | 0 | 0 |  | Ti-Mo-Ni-Fe-Cr | 699.1139 | 130.5491 | 873.4719 | 192.1768
72 | 72 | 11.06144 | 45.87595 | 4.227827 | 15.54753 | 23.28726 | 86.88231 | 0.2591321 | 0.1284607 | 917.9067 | 0 | 0 | 0 |  | Ti-Mo-Ni-Fe-Cr | 702.5442 | 134.993 | 886.0208 | 202.7142
73 | 73 | 14.3747 | 50.66601 | 3.237653 | 12.3472 | 19.37444 | 89.73625 | 0.2545236 | 0.1249247 | 897.4048 | 0 | 0 | 0 |  | Ti-Mo-Ni-Fe-Cr | 694.928 | 132.4409 | 913.3172 | 194.881
74 | 74 | 2.850589 | 18.57816 | 5.992428 | 31.01464 | 41.56418 | 73.59123 | 0.2834338 | 0.1135221 | 688.9305 | 0 | 0 | 0 |  | Ti-Mo-Ni-Fe-Cr | 562.2575 | 97.26294 | 768.6241 | 229.4535
75 | 75 | 4.787482 | 24.06972 | 7.044877 | 27.96314 | 36.13479 | 76.95897 | 0.2782481 | 0.124048 | 811.9091 | 0 | 0 | 0 |  | Ti-Mo-Ni-Fe-Cr | 609.4661 | 113.4586 | 812.1671 | 209.5875
76 | 76 | 6.648858 | 28.29887 | 7.986882 | 26.10772 | 30.95767 | 80.37566 | 0.2737225 | 0.1300241 | 900.0077 | 0 | 0 | 0 |  | Ti-Mo-Ni-Fe-Cr | 651.8326 | 122.8685 | 841.9142 | 189.5615
77 | 77 | 9.668993 | 32.40812 | 8.130354 | 23.25461 | 26.53792 | 83.21625 | 0.269672 | 0.133457 | 957.3025 | 0 | 0 | 0 |  | Ti-Mo-Ni-Fe-Cr | 691.801 | 127.5971 | 878.3276 | 179.5173
78 | 78 | 13.73913 | 36.54781 | 9.283506 | 18.54487 | 21.88468 | 85.66126 | 0.2662085 | 0.1355232 | 995.2312 | 0 | 0 | 0 |  | Ti-Mo-Ni-Fe-Cr | 715.0961 | 122.5405 | 858.9254 | 202.0606
79 | 79 | 17.84873 | 40.62166 | 8.338024 | 15.33124 | 17.86035 | 88.39528 | 0.2621594 | 0.1319542 | 975.3772 | 0 | 0 | 0 |  | Ti-Mo-Ni-Fe-Cr | 708.4389 | 119.2691 | 853.7927 | 219.1207
80 | 80 | 23.24778 | 43.2894 | 7.436866 | 12.1549 | 13.87105 | 90.76665 | 0.2592442 | 0.125022 | 914.9813 | 0 | 0 | 0 |  | Ti-Mo-Ni-Fe-Cr | 684.8671 | 122.8416 | 866.0458 | 193.2341
81 | 81 | 2.659654 | 9.905017 | 3.727367 | 44.16739 | 39.54057 | 76.06052 | 0.2853092 | 0.09547071 | 560.7823 | 0 | 0 | 0 |  | Ti-Mo-Ni-Fe-Cr | 522.3524 | 80.09929 | 802.8187 | 213.2155
82 | 82 | 3.535345 | 13.16624 | 7.431904 | 40.99543 | 34.87107 | 78.37676 | 0.2827351 | 0.1124929 | 733.2423 | 0 | 0 | 0 |  | Ti-Mo-Ni-Fe-Cr | 542.525 | 92.4867 | 827.9713 | 217.3108
83 | 83 | 5.417955 | 17.65524 | 9.491228 | 37.23019 | 30.20539 | 81.07211 | 0.278997 | 0.1250649 | 877.3295 | 0 | 0 | 0 |  | Ti-Mo-Ni-Fe-Cr | 581.634 | 114.571 | 852.9997 | 195.3654
84 | 84 | 8.172382 | 21.13568 | 11.45317 | 32.7586 | 26.48017 | 82.77569 | 0.2765657 | 0.1337348 | 979.3623 | 0 | 0 | 0 |  | Ti-Mo-Ni-Fe-Cr | 626.7516 | 128.2423 | 870.3043 | 173.5554
85 | 85 | 12.17102 | 24.40685 | 12.79279 | 27.34214 | 23.2872 | 83.84409 | 0.2746438 | 0.1392305 | 1041.421 | 0 | 0 | 0 |  | Ti-Mo-Ni-Fe-Cr | 675.9882 | 119.4357 | 864.8087 | 165.0952
86 | 86 | 16.15769 | 27.43229 | 13.9861 | 22.85905 | 19.56488 | 85.52098 | 0.2723925 | 0.1406053 | 1067 | 0 | 0 | 0 |  | Ti-Mo-Ni-Fe-Cr | 712.1873 | 115.8921 | 857.649 | 166.1648
87 | 87 | 22.21945 | 30.5812 | 13.2004 | 18.25568 | 15.74326 | 87.39851 | 0.2696478 | 0.1369981 | 1037.622 | 0 |  | 0 |  | Ti-Mo-Ni-Fe-Cr | 722.3074 | 111.1212 | 841.3928 | 186.3576
88 | 88 | 28.5042 | 32.94454 | 12.39739 | 13.5083 | 12.64555 | 88.53467 | 0.2678442 | 0.1304592 | 967.9312 | 0 | 0 | 0 |  | Ti-Mo-Ni-Fe-Cr | 697.5529 | 114.8588 | 808.205 | 204.0453
89 | 89 | 35.81796 | 34.27442 | 9.411938 | 10.25532 | 10.24036 | 89.52538 | 0.2662905 | 0.1217513 | 876.3658 | 0 | 0 | 0 |  | Ti-Mo-Ni-Fe-Cr | 673.3752 | 126.9666 | 802.6367 | 200.3063
90 | 90 | 2.483884 | 7.708683 | 5.221552 | 54.04973 | 30.53615 | 83.6082 | 0.2812675 | 0.09693332 | 636.2315 | 0 | 0 | 0 |  | Ti-Mo-Ni-Fe-Cr | 524.2899 | 76.71295 | 886.2455 | 189.1825
91 | 91 | 3.4009 | 10.29076 | 8.936597 | 49.66068 | 27.71106 | 84.50286 | 0.2802128 | 0.1139281 | 811.3151 | 0 | 0 | 0 |  | Ti-Mo-Ni-Fe-Cr | 545.8743 | 94.99934 | 881.8391 | 178.9017
92 | 92 | 6.100997 | 12.98353 | 12.82534 | 43.42108 | 24.66905 | 84.93065 | 0.2795789 | 0.1290215 | 971.1415 | 0 | 0 | 0 |  | Ti-Mo-Ni-Fe-Cr | 578.7281 | 105.7047 | 873.8336 | 162.8337
93 | 93 | 8.819952 | 15.60235 | 15.7599 | 37.87966 | 21.93814 | 85.43363 | 0.2787124 | 0.1378175 | 1067.7 | 0 | 0 | 0 |  | Ti-Mo-Ni-Fe-Cr | 625.9202 | 117.2056 | 863.1423 | 162.574
94 | 94 | 13.59641 | 17.7224 | 18.10193 | 31.14318 | 19.43608 | 85.22891 | 0.2785934 | 0.14382 | 1124.439 | 0 | 0 | 0 |  | Ti-Mo-Ni-Fe-Cr | 687.4187 | 114.8394 | 858.0166 | 144.2604
95 | 95 | 18.55048 | 20.72557 | 18.52324 | 25.49441 | 16.70629 | 85.93999 | 0.2769486 | 0.1438074 | 1122.133 | 0 | 0 | 0 |  | Ti-Mo-Ni-Fe-Cr | 722.9778 | 113.5021 | 853.1942 | 145.7517
96 | 96 | 24.92272 | 23.20414 | 18.13564 | 19.76074 | 13.97676 | 86.49208 | 0.2756022 | 0.1395574 | 1069.477 | 0 | 0 | 0 |  | Ti-Mo-Ni-Fe-Cr | 731.823 | 106.5306 | 843.6608 | 147.1251
97 | 97 | 32.52065 | 24.93494 | 17.091 | 14.78845 | 10.66496 | 87.50727 | 0.2742936 | 0.1316638 | 983.6977 | 0 | 0 | 0 |  | Ti-Mo-Ni-Fe-Cr | 714.6539 | 119.0021 | 795.2938 | 153.1893
98 | 98 | 42.39611 | 25.70311 | 12.43589 | 10.16269 | 9.302204 | 87.17772 | 0.2737252 | 0.1222681 | 871.0177 | 0 | 0 | 0 |  | Ti-Mo-Ni-Fe-Cr | 701.4388 | 113.0767 | 756.7043 | 169.1598
99 | 99 | 2.35787 | 5.85408 | 7.434971 | 60.75904 | 23.59404 | 89.92833 | 0.2787069 | 0.1008389 | 730.2849 | 0 | 0 | 0 |  | Ti-Mo-Ni-Fe-Cr | 532.8598 | 85.08227 | 922.2373 | 154.8146
100 | 100 | 4.077879 | 7.593367 | 12.00136 | 54.64228 | 21.68511 | 89.33019 | 0.2793334 | 0.1194649 | 925.3453 | 0 | 0 | 0 |  | Ti-Mo-Ni-Fe-Cr | 563.6073 | 96.69856 | 902.9742 | 148.6785
101 | 101 | 6.723139 | 9.389305 | 16.78317 | 47.64265 | 19.46173 | 88.62183 | 0.2801253 | 0.1337333 | 1075.917 | 0 | 0 | 0 |  | Ti-Mo-Ni-Fe-Cr | 595.891 | 106.5242 | 883.1325 | 149.7988
102 | 102 | 10.27004 | 11.1555 | 19.79027 | 41.16695 | 17.61724 | 87.91017 | 0.2805898 | 0.1416111 | 1153.105 | 0 | 0 | 0 |  | Ti-Mo-Ni-Fe-Cr | 638.7179 | 117.4007 | 864.9438 | 138.0701
103 | 103 | 14.93998 | 13.09155 | 22.16923 | 34.72392 | 15.07533 | 87.78119 | 0.2805371 | 0.144888 | 1181.523 | 0 | 0 | 0 |  | Ti-Mo-Ni-Fe-Cr | 685.4927 | 111.2451 | 856.8105 | 127.3915
104 | 104 | 19.90244 | 15.16095 | 23.7718 | 27.9741 | 13.19071 | 87.15419 | 0.280558 | 0.1442741 | 1156.117 | 0 |  | 0 |  | Ti-Mo-Ni-Fe-Cr | 711.1215 | 112.2594 | 840.793 | 125.9843
105 | 105 | 27.95122 | 17.3492 | 23.50331 | 20.80763 | 10.38864 | 87.1316 | 0.279917 | 0.1372116 | 1061.878 | 0 | 0 | 0 |  | Ti-Mo-Ni-Fe-Cr | 704.3748 | 126.6049 | 835.3014 | 138.3905
106 | 106 | 36.31476 | 17.79507 | 22.09838 | 14.77549 | 9.016292 | 86.01236 | 0.2806949 | 0.1297769 | 958.1828 | 0 | 0 | 0 |  | Ti-Mo-Ni-Fe-Cr | 697.53125 | 122.1465 | 800.2645 | 140.7133
107 | 107 | 48.72948 | 18.14771 | 16.39004 | 10.04553 | 6.687247 | 86.20971 | 0.2799558 | 0.1145695 | 790.1049 | 0 | 0 | 0 |  | Ti-Mo-Ni-Fe-Cr | 666.6725 | 133.5257 | 744.8174 | 150.4809
108 | 108 | 2.280148 | 4.953474 | 11.18428 | 65.28473 | 16.29737 | 96.83199 | 0.2761491 | 0.1100619 | 897.1118 | 0 | 0 | 0 |  | Ti-Mo-Ni-Fe-Cr | 584.2084 | 104.0034 | 918.1768 | 130.7721
109 | 109 | 4.709561 | 5.84641 | 17.32554 | 56.63415 | 15.48434 | 93.91829 | 0.2789421 | 0.1287254 | 1089.245 | 0 | 0 | 0 |  | Ti-Mo-Ni-Fe-Cr | 602.8669 | 113.0376 | 907.5233 | 133.4179
110 | 110 | 7.275295 | 6.773618 | 22.09122 | 49.99315 | 13.86672 | 92.56093 | 0.2805684 | 0.1388389 | 1193.597 | 0 | 0 | 0 |  | Ti-Mo-Ni-Fe-Cr | 630.1086 | 117.9931 | 881.7594 | 122.3486
111 | 111 | 11.0235 | 8.684386 | 24.95586 | 42.24489 | 13.09135 | 90.53825 | 0.28168 | 0.143627 | 1217.815 | 1 | 0 | 0 |  | Ti-Mo-Ni-Fe-Cr | 659.1517 | 118.0085 | 860.9636 | 126.2232
112 | 112 | 15.56311 | 9.659959 | 27.26362 | 35.64799 | 11.86532 | 89.04533 | 0.2829579 | 0.1454199 | 1213.538 | 1 | 0 | 0 |  | Ti-Mo-Ni-Fe-Cr | 670.5714 | 109.8103 | 843.6196 | 130.0603
113 | 113 | 22.18461 | 11.56671 | 28.91424 | 27.44001 | 9.894431 | 87.82298 | 0.2835778 | 0.1419828 | 1145.368 | 1 | 0 | 0 |  | Ti-Mo-Ni-Fe-Cr | 674.6021 | 104.3915 | 817.0365 | 140.7993
114 | 114 | 29.5181 | 12.88249 | 29.08694 | 20.60069 | 7.911779 | 87.01584 | 0.2839749 | 0.1326807 | 1017.709 | 0 | 0 | 0 |  | Ti-Mo-Ni-Fe-Cr | 598.0625 | 128.8005 | 789.9491 | 130.2519
115 | 115 | 40.42397 | 13.4416 | 26.30276 | 13.22755 | 6.604125 | 85.41113 | 0.2848619 |  |  | 1 | 0 | 0 |  | Ti-Mo-Ni-Fe-Cr | 542.3868 | 120.7998 | 747.5867 | 132.1315
116 | 116 | 53.56863 | 13.6022 | 19.4509 | 8.365997 | 5.012273 | 85.03927 | 0.2843729 | 0.1051666 | 687.9399 | 0 | 0 | 0 |  | Ti-Mo-Ni-Fe-Cr | 517.623 | 114.8042 | 727.9796 | 140.0182
117 | 117 | 2.213986 | 4.809741 | 16.28963 | 65.92601 | 10.76064 | 101.614 | 0.2750107 | 0.119995 | 1068.774 | 0 | 0 | 0 |  | Ti-Mo-Ni-Fe-Cr | 635.2739 | 113.8469 | 900.2204 | 125.8892
118 | 118 | 4.63174 | 5.031078 | 22.719 | 57.02446 | 10.59372 | 97.5835 | 0.2787532 | 0.1345831 | 1209.536 | 0 | 0 | 0 |  | Ti-Mo-Ni-Fe-Cr | 638.8909 | 120.0282 | 882.1415 | 120.1013
119 | 119 | 7.204995 | 5.217462 | 27.76792 | 49.51007 | 10.29955 | 94.41003 | 0.2818305 | 0.1422578 | 1265.455 | 1 | 0 | 0 |  | Ti-Mo-Ni-Fe-Cr | 646.1061 | 125.3922 | 858.3286 | 127.0307
120 | 120 | 11.47778 | 6.106467 | 31.02206 | 42.25237 | 9.141321 | 92.42451 | 0.2836075 | 0.1447894 | 1265.268 | 1 | 0 | 0 |  | Ti-Mo-Ni-Fe-Cr | 637.1827 | 126.2888 | 828.3236 | 132.5341
121 | 121 | 16.10372 | 7.102075 | 33.85279 | 34.94489 | 7.996519 | 90.48825 | 0.2852534 | 0.1429385 | 1208.899 | 1 | 0 | 0 |  | Ti-Mo-Ni-Fe-Cr | 591.2327 | 119.4879 | 790.1748 | 147.3604
122 | 122 | 22.14479 | 8.247109 | 35.37965 | 27.39076 | 6.837696 | 88.60009 | 0.2866066 | 0.1363862 | 1096.383 | 1 | 0 | 0 |  | Ti-Mo-Ni-Fe-Cr | 509.4314 | 118.1519 | 749.6178 | 170.8867
123 | 123 | 30.3447 | 9.417414 | 35.76094 | 18.95614 | 5.520807 | 86.57136 | 0.2879544 | 0.1245285 | 926.9607 | 0 | 0 | 0 |  | Ti-Mo-Ni-Fe-Cr | 427.8081 | 97.88483 | 691.1692 | 191.9861
124 | 124 | 41.85647 | 10.62824 | 31.99618 | 11.43952 | 4.079582 | 85.24691 | 0.2880967 | 0.1066029 | 713.4249 | 1 | 1 | 1 | 713.4249 | Ti-Mo-Ni-Fe-Cr | 402.9416 | 88.28301 | 639.6665 | 149.1275
125 | 125 | 55.52853 | 10.8841 | 23.55089 | 6.694238 | 3.342235 | 84.42493 | 0.2874713 | 0.09221763 | 559.4147 | 1 | 1 | 1 | 559.4147 | Ti-Mo-Ni-Fe-Cr | 437.3946 | 88.04709 | 629.6114 | 146.376
126 | 126 | 4.605658 | 3.573391 | 29.85248 | 55.38468 | 6.583792 | 99.55345 | 0.2804055 | 0.1397714 | 1306.982 | 1 | 0 | 0 |  | Ti-Mo-Ni-Fe-Cr | 628.1364 | 129.4566 | 849.1465 | 117.233
127 | 127 | 7.173971 | 3.710712 | 34.35099 | 47.92753 | 6.836799 | 95.79588 | 0.2836413 | 0.1440914 | 1311.45 | 1 | 0 | 0 |  | Ti-Mo-Ni-Fe-Cr | 592.7516 | 130.319 | 808.6694 | 125.2623
128 | 128 | 10.77454 | 4.629956 | 38.33067 | 39.86699 | 6.397844 | 92.77137 | 0.2860855 | 0.1435131 | 1256.603 | 1 | 0 | 0 |  | Ti-Mo-Ni-Fe-Cr | 513.7494 | 123.7888 | 761.9201 | 151.5641
129 | 129 | 15.45439 | 5.595611 | 40.60973 | 32.44905 | 5.891217 | 90.24438 | 0.2879441 | 0.1389 | 1158.917 | 1 | 0 | 0 |  | Ti-Mo-Ni-Fe-Cr | 442.1389 | 106.6472 | 722.5582 | 190.542
130 | 130 | 22.24596 | 6.627828 | 42.08835 | 24.45857 | 4.579289 | 88.21971 | 0.2895006 | 0.1277804 | 993.8248 | 0 | 0 | 0 |  | Ti-Mo-Ni-Fe-Cr | 383.7051 | 88.01482 | 678.6102 | 199.9489
131 | 131 | 29.42215 | 7.704369 | 41.55576 | 17.37469 | 3.943031 | 86.20997 | 0.290568 | 0.1161346 | 834.5051 | 1 | 0 | 0 |  | Ti-Mo-Ni-Fe-Cr | 354.5936 | 75.8171 | 623.4069 | 179.7819
132 | 132 | 40.54183 | 9.656009 | 37.65795 | 9.718203 | 2.426006 | 85.13586 | 0.2900614 | 0.09357271 | 584.398 | 1 | 1 | 1 | 584.398 | Ti-Mo-Ni-Fe-Cr | 327.3661 | 64.88932 | 543.0685 | 138.6474
133 | 133 | 7.230851 | 2.244079 | 42.22359 | 44.16688 | 4.134603 | 95.5635 | 0.2866959 | 0.1426114 | 1291.84 | 1 | 0 | 0 |  | Ti-Mo-Ni-Fe-Cr | 441.2414 | 113.2796 | 734.9581 | 175.7528
134 | 134 | 10.88098 | 3.117128 | 45.74738 | 35.94715 | 4.307364 | 91.89688 | 0.2894062 | 0.1398711 | 1200.897 | 1 | 0 | 0 |  | Ti-Mo-Ni-Fe-Cr | 387.5047 | 98.35983 | 685.9309 | 203.7799
135 | 135 | 15.6126 | 4.03778 | 48.31887 | 28.31106 | 3.719703 | 89.28045 | 0.2914419 | 0.1311725 | 1054.895 | 0 | 0 | 0 |  | Ti-Mo-Ni-Fe-Cr | 341.7906 | 90.15375 | 650.7523 | 190.3978
136 | 136 | 20.89818 | 5.075771 | 50.61681 | 20.29195 | 3.117284 | 86.63796 | 0.2934629 | 0.1178807 | 866.0587 | 1 | 1 | 1 | 866.0587 | Ti-Mo-Ni-Fe-Cr | 296.5092 | 56.19132 | 595.2246 | 173.2488
137 | 137 | 27.99115 | 6.949597 | 49.03518 | 12.82299 | 3.20107 | 84.28571 | 0.2940194 | 0.1065859 | 715.2888 | 1 | 1 | 1 | 715.2888 | Ti-Mo-Ni-Fe-Cr | 293.8571 | 49.64614 | 509.1802 | 175.1972
138 | 138 | 32.43712 | 4.575815 | 3.099473 | 20.26327 | 39.62432 | 67.6857 | 0.2968838 | 0.1466906 | 935.8564 | 0 | 0 | 0 |  | Ti-Mo-Cr-Ni-Fe | 648.5334 | 107.4255 | 630.157 | 273.6726
139 | 139 | 38.19199 | 4.558771 | 5.146547 | 18.50547 | 33.59722 | 69.86908 | 0.2958583 | 0.1547216 | 1041.954 | 0 | 0 | 0 |  | Ti-Mo-Cr-Ni-Fe | 687.1816 | 105.8406 | 664.345 | 268.6388
140 | 140 | 43.3828 | 3.671935 | 7.254396 | 16.9381 | 28.75276 | 71.41062 | 0.2958836 | 0.1588589 | 1105.322 | 0 | 0 | 0 |  | Ti-Mo-Cr-Ni-Fe | 706.9509 | 95.82565 | 673.6423 | 265.6709
141 | 141 | 47.61664 | 3.619035 | 11.23553 | 15.02467 | 22.50412 | 73.85019 | 0.2952175 | 0.1580771 | 1132.302 | 0 | 0 | 0 |  | Ti-Mo-Cr-Ni-Fe | 709.8629 | 74.5088 | 682.5851 | 249.2051
142 | 142 | 52.26665 | 2.754483 | 14.51159 | 11.85896 | 18.60832 | 74.53129 | 0.296293 | 0.1541603 | 1099.114 | 0 | 0 | 0 |  | Ti-Mo-Cr-Ni-Fe | 690.8611 | 54.26448 | 617.0406 | 259.8718
143 | 143 | 19.78845 | 5.263976 | 2.971338 | 30.75714 | 41.21909 | 70.04352 | 0.293573 | 0.1268137 | 786.1609 | 0 | 0 | 0 |  | Ti-Mo-Cr-Ni-Fe | 584.0641 | 100.3933 | 689.3943 | 257.638
144 | 144 | 25.54013 | 6.16492 | 4.971272 | 27.62537 | 35.69831 | 71.9551 | 0.29236 | 0.1405016 | 935.4115 | 0 | 0 | 0 |  | Ti-Mo-Cr-Ni-Fe | 629.5674 | 109.006 | 750.7599 | 243.2599
145 | 145 | 29.93869 | 6.968558 | 6.883656 | 25.71596 | 30.49314 | 74.16668 | 0.2909127 | 0.1474742 | 1031.762 | 0 | 0 | 0 |  | Ti-Mo-Cr-Ni-Fe | 677.1461 | 112.0073 | 779.6342 | 238.5325
146 | 146 | 34.13735 | 7.062971 | 9.967026 | 22.80632 | 26.02633 | 75.5199 | 0.2908237 | 0.1533028 | 1108.234 | 0 | 0 | 0 |  | Ti-Mo-Cr-Ni-Fe | 708.0008 | 98.2052 | 774.7475 | 236.517
147 | 147 | 38.35393 | 8.034566 | 14.10965 | 18.11934 | 21.38252 | 76.68975 | 0.2907098 | 0.1547811 | 1135.164 | 0 | 0 | 0 |  | Ti-Mo-Cr-Ni-Fe | 737.4916 | 72.96655 | 746.6296 | 233.0672
148 | 148 | 42.37256 | 7.172856 | 18.21977 | 14.88931 | 17.34551 | 77.46584 | 0.2918816 | 0.1518485 | 1113.222 | 0 | 0 | 0 |  | Ti-Mo-Cr-Ni-Fe | 715.631 | 67.7195 | 711.4274 | 237.6398
149 | 149 | 44.90396 | 6.362019 | 23.59896 | 11.73883 | 13.39623 | 78.21026 | 0.2932919 | 0.1435427 | 1032.816 | 0 | 0 | 0 |  | Ti-Mo-Cr-Ni-Fe | 665.8041 | 62.4542 | 648.9349 | 260.8176
150 | 150 | 10.59161 | 3.287085 | 2.783174 | 43.97225 | 39.36587 | 74.19329 | 0.2904617 | 0.1037995 | 625.2733 | 0 | 0 | 0 |  | Ti-Mo-Cr-Ni-Fe | 533.2708 | 78.29469 | 772.5119 | 225.8209
151 | 151 | 14.09811 | 6.562976 | 3.70458 | 40.86998 | 34.76436 | 76.59208 | 0.2873931 | 0.1171991 | 767.8812 | 0 | 0 | 0 |  | Ti-Mo-Cr-Ni-Fe | 567.8248 | 95.96364 | 817.4882 | 228.771
152 | 152 | 18.86842 | 8.365394 | 5.666381 | 37.04481 | 30.05499 | 78.43039 | 0.2858675 | 0.1322331 | 933.2648 | 0 | 0 | 0 |  | Ti-Mo-Cr-Ni-Fe | 619.341 | 118.3572 | 844.5696 | 216.5761
153 | 153 | 22.54889 | 10.07712 | 8.532298 | 32.53902 | 26.30267 | 79.50236 | 0.2851065 | 0.1409329 | 1032.994 | 0 | 0 | 0 |  | Ti-Mo-Cr-Ni-Fe | 660.9254 | 118.4376 | 833.9192 | 204.58
154 | 154 | 25.96308 | 11.22307 | 12.67009 | 27.0799 | 23.06385 | 79.74747 | 0.2855238 | 0.1483121 | 1110.176 | 0 | 0 | 0 |  | Ti-Mo-Cr-Ni-Fe | 708.9537 | 92.73357 | 826.4597 | 192.9958
155 | 155 | 29.09744 | 12.23464 | 16.77182 | 22.57465 | 19.32146 | 80.58753 | 0.2855747 | 0.1503106 | 1138.227 | 0 | 0 | 0 |  | Ti-Mo-Cr-Ni-Fe | 741.4268 | 72.40228 | 819.6193 | 181.1231
156 | 156 | 32.23609 | 11.47564 | 22.92079 | 17.91662 | 15.45086 | 80.80924 | 0.2875282 | 0.1488837 | 1123.173 | 0 | 0 | 0 |  | Ti-Mo-Cr-Ni-Fe | 730.2889 | 66.22892 | 780.6672 | 204.8609
157 | 157 | 34.52814 | 10.71574 | 29.23526 | 13.18137 | 12.3395 | 80.52503 | 0.2898533 | 0.142597 | 1048.28 | 0 | 0 | 0 |  | Ti-Mo-Cr-Ni-Fe | 660.7018 | 88.10357 | 703.65 | 224.1587
158 | 158 | 35.63917 | 8.071207 | 36.44741 | 9.928349 | 9.913861 | 79.64658 | 0.2937964 | 0.1341558 | 950.2072 | 1 | 0 | 0 |  | Ti-Mo-Cr-Ni-Fe | 529.3202 | 109.8993 | 590.2784 | 243.6614
159 | 159 | 8.271221 | 4.620521 | 2.608129 | 53.99494 | 30.50519 | 82.75623 | 0.2832914 |  |  | 0 | 0 | 0 |  | Ti-Mo-Cr-Ni-Fe | 533.1525 | 82.3207 | 898.4217 | 186.682
160 | 160 | 11.0623 | 7.92268 | 3.57767 | 49.70279 | 27.73456 | 83.99138 | 0.2811457 | 0.1144432 | 813.2277 | 0 | 0 | 0 |  | Ti-Mo-Cr-Ni-Fe | 569.0957 | 99.41678 | 907.6245 | 164.2115
161 | 161 | 13.97189 | 11.38238 | 6.424975 | 43.50438 | 24.71637 | 84.70353 | 0.2796956 | 0.1276762 | 954.3132 | 0 | 0 | 0 |  | Ti-Mo-Cr-Ni-Fe | 602.6945 | 109.1687 | 904.2277 | 166.1122
162 | 162 | 16.79044 | 13.9871 | 9.288526 | 37.9532 | 21.98073 | 85.20002 | 0.2788327 | 0.1353242 | 1037.744 | 0 | 0 | 0 |  | Ti-Mo-Cr-Ni-Fe | 652.131 | 117.7089 | 887.0557 | 151.7015
163 | 163 | 19.04645 | 16.04421 | 14.29961 | 31.16194 | 19.44779 | 84.85496 | 0.2792731 | 0.1422936 | 1104.612 | 0 | 0 | 0 |  | Ti-Mo-Cr-Ni-Fe | 699.7717 | 104.7183 | 874.7022 | 136.28
164 | 164 | 22.17914 | 16.34772 | 19.42682 | 25.40115 | 16.64518 | 84.47166 | 0.2807909 | 0.1455837 | 1132.464 | 0 | 0 | 0 |  | Ti-Mo-Cr-Ni-Fe | 729.5833 | 95.45083 | 852.9495 | 138.2645
165 | 165 | 24.69539 | 15.91787 | 25.95697 | 19.58049 | 13.84928 | 83.74475 | 0.2832505 | 0.1450171 | 1112.701 | 0 | 0 | 0 |  | Ti-Mo-Cr-Ni-Fe | 713.3352 | 113.6004 | 807.3671 | 159.748
166 | 166 | 26.37132 | 14.90709 | 33.65821 | 14.56184 | 10.50154 | 83.409 | 0.286032 | 0.138794 | 1037.655 | 0 | 0 | 0 |  | Ti-Mo-Cr-Ni-Fe | 597.2596 | 148.8008 | 738.1268 | 175.8638
167 | 167 | 26.89428 | 10.73132 | 43.41187 | 9.900404 | 9.062127 | 80.73371 | 0.2926158 | 0.1322768 | 940.7591 | 1 | 0 | 0 |  | Ti-Mo-Cr-Ni-Fe | 454.6837 | 112.0579 | 568.6696 | 227.6881
168 | 168 | 6.306263 | 6.605332 | 2.485659 | 60.93888 | 23.66387 | 90.39992 | 0.277159 | 0.09650634 | 686.0237 | 0 | 0 | 0 |  | Ti-Mo-Cr-Ni-Fe | 554.1022 | 96.41366 | 935.21 | 156.7169
169 | 169 | 8.204982 | 10.69488 | 4.312071 | 54.97208 | 21.81599 | 90.71204 | 0.2753275 | 0.1123672 | 852.2456 | 0 | 0 | 0 |  | Ti-Mo-Cr-Ni-Fe | 576.1699 | 104.3658 | 924.4388 | 137.0375
170 | 170 | 10.17403 | 14.99807 | 7.129185 | 48.06461 | 19.6341 | 90.93425 | 0.2736516 | 0.1241659 | 977.8847 | 0 | 0 | 0 |  | Ti-Mo-Cr-Ni-Fe | 618.7298 | 118.5741 | 918.6467 | 142.438
171 | 171 | 12.09167 | 17.69094 | 10.89375 | 41.54474 | 17.77891 | 90.50093 | 0.2734561 | 0.1321788 | 1058.259 | 0 | 0 | 0 |  | Ti-Mo-Cr-Ni-Fe | 649.5579 | 123.615 | 904.9092 | 139.2206
172 | 172 | 14.17442 | 19.79551 | 15.82969 | 35.00362 | 15.19676 | 90.32835 | 0.2737034 | 0.1381197 | 1118.01 | 0 | 0 | 0 |  | Ti-Mo-Cr-Ni-Fe | 702.9296 | 122.157 | 882.0328 | 145.0992
173 | 173 | 16.37804 | 21.17872 | 21.04023 | 28.13597 | 13.26704 | 89.30926 | 0.2749544 | 0.1407017 | 1128.715 | 0 | 0 | 0 |  | Ti-Mo-Cr-Ni-Fe | 728.1588 | 123.7201 | 851.8124 | 147.7678
174 | 174 | 18.62882 | 20.81309 | 29.37074 | 20.80169 | 10.38567 | 88.04512 | 0.278101 | 0.1379833 | 1077.905 | 1 | 0 | 0 |  | Ti-Mo-Cr-Ni-Fe | 685.8743 | 161.0655 | 797.1640625 | 148.7325
175 | 175 | 18.98973 | 19.44829 | 37.92369 | 14.68017 | 8.958124 | 85.84578 | 0.2823701 | 0.1334791 | 1000.609 | 0 | 0 | 0 |  | Ti-Mo-Cr-Ni-Fe | 520.596 | 154.8527 | 712.8875 | 158.6339
176 | 176 | 19.11679 | 14.23886 | 50.23349 | 9.852267 | 6.558594 | 83.26682 | 0.2900647 | 0.1226999 | 861.9073 | 1 | 1 | 1 | 861.9073 | Ti-Mo-Cr-Ni-Fe | 335.3071 | 74.68215 | 616.9797 | 158.7673
177 | 177 | 5.362925 | 9.986236 | 2.415813 | 65.80723 | 16.4278 | 99.01666 | 0.2703221 | 0.0988017 | 774.0932 | 0 | 0 | 0 |  | Ti-Mo-Cr-Ni-Fe | 624.0411 | 108.1553 | 945.2429 | 130.2629
178 | 178 | 6.362453 | 15.54977 | 5.015614 | 57.38306 | 15.6891 | 97.89179 | 0.2685358 | 0.1115478 | 902.0852 | 0 | 0 | 0 |  | Ti-Mo-Cr-Ni-Fe | 649.1879 | 117.9497 | 937.5578 | 134.8437
179 | 179 | 7.397325 | 19.89645 | 7.775225 | 50.83169 | 14.09931 | 97.8246 | 0.2668749 | 0.1202213 | 994.4624 | 0 | 0 | 0 |  | Ti-Mo-Cr-Ni-Fe | 687.7147 | 125.7257 | 925.9971 | 146.5213
180 | 180 | 9.483472 | 22.47516 | 11.7803 | 42.95093 | 13.31015 | 95.93645 | 0.2675881 | 0.1288466 | 1069.734 | 0 | 0 | 0 |  | Ti-Mo-Cr-Ni-Fe | 716.5665 | 128.2025 | 891.0108 | 169.9967
181 | 181 | 10.54446 | 24.54338 | 16.6247 | 36.22881 | 12.05865 | 94.69421 | 0.2683557 | 0.1332048 | 1101.14 | 0 | 0 | 0 |  | Ti-Mo-Cr-Ni-Fe | 725.9054 | 144.8363 | 869.5666 | 179.45
182 | 182 | 12.58857 | 25.95257 | 23.62799 | 27.80487 | 10.026 | 93.05241 | 0.2703242 | 0.1350162 | 1096.147 | 0 | 0 | 0 |  | Ti-Mo-Cr-Ni-Fe | 696.8148 | 166.6528 | 834.4623 | 169.3742
183 | 183 | 13.95662 | 25.98845 | 31.29517 | 20.77936 | 7.980401 | 91.47046 | 0.2731771 | 0.1307105 | 1023.204 | 0 | 0 | 0 |  | Ti-Mo-Cr-Ni-Fe | 583.3277 | 187.3082 | 778.1688 | 156.9893
184 | 184 | 14.42896 | 23.28558 | 42.46501 | 13.22006 | 6.600386 | 88.0648 | 0.2795539 | 0.1234178 | 905.7817 | 0 | 0 | 0 |  | Ti-Mo-Cr-Ni-Fe | 383.0976 | 124.8336 | 660.3476 | 163.5466
185 | 185 | 14.39052 | 16.97106 | 55.4608 | 8.240528 | 4.937102 | 84.47719 | 0.2886812 | 0.1127709 | 765.1701 | 1 | 1 | 1 | 765.1701 | Ti-Mo-Cr-Ni-Fe | 277.4493 | 46.16894 | 618.4964 | 121.0324
186 | 186 | 5.238843 | 14.63278 | 2.359918 | 66.85602 | 10.91244 | 105.8903 | 0.2641687 | 0.0997501 | 831.9795 | 0 | 0 | 0 |  | Ti-Mo-Cr-Ni-Fe | 691.8466 | 107.5966 | 949.3084 | 144.8961
187 | 187 | 5.513157 | 20.53196 | 4.966974 | 58.17959 | 10.80832 | 104.0588 | 0.2623888 | 0.1104544 | 935.1393 | 0 | 0 | 0 |  | Ti-Mo-Cr-Ni-Fe | 726.6528 | 117.0041 | 949.3383 | 150.516
188 | 188 | 5.742675 | 25.20579 | 7.76063 | 50.73628 | 10.55463 | 102.5411 | 0.2612055 | 0.1171707 | 992.5384 | 0 | 0 | 0 |  | Ti-Mo-Cr-Ni-Fe | 743.8104 | 127.0089 | 924.0887 | 175.7016
189 | 189 | 6.727205 | 28.18495 | 12.37402 | 43.33769 | 9.376131 | 101.2117 | 0.2613677 | 0.1228421 | 1040.435 | 0 | 0 | 0 |  | Ti-Mo-Cr-Ni-Fe | 744.8088 | 131.3187 | 893.0616 | 184.8068
190 | 190 | 7.825081 | 30.76097 | 17.36354 | 35.84738 | 8.203037 | 99.70052 | 0.2619656 | 0.1259138 | 1053.255 | 0 | 0 | 0 |  | Ti-Mo-Cr-Ni-Fe | 729.3279 | 148.637 | 864.1633 | 204.6571
191 | 191 | 9.06631 | 32.0763 | 23.82368 | 28.03515 | 6.998561 | 97.60288 | 0.2639854 | 0.1260414 | 1025.41 | 0 | 0 | 0 |  | Ti-Mo-Cr-Ni-Fe | 647.4133 | 185.6608 | 817.1436 | 195.6885
192 | 192 | 10.30414 | 32.26938 | 32.4916 | 19.31079 | 5.624094 | 94.79917 | 0.2676251 | 0.1206172 | 928.5367 | 0 | 0 | 0 |  | Ti-Mo-Cr-Ni-Fe | 511.4475 | 190.8618 | 763.3092 | 182.8578
193 | 193 | 11.4992 | 28.55003 | 44.31773 | 11.5235 | 4.109531 | 90.98565 | 0.2749744 | 0.1095413 | 773.0133 | 1 | 0 | 0 |  | Ti-Mo-Cr-Ni-Fe | 313.637 | 108.493 | 643.775 | 149.0531
194 | 194 | 11.57984 | 20.66424 | 57.81421 | 6.631035 | 3.310679 | 86.20465 | 0.2858459 | 0.09957585 | 640.1603 | 1 | 1 | 1 | 640.1603 | Ti-Mo-Cr-Ni-Fe | 255.9514 | 47.49478 | 605.2826 | 91.57645
195 | 195 | 3.953061 | 27.2355 | 4.986008 | 57.04435 | 6.781084 | 109.5914 | 0.2556991 | 0.1074363 | 931.7481 | 0 | 0 | 0 |  | Ti-Mo-Cr-Ni-Fe | 761.1959 | 118.4595 | 941.4548 | 173.1169
196 | 196 | 4.120777 | 31.46031 | 7.796323 | 49.5538 | 7.068785 | 107.2773 | 0.2550846 | 0.1126733 | 966.9023 | 0 | 0 | 0 |  | Ti-Mo-Cr-Ni-Fe | 763.5594 | 120.9019 | 921.9384 | 196.5463
197 | 197 | 5.152392 | 35.17875 | 11.73382 | 41.30623 | 6.628814 | 105.1442 | 0.255025 | 0.1165568 | 984.7495 | 0 | 0 | 0 |  | Ti-Mo-Cr-Ni-Fe | 751.9613 | 121.5044 | 910.4098 | 181.2454
198 | 198 | 6.223766 | 37.25099 | 16.82155 | 33.60298 | 6.100717 | 102.773 | 0.2563353 | 0.1187683 | 981.4709 | 0 | 0 | 0 |  | Ti-Mo-Cr-Ni-Fe | 702.9067 | 151.1372 | 871.694 | 198.1445
199 | 199 | 7.352478 | 38.50582 | 24.15027 | 25.26176 | 4.729668 | 100.51 | 0.2586146 | 0.1163186 | 923.6649 | 0 | 0 | 0 |  | Ti-Mo-Cr-Ni-Fe | 589.6948 | 180.3083 | 820.8812 | 201.693
200 | 200 | 8.502187 | 37.82045 | 31.77433 | 17.85174 | 4.051294 | 97.40232 | 0.2626201 | 0.1114773 | 837.6594 | 0 | 0 | 0 |  | Ti-Mo-Cr-Ni-Fe | 479.6377 | 185.7625 | 771.0005 | 190.1167
201 | 201 | 10.53066 | 33.8701 | 43.26827 | 9.867655 | 2.463314 | 93.48755 | 0.2700744 | 0.09662762 | 648.4022 | 1 | 0 | 0 |  | Ti-Mo-Cr-Ni-Fe | 307.9973 | 112.5804 | 672.3145 | 154.9704
202 | 202 | 2.518232 | 39.0764 | 7.940634 | 46.14496 | 4.319777 | 110.9487 | 0.2487851 | 0.1067694 | 907.9826 | 0 | 0 | 0 |  | Ti-Mo-Cr-Ni-Fe | 746.8856 | 124.4762 | 930.7963 | 192.599
203 | 203 | 3.503477 | 42.40457 | 11.96798 | 37.61657 | 4.507401 | 107.9114 | 0.2493662 | 0.1096517 | 908.4814 | 0 | 0 | 0 |  | Ti-Mo-Cr-Ni-Fe | 719.5279 | 136.58 | 911.4707 | 199.6117
204 | 204 | 4.537468 | 44.78056 | 17.16937 | 29.62082 | 3.891788 | 105.5546 | 0.2504637 | 0.1092003 | 874.6838 | 0 | 0 | 0 |  | Ti-Mo-Cr-Ni-Fe | 639.048 | 163.1385 | 881.1118 | 199.4618
205 | 205 | 5.698877 | 46.86882 | 22.9617 | 21.21198 | 3.25862 | 102.9623 | 0.2520403 | 0.1049812 | 796.2836 | 0 | 0 | 0 |  | Ti-Mo-Cr-Ni-Fe | 521.462 | 186.8103 | 861.4324 | 174.5547
206 | 206 | 7.747521 | 45.08301 | 30.53742 | 13.30953 | 3.322526 | 98.66174 | 0.2573625 | 0.1016361 | 725.323 | 0 | 0 | 0 |  | Ti-Mo-Cr-Ni-Fe | 430.6526 | 179.4819 | 800.9335 | 164.6863
207 | 207 | 2.905066 | 4.507906 | 33.58822 | 19.96254 | 39.03627 | 66.20502 | 0.3028599 | 0.1591843 | 1044.539 | 1 | 0 | 0 |  | Ti-Mo-Cr-Fe-Ni | 620.9159 | 102.5707 | 560.2188 | 248.4364
208 | 208 | 4.814517 | 4.482526 | 39.47168 | 18.19597 | 33.03531 | 68.17271 | 0.3026694 | 0.1678738 | 1161.474 | 1 | 0 | 0 |  | Ti-Mo-Cr-Fe-Ni | 651.9084 | 100.5504 | 558.6807 | 240.4263
209 | 209 | 6.775536 | 3.604755 | 44.76479 | 16.62821 | 28.22671 | 69.52636 | 0.3034125 | 0.1723617 | 1231.125 | 1 | 0 | 0 |  | Ti-Mo-Cr-Fe-Ni | 661.8528 | 91.02955 | 566.7221 | 234.498
210 | 210 | 10.49153 | 3.552027 | 49.12251 | 14.74649 | 22.08745 | 71.91548 | 0.3029217 | 0.1703112 | 1249.074 | 1 | 0 | 0 |  | Ti-Mo-Cr-Fe-Ni | 639.9416 | 106.8928 | 560.0085 | 239.5011
211 | 211 | 13.54025 | 2.701406 | 53.87815 | 11.63045 | 18.24975 | 72.48836 | 0.3043953 | 0.1655373 | 1206.143 | 1 | 0 | 0 |  | Ti-Mo-Cr-Fe-Ni | 571.2861 | 113.6752 | 471.5322 | 243.3652
212 | 212 | 2.802637 | 5.218755 | 20.62069 | 30.49292 | 40.86499 | 69.20354 | 0.2969737 | 0.1353358 | 860.711 | 0 | 0 | 0 |  | Ti-Mo-Cr-Fe-Ni | 566.0909 | 96.29193 | 640.2861 | 246.7514
213 | 213 | 4.6799 | 6.100069 | 26.56248 | 27.33477 | 35.32278 | 70.91273 | 0.2965691 | 0.1502662 | 1025.796 | 1 | 0 | 0 |  | Ti-Mo-Cr-Fe-Ni | 613.2119 | 104.5068 | 649.7324 | 245.1607
214 | 214 | 6.471759 | 6.886275 | 31.09657 | 25.41231 | 30.13308 | 72.98467 | 0.2956793 | 0.1576245 | 1129.785 | 1 | 0 | 0 |  | Ti-Mo-Cr-Fe-Ni | 649.8159 | 109.2742 | 676.5087 | 231.2784
215 | 215 | 9.364649 | 6.975118 | 35.43498 | 22.52264 | 25.7026 | 74.2605 | 0.2958926 | 0.1633989 | 1208.323 | 1 | 0 | 0 |  | Ti-Mo-Cr-Fe-Ni | 678.1059 | 105.6054 | 670.9727 | 220.3031
216 | 216 | 13.25506 | 7.933527 | 39.80631 | 17.89148 | 21.11362 | 75.40215 | 0.2958873 | 0.1639977 | 1227.163 | 1 | 0 | 0 |  | Ti-Mo-Cr-Fe-Ni | 688.8709 | 97.66412 | 671.8951 | 239.4121
217 | 217 | 17.11531 | 7.082267 | 43.97472 | 14.70126 | 17.12644 | 76.15518 | 0.2971353 | 0.1600687 | 1194.656 | 1 | 0 | 0 |  | Ti-Mo-Cr-Fe-Ni | 632.4843 | 111.999 | 626.464 | 249.4519
218 | 218 | 22.19738 | 6.289875 | 46.66271 | 11.60571 | 13.24432 | 77.01893 | 0.2980538 | 0.1501003 | 1096.252 | 0 | 0 | 0 |  | Ti-Mo-Cr-Fe-Ni | 530.1375 | 128.1965 | 549.3188 | 262.3289
219 | 219 | 2.637201 | 3.2738 | 11.0877 | 43.79453 | 39.20677 | 73.8023 | 0.2920447 | 0.108456 | 666.1322 | 0 | 0 | 0 |  | Ti-Mo-Cr-Fe-Ni | 523.2978 | 72.11526 | 728.6093 | 241.6035
220 | 220 | 3.50559 | 6.527716 | 14.73871 | 40.6504 | 34.57759 | 76.07101 | 0.28951 | 0.1222537 | 815.3758 | 0 | 0 | 0 |  | Ti-Mo-Cr-Fe-Ni | 552.5134 | 86.62291 | 782.8821 | 231.7734
221 | 221 | 5.354114 | 8.308191 | 19.69672 | 36.7915 | 29.84947 | 77.76235 | 0.2885857 | 0.1384943 | 995.9267 | 0 | 0 | 0 |  | Ti-Mo-Cr-Fe-Ni | 587.344 | 105.8692 | 776.3543 | 217.5062
222 | 222 | 8.058194 | 10.00337 | 23.52737 | 32.30088 | 26.11018 | 78.78261 | 0.2880385 | 0.146903 | 1094.38 | 0 | 0 | 0 |  | Ti-Mo-Cr-Fe-Ni | 633.1075 | 112.6249 | 782.717 | 211.0638
223 | 223 | 11.96924 | 11.14389 | 27.0969 | 26.88884 | 22.90113 | 79.04717 | 0.2883745 | 0.1541202 | 1170.636 | 1 | 0 | 0 |  | Ti-Mo-Cr-Fe-Ni | 686.9973 | 101.1434 | 764.5206 | 205.589
224 | 224 | 15.85025 | 12.15305 | 30.37996 | 22.42411 | 19.19262 | 79.92024 | 0.2882918 | 0.1556068 | 1193.709 | 1 | 0 | 0 |  | Ti-Mo-Cr-Fe-Ni | 710.1681 | 97.50706 | 767.4526 | 189.8543
225 | 225 | 21.6912 | 11.41482 | 33.70334 | 17.82166 | 15.36898 | 80.27153 | 0.2897107 | 0.1528359 | 1164.119 | 1 | 0 | 0 |  | Ti-Mo-Cr-Fe-Ni | 682.5854 | 104.969 | 740.7845 | 212.8254
226 | 226 | 27.71926 | 10.67911 | 36.16799 | 13.13631 | 12.29732 | 80.17352 | 0.2912744 | 0.1447232 | 1069.561 | 0 | 0 | 0 |  | Ti-Mo-Cr-Fe-Ni | 598.4026 | 119.9432 | 670.652 | 240.7151
227 | 227 | 34.6589 | 8.067238 | 37.44141 | 9.923466 | 9.908985 | 79.59517 | 0.2940027 | 0.1344057 | 952.582 | 1 | 0 | 0 |  | Ti-Mo-Cr-Fe-Ni | 517.4379 | 110.5042 | 580.6522 | 250.1507
228 | 228 | 2.474048 | 4.606895 | 8.668126 | 53.8357 | 30.41523 | 82.47471 | 0.2844462 | 0.1031746 | 692.6903 | 0 | 0 | 0 |  | Ti-Mo-Cr-Fe-Ni | 526.8341 | 74.20431 | 868.7168 | 197.9558
229 | 229 | 3.390519 | 7.891804 | 11.58211 | 49.50909 | 27.62647 | 83.61953 | 0.2826785 | 0.1190291 | 860.516 | 0 | 0 | 0 |  | Ti-Mo-Cr-Fe-Ni | 544.1166 | 89.82127 | 869.8839 | 194.1764
230 | 230 | 6.088257 | 11.33687 | 14.62693 | 43.33041 | 24.61753 | 84.32099 | 0.2812779 | 0.1317545 | 998.0904 | 0 | 0 | 0 |  | Ti-Mo-Cr-Fe-Ni | 577.3112 | 105.1538 | 854.5285 | 173.1983
231 | 231 | 8.801315 | 13.9305 | 17.57678 | 37.79962 | 21.89179 | 84.8114 | 0.2804436 | 0.1387699 | 1075.386 | 0 | 0 | 0 |  | Ti-Mo-Cr-Fe-Ni | 619.2076 | 119.3928 | 863.0345 | 152.9758
232 | 232 | 13.56689 | 15.99973 | 19.96395 | 31.07555 | 19.39388 | 84.58662 | 0.2803846 | 0.1445041 | 1128.808 | 0 | 0 | 0 |  | Ti-Mo-Cr-Fe-Ni | 688.3341 | 114.7178 | 849.2693 | 145.1427
233 | 233 | 18.44778 | 16.31691 | 23.26824 | 25.35327 | 16.6138 | 84.28706 | 0.2815534 | 0.1470375 | 1148.271 | 0 | 0 | 0 |  | Ti-Mo-Cr-Fe-Ni | 720.0822 | 104.6772 | 834.4641 | 139.4855
234 | 234 | 24.69539 | 15.91787 | 25.95697 | 19.58049 | 13.84928 | 83.74475 | 0.2832505 | 0.1453755 | 1116.59 | 0 | 0 | 0 |  | Ti-Mo-Cr-Fe-Ni | 715.0046 | 112.3835 | 811.787 | 160.3236
235 | 235 | 32.11503 | 14.95025 | 27.79878 | 14.604 | 10.53194 | 83.70066 | 0.2848376 | 0.1366312 | 1015.311 | 0 | 0 | 0 |  | Ti-Mo-Cr-Fe-Ni | 658.9907 | 126.6001 | 781.998 | 165.0491
236 | 236 | 41.60817 | 10.81089 | 28.4778 | 9.973814 | 9.129322 | 81.49863 | 0.2895249 | 0.1285322 | 904.8432 | 1 | 0 | 0 |  | Ti-Mo-Cr-Fe-Ni | 581.6018 | 94.7994 | 657.4203 | 217.5192
237 | 237 | 2.360096 | 6.592059 | 6.615105 | 60.81642 | 23.61632 | 90.21325 | 0.2779454 | 0.09927618 | 714.8618 | 0 | 0 | 0 |  | Ti-Mo-Cr-Fe-Ni | 535.9744 | 86.91113 | 923.0099 | 149.7921
238 | 238 | 4.093911 | 10.67251 | 8.606106 | 54.85711 | 21.77037 | 90.51779 | 0.2761486 | 0.1154032 | 885.5462 | 0 | 0 | 0 |  | Ti-Mo-Cr-Fe-Ni | 562.5153 | 103.1662 | 907.0087 | 145.0704
239 | 239 | 6.770954 | 14.97213 | 10.67528 | 47.98149 | 19.60015 | 90.77344 | 0.2743335 | 0.1265671 | 1004.975 | 0 | 0 | 0 |  | Ti-Mo-Cr-Fe-Ni | 602.063 | 115.5036 | 897.02 | 149.0237
240 | 240 | 10.35515 | 17.67534 | 12.69818 | 41.50811 | 17.76323 | 90.41845 | 0.2738056 | 0.1331102 | 1068.86 | 0 | 0 | 0 |  | Ti-Mo-Cr-Fe-Ni | 645.7595 | 129.7903 | 886.1227 | 146.0876
241 | 241 | 15.06714 | 19.80447 | 14.90528 | 35.01947 | 15.20364 | 90.37101 | 0.2735227 | 0.1376674 | 1112.838 | 0 | 0 | 0 |  | Ti-Mo-Cr-Fe-Ni | 705.2227 | 120.5599 | 884.3544 | 138.9624
242 | 242 | 20.0549 | 21.21817 | 17.2468 | 28.18838 | 13.29176 | 89.48676 | 0.2742056 | 0.1390122 | 1109.655 | 0 |  | 0 |  | Ti-Mo-Cr-Fe-Ni | 737.4575 | 117.1523 | 874.9373 | 143.091
243 | 243 | 28.07683 | 20.9126 | 19.67411 | 20.90114 | 10.43532 | 88.50866 | 0.2761587 | 0.1349587 | 1044.61 | 0 | 0 | 0 |  | Ti-Mo-Cr-Fe-Ni | 734.4082 | 123.1163 | 844.1785 | 131.5545
244 | 244 | 36.39827 | 19.61959 | 20.13564 | 14.80947 | 9.037026 | 86.71537 | 0.2787624 | 0.1288754 | 952.3976 | 0 | 0 | 0 |  | Ti-Mo-Cr-Fe-Ni | 710.019 | 122.1539 | 803.3343 | 137.5051
245 | 245 | 48.5025 | 14.45054 | 20.39212 | 9.998739 | 6.656099 | 84.77587 | 0.2838979 | 0.115781 | 795.4007 | 0 | 0 | 0 |  | Ti-Mo-Cr-Fe-Ni | 584.9793 | 121.6249 | 754.6168 | 143.4591
246 | 246 | 2.294804 | 9.970627 | 5.628085 | 65.70436 | 16.40212 | 98.87807 | 0.270934 | 0.1014961 | 804.9093 | 0 | 0 | 0 |  | Ti-Mo-Cr-Fe-Ni | 598.8521 | 110.8997 | 934.7454 | 131.6372
247 | 247 | 4.767965 | 15.53714 | 6.682055 | 57.33647 | 15.67636 | 97.81934 | 0.2688543 | 0.1125551 | 913.853 | 0 | 0 | 0 |  | Ti-Mo-Cr-Fe-Ni | 634.0739 | 122.5142 | 915.7952 | 139.6283
248 | 248 | 7.397325 | 19.89645 | 7.775225 | 50.83169 | 14.09931 | 97.8246 | 0.2668749 | 0.1202213 | 994.4624 | 0 | 0 | 0 |  | Ti-Mo-Cr-Fe-Ni | 696.1364 | 121.8173 | 936.5059 | 152.6741
249 | 249 | 11.21762 | 22.49497 | 9.976732 | 42.98879 | 13.32188 | 96.0164 | 0.2672395 | 0.1283763 | 1064.114 | 0 | 0 | 0 |  | Ti-Mo-Cr-Fe-Ni | 720.6358 | 123.4699 | 901.6749 | 167.5626
250 | 250 | 15.8594 | 24.60966 | 11.11306 | 36.32666 | 12.09122 | 94.94171 | 0.2672827 | 0.1304395 | 1068.745 | 0 | 0 | 0 |  | Ti-Mo-Cr-Fe-Ni | 737.5192 | 121.5544 | 883.981 | 167.3348
251 | 251 | 22.59376 | 26.08437 | 13.29887 | 27.94608 | 10.07691 | 93.52544 | 0.2682893 | 0.129934 | 1037.969 | 0 | 0 | 0 |  | Ti-Mo-Cr-Fe-Ni | 741.3406 | 129.0638 | 874.552 | 165.3082
252 | 252 | 30.01668 | 26.20016 | 14.78911 | 20.94864 | 8.045412 | 92.24181 | 0.269885 | 0.1250362 | 960.3502 | 0 | 0 | 0 |  | Ti-Mo-Cr-Fe-Ni | 722.8315 | 134.0168 | 848.147 | 138.4425
253 | 253 | 40.94433 | 23.59869 | 15.37001 | 13.39783 | 6.689138 | 89.37362 | 0.2740607 | 0.1161291 | 830.887 | 0 | 0 | 0 |  | Ti-Mo-Cr-Fe-Ni | 687.3749 | 137.5205 | 764.2697 | 145.2601
254 | 254 | 53.82033 | 17.31041 | 15.42813 | 8.405306 | 5.035825 | 86.48844 | 0.2804054 | 0.1042942 | 685.6753 | 0 | 0 | 0 |  | Ti-Mo-Cr-Fe-Ni | 577.9478 | 164.7885 | 703.4221 | 141.2291
255 | 255 | 2.24179 | 14.61043 | 5.498066 | 66.75393 | 10.89578 | 105.7616 | 0.2647667 | 0.1018455 | 857.4985 | 0 | 0 | 0 |  | Ti-Mo-Cr-Fe-Ni | 680.1813 | 116.946 | 939.4792 | 140.359
256 | 256 | 4.723663 | 20.5237 | 5.792472 | 58.15619 | 10.80397 | 104.0245 | 0.2625464 | 0.1109506 | 941.2162 | 0 | 0 | 0 |  | Ti-Mo-Cr-Fe-Ni | 726.9897 | 118.3772 | 929.5177 | 153.0026
257 | 257 | 7.389634 | 25.22693 | 6.041109 | 50.77884 | 10.56349 | 102.6135 | 0.2608764 | 0.1162035 | 980.7627 | 0 | 0 | 0 |  | Ti-Mo-Cr-Fe-Ni | 747.7064 | 115.5114 | 939.806 | 170.7281
258 | 258 | 11.80303 | 28.25778 | 7.089143 | 43.44968 | 9.400361 | 101.4375 | 0.2603495 | 0.1195186 | 1000.336 | 0 | 0 | 0 |  | Ti-Mo-Cr-Fe-Ni | 755.5398 | 114.927 | 927.607 | 178.8878
259 | 259 | 16.59332 | 30.89821 | 8.261528 | 36.00731 | 8.239635 | 100.0955 | 0.260199 | 0.1208035 | 992.5762 | 0 | 0 | 0 |  | Ti-Mo-Cr-Fe-Ni | 764.2208 | 105.8232 | 906.6901 | 170.2695
260 | 260 | 22.82435 | 32.3007 | 9.59614 | 28.23129 | 7.047523 | 98.2338 | 0.2611967 | 0.1196228 | 951.2721 | 0 | 0 | 0 |  | Ti-Mo-Cr-Fe-Ni | 734.8513 | 122.0631 | 879.5411 | 187.4818
261 | 261 | 31.24131 | 32.61273 | 10.94577 | 19.51625 | 5.683934 | 95.78178 | 0.2633463 | 0.1130601 | 845.6998 | 0 | 0 | 0 |  | Ti-Mo-Cr-Fe-Ni | 679.1067 | 134.1903 | 843.5502 | 167.6658
262 | 262 | 42.83477 | 29.0044 | 12.27901 | 11.70689 | 4.174932 | 92.50531 | 0.2684929 | 0.1008665 | 686.1206 | 0 | 0 | 0 |  | Ti-Mo-Cr-Fe-Ni | 556.7278 | 155.0384 | 787.6851 | 134.5499
263 | 263 | 56.25214 | 21.13305 | 12.44755 | 6.781474 | 3.385789 | 88.45947 | 0.2764783 | 0.09063981 | 559.4152 | 0 | 0 | 0 |  | Ti-Mo-Cr-Fe-Ni | 492.6106 | 179.4012 | 637.9933 | 140.0865
264 | 264 | 4.74559 | 27.2465 | 4.156686 | 57.0674 | 6.783824 | 109.6243 | 0.2555412 | 0.1069531 | 925.6763 | 0 | 0 | 0 |  | Ti-Mo-Cr-Fe-Ni | 765.7708 | 111.2855 | 951.8169 | 177.227
265 | 265 | 7.429911 | 31.51338 | 4.338597 | 49.6374 | 7.080709 | 107.4172 | 0.2544245 | 0.1107687 | 943.3567 | 0 | 0 | 0 |  | Ti-Mo-Cr-Fe-Ni | 772.1229 | 105.158 | 944.3805 | 176.967
266 | 266 | 11.1979 | 35.28711 | 5.432289 | 41.43346 | 6.649233 | 105.4046 | 0.2538157 | 0.1132466 | 944.6555 | 0 | 0 | 0 |  | Ti-Mo-Cr-Fe-Ni | 759.766 | 113.5075 | 926.6328125 | 183.4183
267 | 267 | 16.08433 | 37.43804 | 6.574562 | 33.77171 | 6.131351 | 103.2064 | 0.2543543 | 0.1136156 | 920.698 | 0 | 0 | 0 |  | Ti-Mo-Cr-Fe-Ni | 731.1902 | 121.0184 | 916.2715 | 175.4603
268 | 268 | 23.16136 | 38.81563 | 7.790267 | 25.46501 | 4.767723 | 101.2191 | 0.2554174 | 0.1089809 | 840.5607 | 0 | 0 | 0 |  | Ti-Mo-Cr-Fe-Ni | 699.5668 | 125.4768 | 889.6392 | 168.0571
269 | 269 | 30.56931 | 38.24496 | 9.036837 | 18.05212 | 4.096768 | 98.4177 | 0.2581244 | 0.1031443 | 748.096 | 0 | 0 | 0 |  | Ti-Mo-Cr-Fe-Ni | 632.6899 | 143.2276 | 875.0005 | 155.3929
270 | 270 | 41.81978 | 34.4086 | 11.24461 | 10.02454 | 2.502478 | 94.97859 | 0.2636194 | 0.08760472 | 561.2682 | 0 | 0 | 0 |  | Ti-Mo-Cr-Fe-Ni | 466.5516 | 142.9708 | 828.0331 | 135.9157
271 | 271 | 7.574183 | 39.1772 | 2.653706 | 46.26399 | 4.33092 | 111.1554 | 0.2477791 | 0.1040305 | 874.2913 | 0 | 0 | 0 |  | Ti-Mo-Cr-Fe-Ni | 749.9296 | 123.671 | 978.0977 | 191.8186
272 | 272 | 11.43234 | 42.57603 | 3.697345 | 37.76866 | 4.525626 | 108.2446 | 0.2477841 | 0.1054793 | 858.7737 | 0 |  | 0 |  | Ti-Mo-Cr-Fe-Ni | 736.861 | 123.7576 | 947.0258 | 182.5998
273 | 273 | 16.43393 | 45.05208 | 4.798187 | 29.80042 | 3.915386 | 106.0653 | 0.2480798 | 0.1031179 | 804.9037 | 0 | 0 | 0 |  | Ti-Mo-Cr-Fe-Ni | 696.2755 | 132.4529 | 929.0455 | 173.2994
274 | 274 | 22.02739 | 47.25864 | 6.039831 | 21.38841 | 3.285723 | 103.6786 | 0.248752 | 0.09755803 | 715.5546 | 0 | 0 | 0 |  | Ti-Mo-Cr-Fe-Ni | 621.2103 | 145.9236 | 924.4694 | 158.8653
275 | 275 | 29.37291 | 45.5791 | 8.23292 | 13.45599 | 3.359088 | 99.64344 | 0.2529722 | 0.09266515 | 633.6009 | 0 | 0 | 0 |  | Ti-Mo-Cr-Fe-Ni | 521.2845 | 169.0524 | 894.9814 | 133.4142
276 | 276 | 5.009793 | 30.78462 | 3.159434 | 20.65527 | 40.39088 | 74.81405 | 0.2758356 | 0.121381 | 754.3266 | 0 | 0 | 0 |  | Ti-Mo-Fe-Ni-Cr | 628.2769 | 116.5115 | 777.5822 | 249.2427
277 | 277 | 5.011469 | 36.394 | 5.267485 | 18.94033 | 34.38672 | 78.8362 | 0.2700788 | 0.127212 | 841.9402 | 0 | 0 | 0 |  | Ti-Mo-Fe-Ni-Cr | 672.9681 | 118.4089 | 830.9656 | 227.8404
278 | 278 | 4.054146 | 41.52046 | 7.457199 | 17.41162 | 29.55657 | 82.38502 | 0.265016 | 0.1292356 | 890.3868 | 0 | 0 | 0 |  | Ti-Mo-Fe-Ni-Cr | 699.1909 | 132.9567 | 851.5602 | 205.4068
279 | 279 | 4.007929 | 45.71157 | 11.58486 | 15.49182 | 23.20382 | 86.55565 | 0.2605294 | 0.1306955 | 940.9768 | 0 | 0 | 0 |  | Ti-Mo-Fe-Ni-Cr | 708.7519 | 126.6726 | 858.7676 | 212.5244
280 | 280 | 3.062622 | 50.37535 | 15.02237 | 12.27637 | 19.26329 | 89.21653 | 0.2567685 | 0.1281865 | 931.6374 | 0 | 0 | 0 |  | Ti-Mo-Fe-Ni-Cr | 680.2913 | 142.4 | 861.9125 | 196.816
281 | 281 | 5.709492 | 18.60526 | 3.000584 | 31.05988 | 41.62479 | 73.72806 | 0.2828697 | 0.1119096 | 675.1208 | 0 | 0 | 0 |  | Ti-Mo-Fe-Ni-Cr | 563.9216 | 99.90055 | 790.5817 | 239.6089
282 | 282 | 6.709038 | 24.09329 | 5.036983 | 27.99052 | 36.17017 | 77.05068 | 0.277868 | 0.1227896 | 800.4814 | 0 | 0 | 0 |  | Ti-Mo-Fe-Ni-Cr | 608.2518 | 120.0226 | 817.4551 | 217.117
283 | 283 | 7.602384 | 28.31261 | 6.991915 | 26.12039 | 30.9727 | 80.42101 | 0.2735333 | 0.129006 | 890.3803 | 0 | 0 | 0 |  | Ti-Mo-Fe-Ni-Cr | 660.0005 | 124.6105 | 850.2354 | 196.3841
284 | 284 | 7.72756 | 32.37613 | 10.15291 | 23.23166 | 26.51173 | 83.12431 | 0.2700583 | 0.1333804 | 956.9909 | 0 | 0 | 0 |  | Ti-Mo-Fe-Ni-Cr | 691.1179 | 126.5755 | 867.6026 | 178.3058
285 | 285 | 8.810214 | 36.45642 | 14.4049 | 18.4985 | 21.82996 | 85.42842 | 0.2671938 | 0.136077 | 1001.673 | 0 | 0 | 0 |  | Ti-Mo-Fe-Ni-Cr | 716.0489 | 120.4709 | 842.59 | 191.5171
286 | 286 | 7.892788 | 40.41692 | 18.666 | 15.25397 | 17.77033 | 87.92789 | 0.264155 | 0.1339456 | 997.2743 | 0 | 0 | 0 |  | Ti-Mo-Fe-Ni-Cr | 691.2268 | 140.1562 | 823.6221 | 208.0304
287 | 287 | 7.017435 | 42.93468 | 24.23519 | 12.05531 | 13.75739 | 90.00741 | 0.2625112 | 0.1286119 | 953.9202 | 0 | 0 | 0 |  | Ti-Mo-Fe-Ni-Cr | 624.0441 | 174.841 | 819.338 | 184.6712
288 | 288 | 3.547812 | 9.909505 | 2.796792 | 44.18741 | 39.55848 | 76.10342 | 0.2851337 | 0.09491414 | 556.0264 | 0 | 0 | 0 |  | Ti-Mo-Fe-Ni-Cr | 524.8053 | 81.58983 | 814.1372 | 214.4911
289 | 289 | 7.083484 | 13.19007 | 3.722675 | 41.06961 | 34.93417 | 78.54813 | 0.2820312 | 0.1104539 | 714.2847 | 0 | 0 | 0 |  | Ti-Mo-Fe-Ni-Cr | 552.7702 | 97.8398 | 852.0696 | 191.6868
290 | 290 | 9.046618 | 17.68787 | 5.705264 | 37.29902 | 30.26123 | 81.24675 | 0.2782746 | 0.1231349 | 858.211 | 0 | 0 | 0 |  | Ti-Mo-Fe-Ni-Cr | 592.8209 | 118.0246 | 876.2203 | 194.6396
291 | 291 | 10.91169 | 21.16514 | 8.601847 | 32.80425 | 26.51707 | 82.9074 | 0.2760182 | 0.1323295 | 964.8939 | 0 | 0 | 0 |  | Ti-Mo-Fe-Ni-Cr | 633.1943 | 125.7748 | 876.3768 | 166.9153
292 | 292 | 12.17102 | 24.40685 | 12.79279 | 27.34214 | 23.2872 | 83.84409 | 0.2746438 | 0.1392305 | 1041.421 | 0 | 0 | 0 |  | Ti-Mo-Fe-Ni-Cr | 679.1722 | 121.5092 | 857.9775 | 173.2509
293 | 293 | 13.28698 | 27.39239 | 16.95842 | 22.8258 | 19.53642 | 85.38294 | 0.2729714 | 0.1419596 | 1081.437 | 0 | 0 | 0 |  | Ti-Mo-Fe-Ni-Cr | 706.5607 | 117.0715 | 846.0017 | 168.1896
294 | 294 | 12.49714 | 30.43102 | 23.23986 | 18.16603 | 15.66595 | 86.93157 | 0.2716178 | 0.1414324 | 1085.121 | 0 | 0 | 0 |  | Ti-Mo-Fe-Ni-Cr | 689.3098 | 152.9879 | 809.2275 | 183.0591
295 | 295 | 11.69501 | 32.66571 | 29.70679 | 13.39397 | 12.53852 | 87.72627 | 0.2712668 | 0.1369339 | 1036.527 | 0 | 0 | 0 |  | Ti-Mo-Fe-Ni-Cr | 621.7217 | 181.1153 | 764.1248 | 201.9798
296 | 296 | 8.833266 | 33.81042 | 37.13809 | 10.11649 | 10.10173 | 88.22548 | 0.2718071 | 0.1305582 | 967.9519 | 0 | 0 | 0 |  | Ti-Mo-Fe-Ni-Cr | 513.7491 | 191.7497 | 734.4359 | 203.398
297 | 297 | 4.97408 | 7.718477 | 2.614093 | 54.11841 | 30.57494 | 83.72797 | 0.2807731 | 0.09525842 | 620.281 | 0 | 0 | 0 |  | Ti-Mo-Fe-Ni-Cr | 531.1061 | 79.68443 | 897.1349 | 185.783
298 | 298 | 8.524466 | 10.31765 | 3.583979 | 49.79044 | 27.78347 | 84.74933 | 0.2791918 | 0.1108704 | 780.2476 | 0 | 0 | 0 |  | Ti-Mo-Fe-Ni-Cr | 560.2345 | 95.78226 | 912.3201 | 164.3711
299 | 299 | 12.24014 | 13.02412 | 6.432722 | 43.55684 | 24.74617 | 85.22699 | 0.278349 | 0.1256762 | 935.6047 | 0 | 0 | 0 |  | Ti-Mo-Fe-Ni-Cr | 595.2584 | 115.5571 | 892.5596 | 157.4669
300 | 300 | 15.04136 | 15.65171 | 9.29986 | 37.99951 | 22.00756 | 85.73465 | 0.2774602 | 0.1345986 | 1032.689 | 0 | 0 | 0 |  | Ti-Mo-Fe-Ni-Cr | 642.0991 | 120.1771 | 892.9256 | 142.394
301 | 301 | 17.25408 | 17.75528 | 14.31752 | 31.20097 | 19.47215 | 85.40705 | 0.2778528 | 0.1420641 | 1105.234 | 0 | 0 | 0 |  | Ti-Mo-Fe-Ni-Cr | 692.2958 | 106.9427 | 876.09375 | 137.4764
302 | 302 | 17.61461 | 20.71575 | 19.48892 | 25.48234 | 16.69838 | 85.89434 | 0.2771389 | 0.1442312 | 1126.766 | 0 | 0 | 0 |  | Ti-Mo-Fe-Ni-Cr | 725.6532 | 112.6586 | 857.2822 | 141.8003
303 | 303 | 17.18686 | 23.11359 | 26.0937 | 19.68363 | 13.92222 | 86.11345 | 0.2771834 | 0.1424539 | 1100.772 | 0 | 0 | 0 |  | Ti-Mo-Fe-Ni-Cr | 710.4932 | 144.8805 | 809.4042 | 159.0287
304 | 304 | 16.12637 | 24.72952 | 33.9004 | 14.66662 | 10.5771 | 86.70181 | 0.2776651 | 0.1367227 | 1037.462 | 0 | 0 | 0 |  | Ti-Mo-Fe-Ni-Cr | 608.313 | 187.8069 | 743.0223 | 165.0641
305 | 305 | 11.64957 | 25.30794 | 43.87685 | 10.00645 | 9.15919 | 85.65581 | 0.2800774 | 0.1310835 | 960.7468 | 0 | 0 | 0 |  | Ti-Mo-Fe-Ni-Cr | 419.2836 | 158.5148 | 651.4002 | 162.9173
306 | 306 | 7.090691 | 5.868217 | 2.484309 | 60.90577 | 23.65101 | 90.1528 | 0.277763 | 0.09753183 | 695.7244 | 0 | 0 | 0 |  | Ti-Mo-Fe-Ni-Cr | 547.8356 | 87.41697 | 939.3901 | 149.2872
307 | 307 | 11.46104 | 7.621948 | 4.302334 | 54.84795 | 21.76673 | 89.68285 | 0.2778537 | 0.1149674 | 875.7857 | 0 | 0 | 0 |  | Ti-Mo-Fe-Ni-Cr | 590.7663 | 106.5566 | 936.6962 | 139.6998
308 | 308 | 16.04322 | 9.433857 | 7.100128 | 47.86871 | 19.55408 | 89.07095 | 0.2782461 | 0.1285963 | 1017.679 | 0 | 0 | 0 |  | Ti-Mo-Fe-Ni-Cr | 634.563 | 109.7056 | 924.3251 | 129.6302
309 | 309 | 18.91109 | 11.20449 | 10.8421 | 41.34773 | 17.6946 | 88.32995 | 0.2788384 | 0.1372092 | 1102.816 | 0 | 0 | 0 |  | Ti-Mo-Fe-Ni-Cr | 668.5124 | 103.2923 | 908.2974 | 141.1027
310 | 310 | 21.15823 | 13.13282 | 15.75271 | 34.83339 | 15.12285 | 88.08532 | 0.2792692 | 0.1421209 | 1149.866 | 0 | 0 | 0 |  | Ti-Mo-Fe-Ni-Cr | 705.1697 | 99.74754 | 891.519 | 125.1482
311 | 311 | 22.64781 | 15.182 | 20.94822 | 28.01294 | 13.20903 | 87.2895 | 0.2799952 | 0.1432895 | 1145.017 | 0 |  | 0 |  | Ti-Mo-Fe-Ni-Cr | 720.8166 | 103.7071 | 865.1376 | 123.938
312 | 312 | 22.2973 | 17.2998 | 29.29547 | 20.74838 | 10.35905 | 86.85079 | 0.281084 | 0.1388457 | 1079.758 | 1 | 0 | 0 |  | Ti-Mo-Fe-Ni-Cr | 678.8421 | 152.0759 | 815.5994 | 137.7047
313 | 313 | 20.86138 | 17.65714 | 37.87409 | 14.66097 | 8.946409 | 85.23564 | 0.2839041 | 0.1337118 | 999.1638 | 0 | 0 | 0 |  | Ti-Mo-Fe-Ni-Cr | 526.2874 | 148.3562 | 715.5506 | 155.1083
314 | 314 | 15.33386 | 17.84562 | 50.36628 | 9.878311 | 6.575931 | 84.51632 | 0.2869352 | 0.122715 | 869.7513 | 1 | 0 | 0 |  | Ti-Mo-Fe-Ni-Cr | 327.1896 | 75.72871 | 637.2139 | 139.4254
315 | 315 | 10.68633 | 4.974721 | 2.406912 | 65.56476 | 16.36727 | 97.21968 | 0.2744632 | 0.104288 | 829.794 | 0 | 0 | 0 |  | Ti-Mo-Fe-Ni-Cr | 622.1674 | 104.5788 | 962.7455 | 135.0303
316 | 316 | 16.58321 | 5.881788 | 4.980109 | 56.97685 | 15.57804 | 94.47888 | 0.276545 | 0.1215628 | 1003.527 | 0 | 0 | 0 |  | Ti-Mo-Fe-Ni-Cr | 665.3301 | 100.3381 | 956.905 | 135.5407
317 | 317 | 21.16611 | 6.821507 | 7.701025 | 50.3466 | 13.96476 | 93.22566 | 0.2777472 | 0.1313733 | 1103.304 | 0 | 0 | 0 |  | Ti-Mo-Fe-Ni-Cr | 697.6729 | 91.57201 | 945.7516 | 124.7314
318 | 318 | 23.89822 | 8.741185 | 11.66243 | 42.52119 | 13.17697 | 91.16337 | 0.2790521 | 0.1374882 | 1144.837 | 0 | 0 | 0 |  | Ti-Mo-Fe-Ni-Cr | 714.1944 | 95.09274 | 923.1136 | 116.0894
319 | 319 | 26.07674 | 9.711433 | 16.44534 | 35.83794 | 11.92855 | 89.5625 | 0.2807998 | 0.1407873 | 1159.553 | 0 | 0 | 0 |  | Ti-Mo-Fe-Ni-Cr | 720.5652 | 88.35437 | 899.6349 | 117.1931
320 | 320 | 27.58395 | 11.59826 | 23.38153 | 27.51485 | 9.921417 | 88.09194 | 0.2824618 | 0.1398301 | 1121.196 | 0 | 0 | 0 |  | Ti-Mo-Fe-Ni-Cr | 709.0052 | 91.8495 | 848.1132 | 127.3119
321 | 321 | 27.64717 | 12.87036 | 30.99685 | 20.58129 | 7.90433 | 86.92162 | 0.2843641 | 0.1331882 | 1023.18 | 0 | 0 | 0 |  | Ti-Mo-Fe-Ni-Cr | 577.0624 | 131.2083 | 782.2626 | 132.1639
322 | 322 | 24.82903 | 13.33668 | 42.15741 | 13.1243 | 6.552576 | 84.61362 | 0.2881296 | 0.1238458 | 889.8595 | 1 | 0 | 0 |  | Ti-Mo-Fe-Ni-Cr | 396.329 | 90.2232 | 644.3046875 | 164.1385
323 | 323 | 18.17988 | 13.36284 | 55.31443 | 8.21878 | 4.924072 | 83.21067 | 0.2918315 | 0.1124792 | 755.1385 | 1 | 1 | 1 | 755.1385 | Ti-Mo-Fe-Ni-Cr | 281.7898 | 43.76793 | 569.8245 | 127.5255
324 | 324 | 15.60379 | 4.842604 | 2.342989 | 66.37645 | 10.83416 | 102.2156 | 0.2723096 | 0.1111743 | 957.145 | 0 | 0 | 0 |  | Ti-Mo-Fe-Ni-Cr | 690.5325 | 93.59566 | 973.9349 | 134.1228
325 | 325 | 21.80396 | 5.075109 | 4.910964 | 57.52354 | 10.68644 | 98.38264 | 0.2752653 | 0.1249628 | 1087.431 | 0 | 0 | 0 |  | Ti-Mo-Fe-Ni-Cr | 715.7073 | 88.98164 | 973.8759 | 126.9307
326 | 326 | 26.68019 | 5.269181 | 7.648139 | 50.00085 | 10.40164 | 95.34009 | 0.2778509 | 0.1329114 | 1148.366 | 0 | 0 | 0 |  | Ti-Mo-Fe-Ni-Cr | 721.3657 | 84.47747 | 964.6971 | 126.3788
327 | 327 | 29.78877 | 6.163256 | 12.17633 | 42.64531 | 9.226333 | 93.3147 | 0.2798425 | 0.1371898 | 1171.832 | 0 | 0 | 0 |  | Ti-Mo-Fe-Ni-Cr | 722.731 | 82.46778 | 945.2037 | 109.9865
328 | 328 | 32.4746 | 7.160986 | 17.0668 | 35.23476 | 8.06285 | 91.2975 | 0.2818664 | 0.137198 | 1140.682 | 0 | 0 | 0 |  | Ti-Mo-Fe-Ni-Cr | 712.5793 | 72.57008 | 903.7733 | 122.2741
329 | 329 | 33.85927 | 8.295911 | 23.41382 | 27.55284 | 6.878158 | 89.18847 | 0.2841676 | 0.1327027 | 1055.04 | 0 | 0 | 0 |  | Ti-Mo-Fe-Ni-Cr | 658.3066 | 92.43226 | 843.4791 | 142.3478
330 | 330 | 34.08689 | 9.435143 | 31.95493 | 18.99183 | 5.531201 | 86.76257 | 0.2871695 | 0.1231015 | 912.4801 | 0 | 0 | 0 |  | Ti-Mo-Fe-Ni-Cr | 464.5673 | 103.6553 | 715.2842 | 183.9812
331 | 331 | 30.26458 | 10.56662 | 43.73968 | 11.3732 | 4.055929 | 84.64646 | 0.2905443 | 0.1082814 | 729.4153 | 1 | 1 | 1 | 729.4153 | Ti-Mo-Fe-Ni-Cr | 330.2453 | 60.34609 | 578.4417 | 140.0042
332 | 332 | 22.03342 | 10.703 | 57.3941 | 6.582851 | 3.286622 | 82.67183 | 0.2945766 | 0.09706171 | 600.7241 | 1 | 1 | 1 | 600.7241 | Ti-Mo-Fe-Ni-Cr | 252.6942 | 42.47898 | 413.2222 | 132.0411
333 | 333 | 28.75107 | 3.617365 | 4.900516 | 56.06624 | 6.664812 | 100.6714 | 0.2754647 | 0.1271395 | 1140.86 | 0 | 0 | 0 |  | Ti-Mo-Fe-Ni-Cr | 721.8029 | 82.41642 | 1001.309 | 129.5312
334 | 334 | 33.11291 | 3.759703 | 7.640016 | 48.56031 | 6.927064 | 97.03484 | 0.2783043 | 0.1320977 | 1158.506 | 0 | 0 | 0 |  | Ti-Mo-Fe-Ni-Cr | 715.3798 | 84.95295 | 987.4608 | 127.5707
335 | 335 | 36.95271 | 4.691535 | 11.4756 | 40.39722 | 6.482937 | 94.05229 | 0.2806668 | 0.1333621 | 1132.254 | 0 | 0 | 0 |  | Ti-Mo-Fe-Ni-Cr | 710.7441 | 74.32217 | 958.6486 | 132.1532
336 | 336 | 39.09901 | 5.662671 | 16.43857 | 32.83793 | 5.96182 | 91.42396 | 0.2830222 | 0.1315007 | 1072.492 | 0 | 0 | 0 |  | Ti-Mo-Fe-Ni-Cr | 682.7351 | 66.74805 | 897.2285 | 129.8133
337 | 337 | 40.41013 | 6.688639 | 23.59695 | 24.68298 | 4.621305 | 89.1422 | 0.2856927 | 0.1233351 | 945.4611 | 0 | 0 | 0 |  | Ti-Mo-Fe-Ni-Cr | 573.9284 | 96.09707 | 821.794 | 156.3408
338 | 338 | 39.74135 | 7.744383 | 31.08583 | 17.46493 | 3.963509 | 86.74194 | 0.2883927 | 0.1140555 | 813.7189 | 1 | 0 | 0 |  | Ti-Mo-Fe-Ni-Cr | 429.3554 | 84.41639 | 686.198 | 194.3413
339 | 339 | 35.74159 | 9.63281 | 42.51057 | 9.694856 | 2.420177 | 84.88555 | 0.2910795 | 0.09430979 | 590.7931 | 1 | 1 | 1 | 590.7931 | Ti-Mo-Fe-Ni-Cr | 299.4979 | 53.44721 | 523.2837 | 133.1138
340 | 340 | 40.85897 | 2.282489 | 7.730332 | 44.92284 | 4.205371 | 97.18679 | 0.2797229 | 0.1290375 | 1120.055 | 0 | 0 | 0 |  | Ti-Mo-Fe-Ni-Cr | 697.7587 | 80.68211 | 1016.79 | 139.4482
341 | 341 | 44.26203 | 3.169991 | 11.6308 | 36.55677 | 4.380411 | 93.55309 | 0.2824459 | 0.1281717 | 1061.322 | 0 | 0 | 0 |  | Ti-Mo-Fe-Ni-Cr | 677.640625 | 79.24771 | 960.9484 | 142.8463
342 | 342 | 46.69459 | 4.101387 | 16.66869 | 28.75704 | 3.778299 | 90.85402 | 0.2849218 | 0.1224875 | 958.0009 | 0 | 0 | 0 |  | Ti-Mo-Fe-Ni-Cr | 621.746 | 78.18098 | 890.321 | 150.862
343 | 343 | 48.83674 | 5.14745 | 22.27598 | 20.57852 | 3.161306 | 88.07945 | 0.2875652 | 0.1120628 | 806.8406 | 1 | 0 | 0 |  | Ti-Mo-Fe-Ni-Cr | 523.7797 | 81.86358 | 782.6552 | 187.9525
344 | 344 | 47.10094 | 7.016486 | 29.70428 | 12.94641 | 3.23188 | 85.28466 | 0.2899688 | 0.1034121 | 685.9121 | 1 | 1 | 1 | 685.9121 | Ti-Mo-Fe-Ni-Cr | 412.6363 | 82.02959 | 628.9756 | 202.3929
345 | 345 | 4.835319 | 2.701136 | 33.54342 | 19.93592 | 38.9842 | 65.69998 | 0.3043487 | 0.1605355 | 1052.428 | 1 | 0 | 0 |  | Ti-Mo-Fe-Cr-Ni | 619.2109375 | 97.30985 | 537.7648 | 243.4346
346 | 346 | 4.814517 | 4.482526 | 39.47168 | 18.19597 | 33.03531 | 68.17271 | 0.3026694 | 0.1678738 | 1161.474 | 1 | 0 | 0 |  | Ti-Mo-Fe-Cr-Ni | 649.899 | 96.83472 | 573.7299 | 237.6009
347 | 347 | 3.879503 | 6.320978 | 44.85461 | 16.66157 | 28.28334 | 70.3418 | 0.301126 | 0.1712274 | 1228.021 | 1 | 0 | 0 |  | Ti-Mo-Fe-Cr-Ni | 667.3169 | 98.83414 | 597.5545 | 231.4117
348 | 348 | 3.832747 | 9.813252 | 49.3497 | 14.81469 | 22.18961 | 73.87432 | 0.297594 | 0.1689666 | 1254.498 | 1 | 0 | 0 |  | Ti-Mo-Fe-Cr-Ni | 636.1129 | 110.8689 | 630.4396 | 231.0639
349 | 349 | 2.922924 | 12.69973 | 54.27633 | 11.7164 | 18.38462 | 75.68995 | 0.2958156 | 0.1650868 | 1232.23 | 1 | 0 | 0 |  | Ti-Mo-Fe-Cr-Ni | 568.4019 | 138.216 | 593.4537 | 220.0931
350 | 350 | 5.594462 | 2.604345 | 20.58091 | 30.43411 | 40.78617 | 68.46993 | 0.2991024 | 0.1379501 | 879.35 | 0 | 0 | 0 |  | Ti-Mo-Fe-Cr-Ni | 569.2996 | 93.30498 | 624.2414 | 249.7714
351 | 351 | 6.543414 | 4.351575 | 26.52824 | 27.29953 | 35.27725 | 70.40588 | 0.2980083 | 0.151663 | 1035.229 | 1 | 0 | 0 |  | Ti-Mo-Fe-Cr-Ni | 614.1481 | 105.7587 | 642.4464 | 237.265
352 | 352 | 7.391584 | 6.021652 | 31.07676 | 25.39612 | 30.11388 | 72.72557 | 0.2963978 | 0.1581748 | 1133.151 | 1 | 0 | 0 |  | Ti-Mo-Fe-Cr-Ni | 644.4754 | 107.1717 | 674.782 | 235.525
353 | 353 | 7.501407 | 8.730173 | 35.48081 | 22.55177 | 25.73584 | 74.80048 | 0.2944218 | 0.1626333 | 1205.123 | 1 | 0 | 0 |  | Ti-Mo-Fe-Cr-Ni | 675.5569 | 109.2293 | 697.1757 | 219.7914
354 | 354 | 8.549018 | 12.38146 | 39.93668 | 17.95007 | 21.18277 | 76.80342 | 0.2921267 | 0.1629222 | 1228.228 | 1 | 0 | 0 |  | Ti-Mo-Fe-Cr-Ni | 680.1136 | 121.4939 | 700.6597 | 230.908
355 | 355 | 7.657008 | 16.04027 | 44.26496 | 14.79829 | 17.23948 | 79.04482 | 0.2895 | 0.1585806 | 1203.88 | 1 | 0 | 0 |  | Ti-Mo-Fe-Cr-Ni | 633.5119 | 150.3972 | 686.0652 | 202.692
356 | 356 | 6.828434 | 20.88916 | 47.16493 | 11.73062 | 13.38686 | 81.83491 | 0.2855249 | 0.1490223 | 1123.315 | 0 | 0 | 0 |  | Ti-Mo-Fe-Cr-Ni | 563.8333 | 169.0471 | 650.6133 | 170.3674
357 | 357 | 3.514138 | 2.453862 | 11.08098 | 43.768 | 39.18301 | 73.56399 | 0.2927089 | 0.1095508 | 674.7304 | 0 | 0 | 0 |  | Ti-Mo-Fe-Cr-Ni | 528.5328 | 76.83932 | 742.8962 | 240.0327
358 | 358 | 6.994273 | 3.255987 | 14.70317 | 40.55237 | 34.4942 | 75.09538 | 0.2921816 | 0.126121 | 846.7264 | 0 | 0 | 0 |  | Ti-Mo-Fe-Cr-Ni | 560.5869 | 93.04303 | 755.8002 | 240.5204
359 | 359 | 8.901614 | 4.972675 | 19.64836 | 36.70117 | 29.77618 | 76.74133 | 0.2913344 | 0.1418258 | 1022.847 | 0 | 0 | 0 |  | Ti-Mo-Fe-Cr-Ni | 601.343 | 106.1251 | 781.0686 | 233.1499
360 | 360 | 10.72439 | 7.488661 | 23.48388 | 32.24116 | 26.0619 | 77.99936 | 0.2901257 | 0.1491324 | 1111.958 | 1 | 0 | 0 |  | Ti-Mo-Fe-Cr-Ni | 641.3951 | 104.897 | 765.8618 | 220.644
361 | 361 | 11.96924 | 11.14389 | 27.0969 | 26.88884 | 22.90113 | 79.04717 | 0.2883745 | 0.1541202 | 1170.636 | 1 | 0 | 0 |  | Ti-Mo-Fe-Cr-Ni | 682.2668 | 108.5508 | 773.2145 | 197.5465
362 | 362 | 13.07838 | 14.7858 | 30.43867 | 22.46744 | 19.22971 | 80.76404 | 0.2860776 | 0.1539904 | 1183.023 | 1 | 0 | 0 |  | Ti-Mo-Fe-Cr-Ni | 701.7633 | 123.03 | 773.5985 | 189.1231
363 | 363 | 12.3405 | 20.32765 | 33.92395 | 17.93832 | 15.46958 | 83.18035 | 0.2821616 | 0.1488463 | 1143.632 | 1 | 0 | 0 |  | Ti-Mo-Fe-Cr-Ni | 690.0811 | 166.1582 | 768.9957 | 155.6962
364 | 364 | 11.60002 | 26.1003 | 36.57784 | 13.28517 | 12.43667 | 85.26703 | 0.2781398 | 0.1401727 | 1057.994 | 0 | 0 | 0 |  | Ti-Mo-Fe-Cr-Ni | 623.8239 | 184.077 | 719.2122 | 176.4334
365 | 365 | 8.822871 | 32.85792 | 38.12479 | 10.10459 | 10.08984 | 87.86598 | 0.272806 | 0.1279841 | 940.3255 | 0 | 0 | 0 |  | Ti-Mo-Fe-Cr-Ni | 495.7504 | 188.3999 | 721.0834 | 197.5821
366 | 366 | 4.93967 | 2.299524 | 8.653363 | 53.74402 | 30.36343 | 81.74674 | 0.2863313 | 0.1064156 | 721.1224 | 0 | 0 | 0 |  | Ti-Mo-Fe-Cr-Ni | 525.3051 | 72.07091 | 866.5775 | 194.8325
367 | 367 | 8.446675 | 3.14569 | 11.54164 | 49.33607 | 27.52993 | 82.10592 | 0.2865766 | 0.1246353 | 910.5034 | 0 | 0 | 0 |  | Ti-Mo-Fe-Cr-Ni | 562.6232 | 86.4529 | 869.3523 | 186.3006
368 | 368 | 12.12561 | 5.644736 | 14.56578 | 43.14926 | 24.51462 | 82.49172 | 0.285979 | 0.1374896 | 1048.422 | 0 | 0 | 0 |  | Ti-Mo-Fe-Cr-Ni | 600.074 | 104.3013 | 850.4709 | 197.8956
369 | 369 | 14.89894 | 8.159744 | 17.50243 | 37.63971 | 21.79918 | 82.94317 | 0.2852346 | 0.1437443 | 1117.46 | 0 | 0 | 0 |  | Ti-Mo-Fe-Cr-Ni | 638.5696 | 106.3472 | 844.247 | 177.7445
370 | 370 | 17.14196 | 12.59993 | 19.91427 | 30.99822 | 19.34562 | 83.48367 | 0.2832199 | 0.14655 | 1143.832 | 0 | 0 | 0 |  | Ti-Mo-Fe-Cr-Ni | 686.3904 | 103.0397 | 843.442 | 165.0844
371 | 371 | 17.53654 | 17.18662 | 23.28305 | 25.3694 | 16.62438 | 84.57138 | 0.2808239 | 0.1456318 | 1135.225 | 0 | 0 | 0 |  | Ti-Mo-Fe-Cr-Ni | 725.1 | 108.8295 | 835.7448 | 136.1635
372 | 372 | 17.18686 | 23.11359 | 26.0937 | 19.68363 | 13.92222 | 86.11345 | 0.2771834 | 0.1408536 | 1084.371 | 0 | 0 | 0 |  | Ti-Mo-Fe-Cr-Ni | 703.6697 | 149.3033 | 814.6904 | 157.8204
373 | 373 | 16.23731 | 30.23528 | 28.11003 | 14.76752 | 10.64986 | 88.7955 | 0.2718814 | 0.130342 | 980.9746 | 0 | 0 | 0 |  | Ti-Mo-Fe-Cr-Ni | 625.2975 | 185.3713 | 775.754 | 181.5044
374 | 374 | 11.85684 | 39.55725 | 29.07929 | 10.18448 | 9.322146 | 91.06427 | 0.2651071 | 0.1207049 | 879.9948 | 0 | 0 | 0 |  | Ti-Mo-Fe-Cr-Ni | 527.2216 | 194.1141 | 787.6228 | 193.5909
375 | 375 | 7.057319 | 2.190224 | 6.593643 | 60.61911 | 23.5397 | 88.73147 | 0.2815647 | 0.1051747 | 771.0178 | 0 | 0 | 0 |  | Ti-Mo-Fe-Cr-Ni | 545.2271 | 85.28062 | 926.9441 | 147.3114
376 | 376 | 11.405 | 3.79234 | 8.562595 | 54.57976 | 21.6603 | 88.20372 | 0.2818248 | 0.1227583 | 955.4895 | 0 | 0 | 0 |  | Ti-Mo-Fe-Cr-Ni | 583.0593 | 95.49812 | 928.7398 | 151.7511
377 | 377 | 15.97844 | 6.263842 | 10.60719 | 47.67542 | 19.47512 | 87.84712 | 0.2815453 | 0.1341088 | 1074.172 | 0 | 0 | 0 |  | Ti-Mo-Fe-Cr-Ni | 629.0269 | 102.1939 | 919.8632 | 139.9958
378 | 378 | 18.87214 | 9.584066 | 12.62306 | 41.26258 | 17.65816 | 87.70558 | 0.2805295 | 0.1389074 | 1118.985 | 0 | 0 | 0 |  | Ti-Mo-Fe-Cr-Ni | 669.4389 | 107.7514 | 904.7944 | 142.6003
379 | 379 | 21.18064 | 13.96841 | 14.84178 | 34.87029 | 15.13887 | 88.40803 | 0.2783942 | 0.14051 | 1133.66 | 0 | 0 | 0 |  | Ti-Mo-Fe-Cr-Ni | 705.2335 | 104.2204 | 891.3599 | 118.7878
380 | 380 | 22.74676 | 18.63684 | 17.21434 | 28.13532 | 13.26674 | 88.62055 | 0.2763687 | 0.1390787 | 1105.66 | 0 |  | 0 |  | Ti-Mo-Fe-Cr-Ni | 740.2884 | 105.8969 | 874.443 | 125.3387
381 | 381 | 22.54877 | 26.24237 | 19.75058 | 20.98239 | 10.47588 | 90.30341 | 0.2716699 | 0.1312781 | 1015.594 | 0 | 0 | 0 |  | Ti-Mo-Fe-Cr-Ni | 716.0479 | 141.3604 | 830.5642 | 160.8128
382 | 382 | 21.29776 | 34.25034 | 20.3507 | 14.96765 | 9.133549 | 91.61334 | 0.2664176 | 0.1225935 | 913.7908 | 0 | 0 | 0 |  | Ti-Mo-Fe-Cr-Ni | 627.767 | 168.6393 | 817.5582 | 180.5814
383 | 383 | 15.882 | 46.20887 | 20.86669 | 10.23143 | 6.811001 | 95.45868 | 0.2570239 | 0.1075178 | 763.4133 | 0 | 0 | 0 |  | Ti-Mo-Fe-Cr-Ni | 517.437 | 181.9246 | 841.9197 | 173.0505
384 | 384 | 10.64731 | 2.124238 | 5.595618 | 65.32533 | 16.3075 | 96.0553 | 0.2774349 | 0.1111246 | 904.9877 | 0 | 0 | 0 |  | Ti-Mo-Fe-Cr-Ni | 611.5814 | 106.6245 | 951.5883 | 142.1701
385 | 385 | 16.55183 | 4.402994 | 6.62758 | 56.86904 | 15.54856 | 93.88224 | 0.2780908 | 0.1239648 | 1029.262 | 0 | 0 | 0 |  | Ti-Mo-Fe-Cr-Ni | 656.9801 | 104.0771 | 947.28 | 139.9243
386 | 386 | 21.16611 | 6.821507 | 7.701025 | 50.3466 | 13.96476 | 93.22566 | 0.2777472 | 0.1315013 | 1104.744 | 0 | 0 | 0 |  | Ti-Mo-Fe-Cr-Ni | 699.3919 | 95.54129 | 954.683 | 130.8104
387 | 387 | 23.94729 | 10.3517 | 9.888475 | 42.6085 | 13.20403 | 91.80369 | 0.2773606 | 0.1366516 | 1138.39 | 0 | 0 | 0 |  | Ti-Mo-Fe-Cr-Ni | 725.9556 | 91.36136 | 932.6369 | 121.1967
388 | 388 | 26.24102 | 14.65892 | 11.03263 | 36.06373 | 12.0037 | 91.51749 | 0.2755935 | 0.1361539 | 1116.11 | 0 | 0 | 0 |  | Ti-Mo-Fe-Cr-Ni | 752.114 | 81.4593 | 910.9266 | 104.6065
389 | 389 | 27.9119 | 20.95742 | 13.24933 | 27.84198 | 10.03938 | 91.77156 | 0.2725876 | 0.1317907 | 1049.673 | 0 | 0 | 0 |  | Ti-Mo-Fe-Cr-Ni | 763.3076 | 100.1388 | 888.9506 | 130.2842
390 | 390 | 28.17708 | 27.98304 | 14.80827 | 20.97577 | 8.055833 | 92.85012 | 0.2683853 | 0.1233512 | 945.6493 | 0 | 0 | 0 |  | Ti-Mo-Fe-Cr-Ni | 716.7346 | 141.1919 | 846.3545 | 159.2225
391 | 391 | 25.62208 | 38.53544 | 15.53712 | 13.5435 | 6.761867 | 94.41937 | 0.261473 | 0.1114001 | 806.1191 | 0 | 0 | 0 |  | Ti-Mo-Fe-Cr-Ni | 591.2772 | 165.0846 | 835.9649 | 173.8586
392 | 392 | 19.05537 | 51.35663 | 15.81223 | 8.61457 | 5.161199 | 97.97547 | 0.2516608 | 0.09625945 | 654.434 | 0 | 0 | 0 |  | Ti-Mo-Fe-Cr-Ni | 489.1119 | 192.9258 | 863.441 | 146.1668
393 | 393 | 15.54832 | 2.068023 | 5.447539 | 66.14047 | 10.79565 | 101.0384 | 0.2752233 | 0.1159898 | 1012.609 | 0 | 0 | 0 |  | Ti-Mo-Fe-Cr-Ni | 679.1491 | 96.113 | 975.5531 | 129.3022
394 | 394 | 21.78359 | 4.346031 | 5.724107 | 57.46981 | 10.67646 | 98.07855 | 0.2760326 | 0.1260756 | 1099.84 | 0 | 0 | 0 |  | Ti-Mo-Fe-Cr-Ni | 708.3372 | 88.90773 | 979.0533 | 133.7679
395 | 395 | 26.73208 | 6.787837 | 5.960121 | 50.09809 | 10.42187 | 95.96495 | 0.2762497 | 0.1311172 | 1129.383 | 0 | 0 | 0 |  | Ti-Mo-Fe-Cr-Ni | 730.4664 | 81.59299 | 965.6015625 | 122.6816
396 | 396 | 29.96737 | 10.85036 | 6.99962 | 42.90099 | 9.281651 | 95.22808 | 0.2748899 | 0.1317089 | 1115.192 | 0 | 0 | 0 |  | Ti-Mo-Fe-Cr-Ni | 758.275 | 80.04842 | 951.9139 | 117.6939
397 | 397 | 32.8112 | 15.27433 | 8.168068 | 35.59997 | 8.146422 | 94.58256 | 0.2732756 | 0.1298509 | 1070.863 | 0 | 0 | 0 |  | Ti-Mo-Fe-Cr-Ni | 783.106 | 77.07711 | 939.5089 | 100.4814
398 | 398 | 34.41138 | 21.07796 | 9.518241 | 28.00211 | 6.990313 | 94.31809 | 0.2706104 | 0.1244623 | 987.0607 | 0 | 0 | 0 |  | Ti-Mo-Fe-Cr-Ni | 779.811 | 85.66275 | 899.7083 | 112.8169
399 | 399 | 34.93691 | 29.01127 | 10.91726 | 19.46542 | 5.669131 | 94.54072 | 0.2663745 | 0.1138173 | 848.4883 | 0 | 0 | 0 |  | Ti-Mo-Fe-Cr-Ni | 701.3108 | 133.0883 | 852.0612 | 134.2376
400 | 400 | 31.40555 | 40.20492 | 12.37873 | 11.80197 | 4.208837 | 96.33138 | 0.2590502 | 0.09795219 | 672.2309 | 0 | 0 | 0 |  | Ti-Mo-Fe-Cr-Ni | 516.336 | 166.9027 | 854.5457 | 150.6262
401 | 401 | 23.23585 | 53.61369 | 12.74237 | 6.942097 | 3.465983 | 99.47396 | 0.2490707 | 0.08438656 | 538.9947 | 0 | 0 | 0 |  | Ti-Mo-Fe-Cr-Ni | 448.0844 | 183.1416 | 880.6247 | 129.3683
402 | 402 | 28.77791 | 4.344891 | 4.087576 | 56.11859 | 6.671035 | 100.9823 | 0.2746941 | 0.1262724 | 1131.142 | 0 | 0 | 0 |  | Ti-Mo-Fe-Cr-Ni | 721.9435 | 83.36057 | 1006.19 | 134.0465
403 | 403 | 33.24182 | 6.793813 | 4.260977 | 48.74936 | 6.954031 | 98.3091 | 0.2750868 | 0.1290383 | 1126.401 | 0 | 0 | 0 |  | Ti-Mo-Fe-Cr-Ni | 738.2347 | 81.03707 | 991.9229 | 127.5494
404 | 404 | 37.21534 | 10.23724 | 5.334072 | 40.68434 | 6.529013 | 96.34828 | 0.2747758 | 0.1288043 | 1088.468 | 0 | 0 | 0 |  | Ti-Mo-Fe-Cr-Ni | 756.9352 | 71.90677 | 966.4752 | 116.0685
405 | 405 | 39.5528 | 14.73016 | 6.466973 | 33.21906 | 6.031015 | 95.1303 | 0.2733783 | 0.1254138 | 1019.781 | 0 | 0 | 0 |  | Ti-Mo-Fe-Cr-Ni | 775.0229 | 72.71877 | 934.8908 | 106.2811
406 | 406 | 41.16449 | 21.29219 | 7.691986 | 25.14375 | 4.707574 | 95.05824 | 0.2701318 | 0.1159868 | 891.1781 | 0 | 0 | 0 |  | Ti-Mo-Fe-Cr-Ni | 772.2648 | 84.15215 | 896.5588 | 92.86904
407 | 407 | 40.782 | 28.25662 | 8.971827 | 17.92226 | 4.067296 | 94.95517 | 0.2665249 | 0.1061431 | 765.5477 | 0 | 0 | 0 |  | Ti-Mo-Fe-Cr-Ni | 679.8455 | 136.1285 | 854.3889 | 111.7224
408 | 408 | 37.08136 | 39.06704 | 11.28244 | 10.05827 | 2.510897 | 96.5809 | 0.2596878 | 0.08662491 | 557.3145 | 0 | 0 | 0 |  | Ti-Mo-Fe-Cr-Ni | 464.2241 | 148.0252 | 850.5905 | 119.0137
409 | 409 | 41.10088 | 6.888009 | 2.592033 | 45.18881 | 4.230269 | 99.14294 | 0.2748124 | 0.1252574 | 1082.223 | 0 | 0 | 0 |  | Ti-Mo-Fe-Cr-Ni | 727.2638 | 79.00217 | 1012.81 | 122.2685
410 | 410 | 44.67284 | 10.39809 | 3.611923 | 36.89607 | 4.421068 | 96.56541 | 0.2747318 | 0.1233738 | 1018.601 | 0 | 0 | 0 |  | Ti-Mo-Fe-Cr-Ni | 739.1152 | 76.64189 | 975.0545 | 126.5672
411 | 411 | 47.34554 | 14.97083 | 4.694739 | 29.15793 | 3.830971 | 95.3262 | 0.2733048 | 0.1168594 | 914.7425 | 0 | 0 | 0 |  | Ti-Mo-Fe-Cr-Ni | 754.3948 | 73.29658 | 930.3679 | 113.1224
412 | 412 | 49.77268 | 20.11005 | 5.922494 | 20.97289 | 3.221891 | 94.15241 | 0.2715511 | 0.1068161 | 776.8688 | 0 | 0 | 0 |  | Ti-Mo-Fe-Cr-Ni | 745.6795 | 88.80733 | 873.4541 | 103.043
413 | 413 | 48.30261 | 26.98311 | 8.123232 | 13.27671 | 3.314334 | 93.24767 | 0.2686121 | 0.09780433 | 661.3743 | 0 | 0 | 0 |  | Ti-Mo-Fe-Cr-Ni | 617.9233 | 142.7442 | 810.3314 | 129.1753
414 | 414 | 33.91307 | 2.870413 | 12.96202 | 8.827201 | 41.4273 | 62.89556 | 0.3044021 | 0.1623184 | 1009.288 | 0 | 0 | 0 |  | Ti-Ni-Mo-Cr-Fe | 666.9666 | 97.8896 | 441.497 | 253.0613
415 | 415 | 39.74939 | 4.744669 | 11.78411 | 8.754587 | 34.96725 | 66.22091 | 0.3005443 | 0.1640027 | 1072.337 | 0 | 0 | 0 |  | Ti-Ni-Mo-Cr-Fe | 720.8293 | 101.3404 | 507.6936 | 264.2573
416 | 416 | 45.33203 | 6.714607 | 10.82906 | 7.079659 | 30.04464 | 68.63009 | 0.2976214 | 0.1633395 | 1096.511 | 0 | 0 | 0 |  | Ti-Ni-Mo-Cr-Fe | 744.3398 | 85.50906 | 531.1776 | 269.4437
417 | 417 | 49.6299 | 10.37314 | 9.581381 | 6.959967 | 23.45561 | 73.00843 | 0.2921291 | 0.1566343 | 1086.187 | 0 | 0 | 0 |  | Ti-Ni-Mo-Cr-Fe | 772.7396 | 81.28598 | 597.6293 | 249.799
418 | 418 | 54.40621 | 13.38045 | 7.552816 | 5.290464 | 19.37006 | 75.69119 | 0.2883298 | 0.1490174 | 1035.721 | 0 | 0 | 0 |  | Ti-Ni-Mo-Cr-Fe | 772.6844 | 78.37343 | 637.0956 | 234.6783
419 | 419 | 21.46933 | 2.855555 | 20.41696 | 10.53781 | 44.72034 | 61.58606 | 0.3064184 | 0.159784 | 970.8998 | 0 | 0 | 0 |  | Ti-Ni-Mo-Cr-Fe | 639.1245 | 99.41048 | 413.5414 | 223.061
420 | 420 | 27.19366 | 4.688608 | 17.99662 | 12.11161 | 38.0095 | 65.43238 | 0.301756 | 0.1617233 | 1044.603 | 0 | 0 | 0 |  | Ti-Ni-Mo-Cr-Fe | 686.7951 | 102.9852 | 516.5436 | 252.2542
421 | 421 | 31.4742 | 6.410219 | 16.54105 | 13.51745 | 32.05708 | 69.11461 | 0.2976289 | 0.1613332 | 1094.486 | 0 | 0 | 0 |  | Ti-Ni-Mo-Cr-Fe | 725.5635 | 99.39651 | 599.296875 | 256.8078
422 | 422 | 35.56774 | 9.198644 | 14.53851 | 13.57824 | 27.11686 | 72.51178 | 0.2932291 | 0.1589937 | 1114.742 | 0 | 0 | 0 |  | Ti-Ni-Mo-Cr-Fe | 759.0103 | 95.53324 | 672.5286 | 248.1057
423 | 423 | 39.07855 | 12.73434 | 11.2956 | 15.105 | 21.7865 | 77.09579 | 0.2873274 | 0.1524835 | 1104.663 | 0 | 0 | 0 |  | Ti-Ni-Mo-Cr-Fe | 769.9196 | 79.68916 | 765.8193 | 216.3466
424 | 424 | 43.14845 | 16.43445 | 9.276695 | 13.47728 | 17.66312 | 80.2008 | 0.2829085 | 0.1454767 | 1061.075 | 0 | 0 | 0 |  | Ti-Ni-Mo-Cr-Fe | 780.0858 | 65.54039 | 803.8751 | 195.0534
425 | 425 | 45.76196 | 21.30319 | 7.319528 | 11.96313 | 13.65219 | 83.78394 | 0.277495 | 0.135258 | 982.2692 | 0 | 0 | 0 |  | Ti-Ni-Mo-Cr-Fe | 755.4573 | 67.39137 | 803.1014 | 172.9293
426 | 426 | 12.40353 | 2.887056 | 31.5065 | 7.102705 | 46.10021 | 59.58368 | 0.3101774 | 0.1660619 | 996.6149 | 0 | 0 | 0 |  | Ti-Ni-Mo-Cr-Fe | 611.7998 | 98.91958 | 369.0425 | 195.9224
427 | 427 | 15.79452 | 3.676346 | 28.01485 | 13.56676 | 38.94752 | 64.57368 | 0.3044484 | 0.1636129 | 1056.305 | 1 | 0 | 0 |  | Ti-Ni-Mo-Cr-Fe | 664.0553 | 93.59212 | 499.4546 | 242.794
428 | 428 | 20.49946 | 5.453112 | 24.62479 | 16.76961 | 32.65302 | 69.04618 | 0.2991952 | 0.1623005 | 1110.454 | 0 | 0 | 0 |  | Ti-Ni-Mo-Cr-Fe | 691.6843 | 100.4617 | 586.5639 | 264.4407
429 | 429 | 23.75773 | 7.963015 | 20.97599 | 19.59052 | 27.71274 | 73.32356 | 0.2938167 | 0.1584526 | 1132.037 | 0 | 0 | 0 |  | Ti-Ni-Mo-Cr-Fe | 716.1335 | 94.72678 | 704.1348 | 238.7775
430 | 430 | 26.6215 | 11.50768 | 16.98876 | 21.23331 | 23.64875 | 77.36044 | 0.2881623 | 0.1536076 | 1131.136 | 0 | 0 | 0 |  | Ti-Ni-Mo-Cr-Fe | 737.3031 | 83.09196 | 777.8527 | 219.518
431 | 431 | 29.19613 | 14.90674 | 13.85893 | 22.65121 | 19.38699 | 81.56932 | 0.2827816 | 0.1476315 | 1116.086 | 0 | 0 | 0 |  | Ti-Ni-Mo-Cr-Fe | 749.4924 | 70.83414 | 839.4171 | 164.9089
432 | 432 | 32.19543 | 20.27744 | 10.94829 | 21.14747 | 15.43137 | 85.40198 | 0.276801 | 0.140045 | 1066.977 | 0 | 0 | 0 |  | Ti-Ni-Mo-Cr-Fe | 749.6926 | 80.55557 | 872.1008 | 137.398
433 | 433 | 34.32188 | 25.74167 | 8.016722 | 19.65394 | 12.26579 | 88.88179 | 0.2710016 | 0.1316503 | 999.979 | 0 | 0 | 0 |  | Ti-Ni-Mo-Cr-Fe | 738.1066 | 96.22058 | 866.329 | 153.1961
434 | 434 | 36.07023 | 32.67531 | 6.14804 | 15.07265 | 10.03377 | 91.07242 | 0.2654635 | 0.1222673 | 902.3093 | 0 | 0 | 0 |  | Ti-Ni-Mo-Cr-Fe | 697.4388 | 112.1317 | 849.3159 | 169.7414
435 | 435 | 10.00771 | 2.795284 | 39.97206 | 10.31539 | 36.90955 | 63.65695 | 0.3080203 | 0.1729601 | 1132.732 | 1 | 0 | 0 |  | Ti-Ni-Mo-Cr-Fe | 652.3171 | 88.44687 | 447.2203 | 218.2605
436 | 436 | 12.71608 | 3.642838 | 34.95642 | 16.80388 | 31.88079 | 68.32311 | 0.302528 | 0.1676446 | 1159.433 | 1 | 0 | 0 |  | Ti-Ni-Mo-Cr-Fe | 675.4026 | 93.16063 | 561.791 | 237.1281
437 | 437 | 15.18695 | 6.186124 | 28.93255 | 22.82855 | 26.86582 | 73.81971 | 0.2955574 | 0.1608035 | 1172.495 | 1 | 0 | 0 |  | Ti-Ni-Mo-Cr-Fe | 686.6729 | 97.43384 | 691.9286 | 234.7732
438 | 438 | 17.48488 | 8.567992 | 24.18172 | 26.87557 | 22.88983 | 78.37287 | 0.2899666 | 0.154747 | 1171.104 | 0 | 0 | 0 |  | Ti-Ni-Mo-Cr-Fe | 687.6284 | 96.0447 | 772.9456 | 211.4679
439 | 439 | 19.07874 | 12.68796 | 19.09848 | 29.65405 | 19.48077 | 82.98712 | 0.2834621 | 0.1474604 | 1145.549 | 0 | 0 | 0 |  | Ti-Ni-Mo-Cr-Fe | 700.2264 | 104.3958 | 844.585 | 157.3929
440 | 440 | 21.8003 | 16.9142 | 15.276 | 29.64864 | 16.36086 | 86.57938 | 0.2780949 | 0.1418514 | 1117.525 | 0 | 0 | 0 |  | Ti-Ni-Mo-Cr-Fe | 725.6608 | 94.32761 | 879.4157 | 130.6961
441 | 441 | 24.0022 | 22.34709 | 11.64386 | 28.54631 | 13.46053 | 90.11715 | 0.272176 | 0.1352631 | 1070.202 | 0 | 0 | 0 |  | Ti-Ni-Mo-Cr-Fe | 745.4537 | 105.8689 | 885.9177 | 145.3898
442 | 442 | 25.57783 | 28.9171 | 8.641446 | 26.67807 | 10.18555 | 94.08235 | 0.2655166 | 0.1264199 | 996.2368 | 0 | 0 | 0 |  | Ti-Ni-Mo-Cr-Fe | 737.7168 | 118.0578 | 886.9579 | 158.0034
443 | 443 | 26.82224 | 38.35089 | 6.041245 | 19.74777 | 9.037854 | 95.46918 | 0.258907 | 0.1180214 | 892.2443 | 0 | 0 | 0 |  | Ti-Ni-Mo-Cr-Fe | 689.4111 | 125.9539 | 886.4426 | 176.0969
444 | 444 | 7.724044 | 2.696784 | 45.66732 | 14.92785 | 28.98401 | 68.30263 | 0.3051822 | 0.1729076 | 1217.62 | 1 | 0 | 0 |  | Ti-Ni-Mo-Cr-Fe | 654.3805 | 86.86315 | 529.8445 | 217.2968
445 | 445 | 9.408488 | 4.379857 | 38.56761 | 22.62808 | 25.01596 | 73.68737 | 0.2984535 | 0.1645516 | 1218.392 | 1 | 0 | 0 |  | Ti-Ni-Mo-Cr-Fe | 664.5573 | 99.678 | 662.9442 | 227.1245
446 | 446 | 10.9158 | 6.775394 | 31.55198 | 29.69121 | 21.0656 | 79.48183 | 0.2913903 | 0.1558329 | 1208.47 | 1 | 0 | 0 |  | Ti-Ni-Mo-Cr-Fe | 666.3592 | 102.2974 | 758.9455 | 213.0171
447 | 447 | 12.39139 | 9.88879 | 26.04882 | 33.45141 | 18.2196 | 83.92078 | 0.2854958 | 0.1489616 | 1187.039 | 1 | 0 | 0 |  | Ti-Ni-Mo-Cr-Fe | 669.8912 | 107.0062 | 824.4111 | 154.4895
448 | 448 | 13.98766 | 13.83707 | 21.13446 | 36.04427 | 14.99653 | 88.63973 | 0.2792711 | 0.1422186 | 1161.005 | 0 | 0 | 0 |  | Ti-Ni-Mo-Cr-Fe | 675.8609 | 120.3983 | 866.67 | 128.9554
449 | 449 | 15.66156 | 17.82195 | 16.46164 | 37.36821 | 12.68665 | 92.38778 | 0.273807 | 0.1360087 | 1122.994 | 0 | 0 | 0 |  | Ti-Ni-Mo-Cr-Fe | 721.3773 | 117.7273 | 884.4913 | 144.5737
450 | 450 | 17.54766 | 24.50646 | 11.98866 | 36.17431 | 9.782913 | 96.59263 | 0.2667071 | 0.1279612 | 1056.723 | 0 | 0 | 0 |  | Ti-Ni-Mo-Cr-Fe | 758.3442 | 122.2355 | 890.1527 | 173.55
451 | 451 | 17.84629 | 31.56978 | 8.441093 | 33.72411 | 8.418724 | 99.21671 | 0.2604411 | 0.1211278 | 985.4159 | 0 | 0 | 0 |  | Ti-Ni-Mo-Cr-Fe | 755.7825 | 103.1765 | 899.2874 | 175.7035
452 | 452 | 18.65553 | 43.42278 | 5.882569 | 25.63878 | 6.400342 | 101.6107 | 0.2518562 | 0.1098439 | 848.8806 | 0 | 0 | 0 |  | Ti-Ni-Mo-Cr-Fe | 693.3985 | 128.402 | 914.8865 | 171.9479
453 | 453 | 6.491059 | 2.590054 | 48.73329 | 22.30208 | 19.88351 | 75.38321 | 0.3004255 | 0.1669243 | 1278.178 | 1 | 0 | 0 |  | Ti-Ni-Mo-Cr-Fe | 603.6171 | 113.8527 | 635.165 | 230.4604
454 | 454 | 7.046282 | 4.920298 | 38.8828 | 31.77527 | 17.37535 | 81.57992 | 0.2924654 | 0.1580855 | 1273.646 | 1 | 0 | 0 |  | Ti-Ni-Mo-Cr-Fe | 631.2873 | 107.9031 | 723.558 | 201.6691
455 | 455 | 7.689803 | 7.159543 | 32.33058 | 38.1633 | 14.65677 | 86.92369 | 0.2862534 | 0.1504567 | 1256.991 | 1 | 0 | 0 |  | Ti-Ni-Mo-Cr-Fe | 639.7408 | 114.39 | 805.4771 | 148.4081
456 | 456 | 9.391668 | 10.33388 | 26.02473 | 41.06842 | 13.1813 | 90.52493 | 0.2809013 | 0.143716 | 1215.215 | 1 | 0 | 0 |  | Ti-Ni-Mo-Cr-Fe | 654.5056 | 124.1847 | 855.4337 | 117.8005
457 | 457 | 10.06329 | 14.05404 | 21.15477 | 43.21951 | 11.50839 | 94.17853 | 0.2755694 | 0.1371124 | 1171.24 | 0 | 0 | 0 |  | Ti-Ni-Mo-Cr-Fe | 694.2016 | 128.2469 | 866.4786 | 151.2805
458 | 458 | 11.60854 | 19.3001 | 15.68773 | 44.15817 | 9.245459 | 98.44058 | 0.2690428 | 0.1291065 | 1108.128 | 0 | 0 | 0 |  | Ti-Ni-Mo-Cr-Fe | 758.3525 | 115.0848 | 885.6825 | 165.6449
459 | 459 | 12.65057 | 25.12689 | 11.52392 | 43.46502 | 7.233599 | 102.03 | 0.2628953 | 0.1221108 | 1044.028 | 0 |  | 0 |  | Ti-Ni-Mo-Cr-Fe | 784.6777 | 112.0995 | 898.5847 | 185.0239
460 | 460 | 13.15331 | 34.28966 | 7.373472 | 39.1667 | 6.016854 | 104.5403 | 0.2554139 | 0.1144082 | 951.466 | 0 | 0 | 0 |  | Ti-Ni-Mo-Cr-Fe | 763.6747 | 110.4344 | 921.2378 | 183.2549
461 | 461 | 13.73007 | 46.87207 | 4.810494 | 29.87685 | 4.710514 | 106.0475 | 0.2468758 | 0.1038628 | 812.0458 | 0 | 0 | 0 |  | Ti-Ni-Mo-Cr-Fe | 688.7885 | 138.0468 | 947.6829 | 181.0205
462 | 462 | 6.081321 | 2.426561 | 47.48336 | 31.34145 | 12.66731 | 83.31351 | 0.2948395 | 0.1583802 | 1310.563 | 1 | 0 | 0 |  | Ti-Ni-Mo-Cr-Fe | 519.9873 | 117.0625 | 666.6227 | 214.5676
463 | 463 | 5.852471 | 4.670492 | 37.78748 | 40.21603 | 11.47353 | 88.96243 | 0.2876492 | 0.1516201 | 1308.644 | 1 | 0 | 0 |  | Ti-Ni-Mo-Cr-Fe | 597.8636 | 124.3069 | 778.9003 | 148.8827
464 | 464 | 5.701488 | 6.825002 | 30.81988 | 46.17469 | 10.47893 | 93.28977 | 0.2821862 | 0.1448055 | 1278.309 | 1 | 0 | 0 |  | Ti-Ni-Mo-Cr-Fe | 634.3857 | 127.9571 | 824.0228 | 126.0148
465 | 465 | 6.371355 | 10.38102 | 25.11316 | 49.25431 | 8.880161 | 97.44093 | 0.2765358 | 0.13727 | 1225.978 | 0 | 0 | 0 |  | Ti-Ni-Mo-Cr-Fe | 675.0016 | 141.4746 | 862.4874 | 117.8529
466 | 466 | 7.107259 | 13.96958 | 19.92091 | 51.55171 | 7.450544 | 101.1873 | 0.2713035 | 0.1299749 | 1166.54 | 0 | 0 | 0 |  | Ti-Ni-Mo-Cr-Fe | 735.6577 | 123.4884 | 875.512 | 128.8557
467 | 467 | 7.987511 | 18.59181 | 15.11201 | 52.14287 | 6.165803 | 104.4458 | 0.2658971 | 0.1232263 | 1102.145 | 0 | 0 | 0 |  | Ti-Ni-Mo-Cr-Fe | 771.8351 | 111.8533 | 894.4368 | 165.0365
468 | 468 | 8.877843 | 24.79698 | 10.17968 | 51.29988 | 4.84561 | 107.6697 | 0.2596135 | 0.1157116 | 1021.812 | 0 | 0 | 0 |  | Ti-Ni-Mo-Cr-Fe | 793.3608 | 100.98 | 908.0702 | 183.4564
469 | 469 | 10.0347 | 34.25672 | 6.152609 | 45.96982 | 3.586152 | 109.8638 | 0.2522161 | 0.1080779 | 922.3215 | 0 | 0 | 0 |  | Ti-Ni-Mo-Cr-Fe | 769.9612 | 109.5027 | 929.7161 | 190.4533
470 | 470 | 10.69361 | 47.29205 | 3.746636 | 35.2104 | 3.057306 | 110.0648 | 0.2440882 | 0.09944252 | 791.5562 | 0 | 0 | 0 |  | Ti-Ni-Mo-Cr-Fe | 690.7037 | 134.1242 | 955.424 | 189.104
471 | 471 | 3.940996 | 4.403088 | 34.79554 | 50.09999 | 6.760389 | 97.0855 | 0.282411 | 0.1439045 | 1326.311 | 1 | 0 | 0 |  | Ti-Ni-Mo-Cr-Fe | 592.3165 | 138.2306 | 811.6428 | 119.1557
472 | 472 | 3.870609 | 6.486672 | 28.4784 | 54.52467 | 6.639647 | 100.2366 | 0.2779701 | 0.1379147 | 1282.092 | 0 | 0 | 0 |  | Ti-Ni-Mo-Cr-Fe | 650.1363 | 137.4296875 | 851.3525 | 103.9776
473 | 473 | 4.585711 | 9.250577 | 22.49322 | 57.77074 | 5.899749 | 103.6746 | 0.2732156 | 0.1304707 | 1216.054 | 0 | 0 | 0 |  | Ti-Ni-Mo-Cr-Fe | 708.4792 | 129.5772 | 884.9281 | 111.6922
474 | 474 | 5.341467 | 12.78807 | 17.64507 | 58.98953 | 5.235862 | 106.3536 | 0.268728 | 0.1239358 | 1148.525 | 0 | 0 | 0 |  | Ti-Ni-Mo-Cr-Fe | 741.6109 | 124.1839 | 902.9633 | 113.1713
475 | 475 | 6.12813 | 17.82987 | 12.88238 | 59.21754 | 3.942075 | 109.7318 | 0.2631036 | 0.1165344 | 1071.048 | 0 | 0 | 0 |  | Ti-Ni-Mo-Cr-Fe | 770.9669 | 107.8969 | 914.7871 | 142.7872
476 | 476 | 7.003134 | 23.18302 | 8.996651 | 57.4802 | 3.336995 | 111.5555 | 0.2582732 | 0.1111666 | 1003.861 | 0 | 0 | 0 |  | Ti-Ni-Mo-Cr-Fe | 789.9164 | 108.0581 | 930.3409 | 169.9385
477 | 477 | 8.786294 | 31.97802 | 5.037355 | 52.14306 | 2.055275 | 113.5225 | 0.2514371 | 0.1041019 | 908.4504 | 0 |  | 0 |  | Ti-Ni-Mo-Cr-Fe | 773.242 | 117.7778 | 942.2484 | 179.5222
478 | 478 | 2.204979 | 6.158795 | 24.7213 | 63.1325 | 3.782423 | 107.1244 | 0.2737618 | 0.1293559 | 1251.477 | 0 | 0 | 0 |  | Ti-Ni-Mo-Cr-Fe | 679.3783 | 139.2881 | 876.628 | 116.9049
479 | 479 | 2.922735 | 8.84388 | 19.20028 | 65.27285 | 3.760246 | 109.4081 | 0.2698029 | 0.1223135 | 1171.41 | 0 | 0 | 0 |  | Ti-Ni-Mo-Cr-Fe | 705.9649 | 122.9653 | 891.3336 | 112.4579
480 | 480 | 3.64785 | 12.22671 | 14.56998 | 66.4267 | 3.128763 | 112.0537 | 0.2655384 | 0.1154224 | 1094.433 | 0 | 0 | 0 |  | Ti-Ni-Mo-Cr-Fe | 736.4121 | 116.9156 | 911.4561 | 137.9759
481 | 481 | 4.426148 | 15.79693 | 10.0799 | 67.16615 | 2.530873 | 114.5237 | 0.2613133 | 0.109322 | 1024.987 | 0 | 0 | 0 |  | Ti-Ni-Mo-Cr-Fe | 748.57 | 110.6883 | 925.4954 | 145.8846
482 | 482 | 5.985059 | 20.89632 | 6.290811 | 64.26112 | 2.566694 | 114.9793 | 0.2573287 | 0.1052282 | 961.646 | 0 | 0 | 0 |  | Ti-Ni-Mo-Cr-Fe | 766.89 | 114.3864 | 948.6088 | 158.3956
483 | 483 | 3.149972 | 32.26038 | 13.24357 | 9.018936 | 42.32715 | 70.64757 | 0.2806746 | 0.1367085 | 845.4546 | 0 | 0 | 0 |  | Ti-Ni-Mo-Fe-Cr | 680.0518 | 113.269 | 664.935 | 287.9081
484 | 484 | 5.22083 | 37.91441 | 12.07259 | 8.968905 | 35.82327 | 75.31554 | 0.2735948 | 0.1377355 | 899.9348 | 0 | 0 | 0 |  | Ti-Ni-Mo-Fe-Cr | 717.2424 | 105.2478 | 718.9537 | 259.2214
485 | 485 | 7.406605 | 43.34549 | 11.1214 | 7.27078 | 30.85572 | 78.9433 | 0.2677178 | 0.1369275 | 922.7597 | 0 | 0 | 0 |  | Ti-Ni-Mo-Fe-Cr | 727.0714 | 97.2088 | 786.9094 | 234.1133
486 | 486 | 11.44516 | 47.46741 | 9.842606 | 7.149723 | 24.0951 | 83.89948 | 0.2616452 | 0.13379 | 936.3779 | 0 | 0 | 0 |  | Ti-Ni-Mo-Fe-Cr | 715.4382 | 106.3932 | 834.5914 | 202.7791
487 | 487 | 14.77946 | 52.09266 | 7.767242 | 5.440661 | 19.91998 | 87.30642 | 0.2564195 | 0.1277686 | 898.4044 | 0 | 0 | 0 |  | Ti-Ni-Mo-Fe-Cr | 688.4882 | 132.1268 | 863.2566 | 186.3501
488 | 488 | 3.106467 | 20.2458 | 20.67937 | 10.67325 | 45.29511 | 66.12729 | 0.292342 | 0.1449203 | 880.9378 | 0 | 0 | 0 |  | Ti-Ni-Mo-Fe-Cr | 650.4979 | 117.9901 | 557.6551 | 268.0305
489 | 489 | 5.114 | 25.71133 | 18.27586 | 12.29953 | 38.59927 | 71.16251 | 0.2846424 | 0.1444678 | 933.6921 | 0 | 0 | 0 |  | Ti-Ni-Mo-Fe-Cr | 709.7012 | 119.9951 | 667.5311 | 270.937
490 | 490 | 7.003736 | 29.8093 | 16.82635 | 13.7506 | 32.61001 | 75.75228 | 0.2784723 | 0.1437214 | 977.8135 | 0 | 0 | 0 |  | Ti-Ni-Mo-Fe-Cr | 730.7715 | 108.345 | 735.1283 | 234.2212
491 | 491 | 10.05809 | 33.71228 | 14.80068 | 13.8231 | 27.60585 | 79.68353 | 0.2730783 | 0.1412157 | 992.3437 | 0 | 0 | 0 |  | Ti-Ni-Mo-Fe-Cr | 738.9566 | 106.9461 | 791.499 | 210.5504
492 | 492 | 13.92133 | 37.03249 | 11.49698 | 15.37429 | 22.17491 | 84.47252 | 0.2672814 | 0.1365362 | 991.5935 | 0 | 0 | 0 |  | Ti-Ni-Mo-Fe-Cr | 720.5881 | 121.8275 | 832.2325 | 206.9596
493 | 493 | 17.96754 | 40.89204 | 9.442714 | 13.71848 | 17.97923 | 87.79515 | 0.2626684 | 0.1315634 | 964.6006 | 0 | 0 | 0 |  | Ti-Ni-Mo-Fe-Cr | 710.9184 | 117.0596 | 844.8309 | 213.4073
494 | 494 | 23.24778 | 43.2894 | 7.436866 | 12.1549 | 13.87105 | 90.76665 | 0.2592442 | 0.1240935 | 905.8039 | 0 | 0 | 0 |  | Ti-Ni-Mo-Fe-Cr | 684.0439 | 127.6564 | 868.0928 | 194.536
495 | 495 | 3.120901 | 11.62278 | 31.70991 | 7.148561 | 46.39784 | 61.84701 | 0.3030545 | 0.1595298 | 962.9483 | 0 | 0 | 0 |  | Ti-Ni-Mo-Fe-Cr | 639.7741 | 103.4524 | 438.5822 | 230.6356
496 | 496 | 3.981149 | 14.8265 | 28.24558 | 13.67849 | 39.26828 | 67.62964 | 0.2953055 | 0.1561268 | 1015.352 | 1 | 0 | 0 |  | Ti-Ni-Mo-Fe-Cr | 672.5511 | 110.7514 | 594.5178 | 269.7594
497 | 497 | 5.916729 | 19.28057 | 24.87596 | 16.94066 | 32.98608 | 73.01117 | 0.2878046 | 0.1520476 | 1044.817 | 0 | 0 | 0 |  | Ti-Ni-Mo-Fe-Cr | 714.5197 | 110.3534 | 685.5187 | 241.5793
498 | 498 | 8.643407 | 22.35386 | 21.19825 | 19.7981 | 28.00638 | 77.60419 | 0.281928 | 0.1481638 | 1062.048 | 0 | 0 | 0 |  | Ti-Ni-Mo-Fe-Cr | 715.2298 | 102.1643 | 780.7341 | 199.6158
499 | 499 | 12.48274 | 25.03195 | 17.15749 | 21.4442 | 23.88362 | 81.4991 | 0.2769724 | 0.1436677 | 1058.143 | 0 | 0 | 0 |  | Ti-Ni-Mo-Fe-Cr | 723.3233 | 99.54099 | 833.4053 | 180.0669
500 | 500 | 16.15769 | 27.43229 | 13.9861 | 22.85905 | 19.56488 | 85.52098 | 0.2723925 | 0.1391421 | 1052.015 | 0 | 0 | 0 |  | Ti-Ni-Mo-Fe-Cr | 707.7913 | 120.7374 | 851.3457 | 169.8335
501 | 501 | 21.93682 | 30.19221 | 11.02749 | 21.30047 | 15.54301 | 88.59782 | 0.2685595 | 0.1343179 | 1024.698 | 0 | 0 | 0 |  | Ti-Ni-Mo-Fe-Cr | 719.558 | 112.1463 | 856.6059 | 176.1538
502 | 502 | 27.776 | 32.10291 | 8.053785 | 19.74481 | 12.3225 | 90.96548 | 0.2657073 | 0.1283304 | 975.6945 | 0 | 0 | 0 |  | Ti-Ni-Mo-Fe-Cr | 713.3676 | 113.5716 | 858.5707 | 180.6542
503 | 503 | 35.11897 | 33.60555 | 6.152176 | 15.08279 | 10.04052 | 91.37783 | 0.2646886 | 0.1218477 | 899.4294 | 0 | 0 | 0 |  | Ti-Ni-Mo-Fe-Cr | 700.0452 | 112.1501 | 845.7276 | 182.6877
504 | 504 | 3.016886 | 9.362844 | 40.16609 | 10.36547 | 37.08872 | 65.48283 | 0.3025705 | 0.1691926 | 1116.735 | 1 | 0 | 0 |  | Ti-Ni-Mo-Fe-Cr | 670.0664 | 96.0845 | 516.8154 | 230.7854
505 | 505 | 3.936536 | 11.91153 | 35.16992 | 16.90651 | 32.0755 | 70.72657 | 0.2956525 | 0.1626048 | 1132.546 | 1 | 0 | 0 |  | Ti-Ni-Mo-Fe-Cr | 687.5152 | 108.0105 | 629.4155 | 246.6342
506 | 506 | 6.683661 | 14.2235 | 29.104 | 22.96383 | 27.02502 | 76.26071 | 0.2888662 | 0.1546477 | 1129.709 | 1 | 0 | 0 |  | Ti-Ni-Mo-Fe-Cr | 685.8312 | 115.7194 | 745.4086 | 213.2983
507 | 507 | 9.255426 | 16.37269 | 24.32062 | 27.02995 | 23.02131 | 80.8247 | 0.2834631 | 0.1488759 | 1127.403 | 0 | 0 | 0 |  | Ti-Ni-Mo-Fe-Cr | 678.774 | 117.62 | 803.1753 | 183.8215
508 | 508 | 13.67909 | 17.83017 | 19.17054 | 29.76593 | 19.55427 | 84.64648 | 0.2791775 | 0.1437525 | 1116.504 | 0 | 0 | 0 |  | Ti-Ni-Mo-Fe-Cr | 688.182 | 117.7156 | 854.8582 | 144.1272
509 | 509 | 18.21255 | 20.34802 | 15.31437 | 29.72311 | 16.40196 | 87.70853 | 0.2752324 | 0.1395349 | 1099.032 | 0 | 0 | 0 |  | Ti-Ni-Mo-Fe-Cr | 719.9667 | 104.9853 | 878.3218 | 139.5596
510 | 510 | 24.0022 | 22.34709 | 11.64386 | 28.54631 | 13.46053 | 90.11715 | 0.272176 | 0.1347459 | 1064.37 | 0 | 0 | 0 |  | Ti-Ni-Mo-Fe-Cr | 746.8796 | 101.1905 | 891.1731 | 146.4646
511 | 511 | 30.94185 | 23.72441 | 8.608909 | 26.57762 | 10.1472 | 92.32152 | 0.2698525 | 0.1297279 | 1023.92 | 0 | 0 | 0 |  | Ti-Ni-Mo-Fe-Cr | 759.299 | 101.1552 | 899.8489 | 139.1326
512 | 512 | 40.78716 | 24.72766 | 5.981974 | 19.55402 | 8.949182 | 90.90792 | 0.2702703 | 0.1244088 | 938.5687 | 0 | 0 | 0 |  | Ti-Ni-Mo-Fe-Cr | 749.1946 | 83.42287 | 868.7466 | 133.5001
513 | 513 | 2.906191 | 7.215442 | 45.81985 | 14.9777 | 29.08082 | 69.6473 | 0.3013793 | 0.1694755 | 1197.723 | 1 | 0 | 0 |  | Ti-Ni-Mo-Fe-Cr | 662.0676 | 99.92449 | 580.508 | 240.1022
514 | 514 | 4.719554 | 8.788222 | 38.69312 | 22.70172 | 25.09738 | 75.05416 | 0.2947464 | 0.1606741 | 1190.622 | 1 | 0 | 0 |  | Ti-Ni-Mo-Fe-Cr | 656.5765 | 114.0343 | 682.9001 | 224.4567
515 | 515 | 7.295507 | 10.18865 | 31.63135 | 29.7659 | 21.11859 | 80.58359 | 0.2885223 | 0.1528027 | 1184.288 | 1 | 0 | 0 |  | Ti-Ni-Mo-Fe-Cr | 653.1715 | 115.6574 | 765.7474 | 187.54
516 | 516 | 10.63417 | 11.55102 | 26.08066 | 33.49229 | 18.24186 | 84.47122 | 0.2841005 | 0.1478426 | 1178.486 | 1 | 0 | 0 |  | Ti-Ni-Mo-Fe-Cr | 658.2523 | 113.1758 | 827.4586 | 156.5915
517 | 517 | 14.85294 | 13.01528 | 21.12173 | 36.02256 | 14.9875 | 88.36042 | 0.2799608 | 0.1427718 | 1165.526 | 0 | 0 | 0 |  | Ti-Ni-Mo-Fe-Cr | 676.7785 | 116.8516 | 864.7894 | 125.0791
518 | 518 | 19.09607 | 14.54668 | 16.42223 | 37.27874 | 12.65628 | 91.25637 | 0.2765528 | 0.13818 | 1141.47 | 0 | 0 | 0 |  | Ti-Ni-Mo-Fe-Cr | 724.2986 | 109.9896 | 891.3273 | 125.3749
519 | 519 | 26.1632 | 16.23939 | 11.91657 | 35.95677 | 9.724081 | 93.69677 | 0.2736353 | 0.133069 | 1100.63 | 0 | 0 | 0 |  | Ti-Ni-Mo-Fe-Cr | 772.6667 | 83.64576 | 915.5483 | 111.0303
520 | 520 | 33.53652 | 16.43366 | 8.348628 | 33.35469 | 8.326504 | 93.91589 | 0.2731076 | 0.1299278 | 1060.185 | 0 | 0 | 0 |  | Ti-Ni-Mo-Fe-Cr | 787.2711 | 77.0713 | 926.3653 | 108.4499
521 | 521 | 45.7559 | 17.0403 | 5.771207 | 25.15342 | 6.279178 | 92.46174 | 0.2739318 | 0.1223482 | 945.2648 | 0 | 0 | 0 |  | Ti-Ni-Mo-Fe-Cr | 764.0402 | 70.80886 | 895.1212 | 112.0401
522 | 522 | 2.789016 | 6.058957 | 48.85826 | 22.35927 | 19.9345 | 76.50804 | 0.297466 | 0.1641972 | 1259.792 | 1 | 0 | 0 |  | Ti-Ni-Mo-Fe-Cr | 604.0279 | 112.3948 | 639.9086 | 222.695
523 | 523 | 5.291139 | 6.568376 | 38.93009 | 31.81391 | 17.39648 | 82.1334 | 0.291066 | 0.1570714 | 1266.823 | 1 | 0 | 0 |  | Ti-Ni-Mo-Fe-Cr | 622.5988 | 108.8689 | 733.882 | 195.4457
524 | 524 | 7.689803 | 7.159543 | 32.33058 | 38.1633 | 14.65677 | 86.92369 | 0.2862534 | 0.1504567 | 1256.991 | 1 | 0 | 0 |  | Ti-Ni-Mo-Fe-Cr | 633.5459 | 114.8259 | 811.0225 | 149.8798
525 | 525 | 11.08619 | 8.73377 | 25.99413 | 41.02012 | 13.1658 | 89.96299 | 0.2822528 | 0.1442486 | 1217.672 | 1 | 0 | 0 |  | Ti-Ni-Mo-Fe-Cr | 659.5528 | 114.9992 | 853.4972 | 130.0659
526 | 526 | 15.04274 | 9.336967 | 21.08162 | 43.07008 | 11.46859 | 92.49892 | 0.2795458 | 0.1403504 | 1199.851 | 0 | 0 | 0 |  | Ti-Ni-Mo-Fe-Cr | 683.5803 | 117.6306 | 886.8345 | 117.8104
527 | 527 | 20.59997 | 10.7405 | 15.58968 | 43.88217 | 9.187674 | 95.34896 | 0.2762451 | 0.1354674 | 1168.352 | 0 | 0 | 0 |  | Ti-Ni-Mo-Fe-Cr | 740.5089 | 96.99193 | 912.3809 | 108.4754
528 | 528 | 26.72367 | 11.66293 | 11.41111 | 43.03951 | 7.162784 | 97.12288 | 0.2742114 | 0.1307372 | 1123.871 | 0 | 0 | 0 |  | Ti-Ni-Mo-Fe-Cr | 770.4631 | 86.54137 | 937.3958 | 109.0348
529 | 529 | 36.23765 | 12.04959 | 7.255026 | 38.53754 | 5.9202 | 96.4955 | 0.2740649 | 0.1268622 | 1061.356 | 0 | 0 | 0 |  | Ti-Ni-Mo-Fe-Cr | 767.1749 | 74.31919 | 952.6082 | 111.2103
530 | 530 | 49.10384 | 12.4685 | 4.692032 | 29.14112 | 4.594515 | 93.83729 | 0.2756981 | 0.1204309 | 945.9975 | 0 | 0 | 0 |  | Ti-Ni-Mo-Fe-Cr | 735.9907 | 69.4854 | 928.446 | 128.6611
531 | 531 | 2.612541 | 5.675576 | 47.59742 | 31.41673 | 12.69774 | 84.45275 | 0.2920454 | 0.1578964 | 1314.399 | 1 | 0 | 0 |  | Ti-Ni-Mo-Fe-Cr | 521.6249 | 118.4934 | 672.1473 | 187.4937
532 | 532 | 5.019298 | 5.45205 | 37.80928 | 40.23923 | 11.48014 | 89.24337 | 0.2869812 | 0.1513172 | 1307.054 | 1 | 0 | 0 |  | Ti-Ni-Mo-Fe-Cr | 591.6418 | 121.5756 | 770.4575 | 150.1437
533 | 533 | 7.32226 | 5.302379 | 30.7853 | 46.12288 | 10.46718 | 92.73267 | 0.2834818 | 0.1455851 | 1284.261 | 1 | 0 | 0 |  | Ti-Ni-Mo-Fe-Cr | 633.1113 | 126.1053 | 827.5931 | 129.78
534 | 534 | 11.11325 | 5.912528 | 25.03068 | 49.09254 | 8.850997 | 95.78066 | 0.2803277 | 0.1403473 | 1254.847 | 1 | 0 | 0 |  | Ti-Ni-Mo-Fe-Cr | 655.868 | 121.5392 | 873.6682 | 114.1401
535 | 535 | 14.92295 | 6.581331 | 19.81302 | 51.27251 | 7.410192 | 98.4082 | 0.2775572 | 0.1352866 | 1218.885 | 1 | 0 | 0 |  | Ti-Ni-Mo-Fe-Cr | 703.9222 | 108.1173 | 901.0328 | 118.4948
536 | 536 | 19.80515 | 7.375785 | 14.98818 | 51.7156 | 6.11528 | 100.1996 | 0.2753674 | 0.1308449 | 1177.475 | 0 | 0 | 0 |  | Ti-Ni-Mo-Fe-Cr | 733.6904 | 94.47911 | 927.916 | 107.7988
537 | 537 | 26.31138 | 8.165682 | 10.05655 | 50.67938 | 4.787 | 101.3594 | 0.2736198 | 0.1271032 | 1136.285 | 0 | 0 | 0 |  | Ti-Ni-Mo-Fe-Cr | 745.5246 | 86.63654 | 956.7314 | 107.6581
538 | 538 | 36.12726 | 9.173471 | 6.041137 | 45.13695 | 3.521179 | 100.4467 | 0.2732957 | 0.123663 | 1073.003 | 0 | 0 | 0 |  | Ti-Ni-Mo-Fe-Cr | 742.5983 | 82.28915 | 985.0651 | 118.8471
539 | 539 | 49.42787 | 9.688318 | 3.645821 | 34.26295 | 2.975039 | 96.36203 | 0.2756308 | 0.1184834 | 955.6093 | 0 | 0 | 0 |  | Ti-Ni-Mo-Fe-Cr | 718.6819 | 79.71832 | 966.7037 | 127.5446
540 | 540 | 4.726627 | 3.667247 | 34.77664 | 50.07277 | 6.756717 | 96.80346 | 0.2830421 | 0.1441341 | 1327.474 | 1 | 0 | 0 |  | Ti-Ni-Mo-Fe-Cr | 594.5156 | 131.4214 | 808.6373 | 126.7575
541 | 541 | 6.952252 | 3.596028 | 28.41772 | 54.4085 | 6.6255 | 99.12078 | 0.280437 | 0.1392705 | 1293.283 | 1 | 0 | 0 |  | Ti-Ni-Mo-Fe-Cr | 642.9711 | 126.9743 | 853.785 | 114.2864
542 | 542 | 9.899187 | 4.253804 | 22.41055 | 57.5584 | 5.878064 | 101.7287 | 0.277463 | 0.1335216 | 1245.873 | 1 | 0 | 0 |  | Ti-Ni-Mo-Fe-Cr | 676.2226 | 115.8243 | 889.5806 | 111.286
543 | 543 | 13.65616 | 4.944521 | 17.54353 | 58.65006 | 5.205731 | 103.2891 | 0.2753739 | 0.1294228 | 1205.568 | 0 | 0 | 0 |  | Ti-Ni-Mo-Fe-Cr | 703.9608 | 109.1365 | 918.5896 | 110.1074
544 | 544 | 18.97997 | 5.654779 | 12.76773 | 58.69052 | 3.906992 | 104.949 | 0.2733947 | 0.1255734 | 1167.96 | 0 | 0 | 0 |  | Ti-Ni-Mo-Fe-Cr | 720.5291 | 99.71986 | 948.5209 | 113.9686
545 | 545 | 24.59649 | 6.440739 | 8.886977 | 56.77948 | 3.296316 | 105.013 | 0.2723878 | 0.1236522 | 1137.571 | 0 | 0 | 0 |  | Ti-Ni-Mo-Fe-Cr | 733.7848 | 92.21334 | 969.6752 | 113.6612
546 | 546 | 33.75154 | 8.038738 | 4.950107 | 51.23994 | 2.019678 | 104.2673 | 0.271578 | 0.1210904 | 1085.842 | 0 | 0 | 0 |  | Ti-Ni-Mo-Fe-Cr | 734.5712 | 88.32299 | 1007.144 | 118.3874
547 | 547 | 6.594881 | 2.046708 | 24.64635 | 62.9411 | 3.770955 | 105.4619 | 0.2772733 | 0.1317302 | 1275.423 | 0 | 0 | 0 |  | Ti-Ni-Mo-Fe-Cr | 648.1584 | 117.9434 | 887.567 | 109.0956
548 | 548 | 9.456008 | 2.70891 | 19.11361 | 64.9782 | 3.743272 | 106.928 | 0.2750184 | 0.1267304 | 1219.831 | 0 | 0 | 0 |  | Ti-Ni-Mo-Fe-Cr | 677.4073 | 111.3761 | 910.2303 | 120.113
549 | 549 | 13.04693 | 3.37424 | 14.47531 | 65.99509 | 3.108433 | 108.4644 | 0.2730411 | 0.1226075 | 1176.183 | 0 | 0 | 0 |  | Ti-Ni-Mo-Fe-Cr | 703.2872 | 105.306 | 929.9929 | 118.9708
550 | 550 | 16.82144 | 4.085607 | 9.993482 | 66.5903 | 2.509175 | 109.7678 | 0.2712093 | 0.1188399 | 1133.822 | 0 | 0 | 0 |  | Ti-Ni-Mo-Fe-Cr | 709.2162 | 103.0598 | 959.6809 | 123.1238
551 | 551 | 22.1921 | 5.509818 | 6.220215 | 63.53998 | 2.53789 | 108.8201 | 0.270287 | 0.1185561 | 1113.681 | 0 | 0 | 0 |  | Ti-Ni-Mo-Fe-Cr | 720.1671 | 96.3315 | 983.5929 | 121.6236
552 | 552 | 34.47055 | 4.862665 | 13.1751 | 5.383384 | 42.10831 | 62.28374 | 0.3041123 | 0.1637082 | 1007.255 | 0 | 0 | 0 |  | Ti-Ni-Cr-Mo-Fe | 669.2281 | 106.5308 | 386.7949 | 235.9731
553 | 553 | 39.74939 | 4.744669 | 11.78411 | 8.754587 | 34.96725 | 66.22091 | 0.3005443 | 0.1640027 | 1072.337 | 0 | 0 | 0 |  | Ti-Ni-Cr-Mo-Fe | 724.859 | 98.35778 | 508.6522 | 264.9695
554 | 554 | 44.25571 | 3.745818 | 10.57194 | 12.09524 | 29.33129 | 69.54908 | 0.2982088 | 0.1624727 | 1110.865 | 0 | 0 | 0 |  | Ti-Ni-Cr-Mo-Fe | 728.0932 | 85.84422 | 595.376 | 267.0896
555 | 555 | 47.00743 | 3.572732 | 9.075094 | 18.12854 | 22.2162 | 75.08938 | 0.2937404 | 0.156466 | 1135.375 | 0 | 0 | 0 |  | Ti-Ni-Cr-Mo-Fe | 706.6355 | 77.28445 | 729.2607 | 252.2593
556 | 556 | 49.9666 | 2.633269 | 6.936497 | 22.67419 | 17.78944 | 78.94645 | 0.2911428 | 0.1511874 | 1136.063 | 0 | 0 | 0 |  | Ti-Ni-Cr-Mo-Fe | 687.824 | 69.6476 | 791.4141 | 243.2235
557 | 557 | 22.00028 | 5.852349 | 20.92188 | 5.399207 | 45.82629 | 60.66957 | 0.3060325 | 0.1622322 | 971.2528 | 0 | 0 | 0 |  | Ti-Ni-Cr-Mo-Fe | 635.913 | 104.0693 | 364.5126 | 219.0122
558 | 558 | 27.63162 | 6.669768 | 18.28647 | 8.790478 | 38.62166 | 64.82775 | 0.3014275 | 0.1630249 | 1042.262 | 0 | 0 | 0 |  | Ti-Ni-Cr-Mo-Fe | 707.4744 | 106.7562 | 479.9407 | 241.6511
559 | 559 | 31.71969 | 7.383105 | 16.67006 | 11.92002 | 32.30712 | 68.81877 | 0.2974362 | 0.1618272 | 1092.102 | 0 | 0 | 0 |  | Ti-Ni-Cr-Mo-Fe | 743.9314 | 103.3516 | 588.5737 | 264.0731
560 | 560 | 35.02319 | 7.246249 | 14.31593 | 16.71295 | 26.70169 | 73.09945 | 0.2936774 | 0.1583697 | 1122.775 | 0 | 0 | 0 |  | Ti-Ni-Cr-Mo-Fe | 737.666 | 91.62922 | 707.2566 | 246.8857
561 | 561 | 37.63209 | 7.883352 | 10.8775 | 22.62696 | 20.98009 | 78.51983 | 0.2886372 | 0.1519623 | 1133.293 | 0 | 0 | 0 |  | Ti-Ni-Cr-Mo-Fe | 717.5759 | 79.3497 | 806.2195 | 225.6461
562 | 562 | 40.05747 | 6.780956 | 8.612151 | 28.15161 | 16.39781 | 82.98772 | 0.2857741 | 0.146543 | 1138.015 | 0 | 0 | 0 |  | Ti-Ni-Cr-Mo-Fe | 706.7417 | 70.81092 | 862.174 | 189.6766
563 | 563 | 40.66838 | 5.761919 | 6.50482 | 34.93226 | 12.13262 | 88.14541 | 0.2825734 | 0.1403614 | 1137.693 | 0 | 0 | 0 |  | Ti-Ni-Cr-Mo-Fe | 710.4944 | 69.42991 | 931.0809 | 143.6814
564 | 564 | 12.50523 | 3.880973 | 31.76485 | 5.37071 | 46.47823 | 59.27249 | 0.3100797 | 0.1668768 | 996.2568 | 0 | 0 | 0 |  | Ti-Ni-Cr-Mo-Fe | 622.446 | 97.02882 | 340.8227 | 187.4322
565 | 565 | 16.30099 | 7.588469 | 28.9132 | 7.000901 | 40.19644 | 63.36479 | 0.3038786 | 0.1664411 | 1053.179 | 1 | 0 | 0 |  | Ti-Ni-Cr-Mo-Fe | 683.2582 | 97.4107 | 437.112 | 222.0439
566 | 566 | 21.14926 | 9.376611 | 25.40536 | 10.38071 | 33.68807 | 67.84826 | 0.2984599 | 0.1644733 | 1102.222 | 0 | 0 | 0 |  | Ti-Ni-Cr-Mo-Fe | 740.5718 | 101.034 | 555.8713 | 246.1683
567 | 567 | 24.30291 | 10.861 | 21.45734 | 15.03006 | 28.34869 | 72.45751 | 0.2931573 | 0.1597286 | 1123.928 | 0 | 0 | 0 |  | Ti-Ni-Cr-Mo-Fe | 754.3389 | 88.95725 | 683.7271 | 241.2498
568 | 568 | 26.6215 | 11.50768 | 16.98876 | 21.23331 | 23.64875 | 77.36044 | 0.2881623 | 0.1536076 | 1131.136 | 0 | 0 | 0 |  | Ti-Ni-Cr-Mo-Fe | 735.6882 | 84.6059 | 780.9747 | 214.0631
569 | 569 | 28.56115 | 12.00914 | 13.55752 | 26.90684 | 18.96535 | 82.3873 | 0.2836533 | 0.1472265 | 1130.891 | 0 | 0 | 0 |  | Ti-Ni-Cr-Mo-Fe | 723.843 | 78.5946 | 852.7172 | 167.7639
570 | 570 | 29.96289 | 10.66641 | 10.1891 | 34.8203 | 14.36131 | 88.02728 | 0.2800078 | 0.1405105 | 1132.331 | 0 | 0 | 0 |  | Ti-Ni-Cr-Mo-Fe | 726.0978 | 82.27993 | 906.4937 | 128.1111
571 | 571 | 30.43984 | 9.446942 | 7.109976 | 42.12479 | 10.87845 | 93.1681 | 0.2769036 | 0.1345888 | 1129.115 | 0 | 0 | 0 |  | Ti-Ni-Cr-Mo-Fe | 740.3115 | 78.57118 | 949.3267 | 117.3366
572 | 572 | 29.88136 | 6.767235 | 5.09317 | 49.94604 | 8.312193 | 97.65473 | 0.2753862 | 0.1297974 | 1130.828 | 0 | 0 | 0 |  | Ti-Ni-Cr-Mo-Fe | 740.4359 | 81.04305 | 987.8393 | 125.2018
573 | 573 | 10.24985 | 5.725837 | 40.93921 | 5.282491 | 37.80261 | 62.71497 | 0.307674 | 0.1748639 | 1125.995 | 1 | 0 | 0 |  | Ti-Ni-Cr-Mo-Fe | 656.3647 | 84.21825 | 399.9887 | 208.067
574 | 574 | 13.33175 | 9.548029 | 36.64889 | 7.046988 | 33.42435 | 66.46919 | 0.301561 | 0.1705083 | 1139.978 | 1 | 0 | 0 |  | Ti-Ni-Cr-Mo-Fe | 711.7003 | 81.22229 | 521.4064 | 245.7535
575 | 575 | 16.02475 | 13.05477 | 30.52864 | 12.04395 | 28.34789 | 71.74276 | 0.294061 | 0.1635622 | 1148.941 | 0 | 0 | 0 |  | Ti-Ni-Cr-Mo-Fe | 756.7975 | 87.41608 | 659.9149 | 239.7085
576 | 576 | 18.41848 | 15.34331 | 25.4729 | 16.65329 | 24.11203 | 76.39059 | 0.288212 | 0.1568996 | 1145.693 | 0 | 0 | 0 |  | Ti-Ni-Cr-Mo-Fe | 762.2681 | 77.83566 | 768.3366 | 215.4469
577 | 577 | 19.64036 | 16.54451 | 19.66067 | 24.10024 | 20.05422 | 81.90713 | 0.2823002 | 0.1483096 | 1129.519 | 0 | 0 | 0 |  | Ti-Ni-Cr-Mo-Fe | 728.052 | 99.01778 | 826.0766 | 171.8315
578 | 578 | 21.64559 | 15.95445 | 15.16759 | 30.98761 | 16.24476 | 86.83925 | 0.2784139 | 0.1417556 | 1122.413 | 0 | 0 | 0 |  | Ti-Ni-Cr-Mo-Fe | 721.7143 | 100.871 | 881.2847 | 130.0535
579 | 579 | 22.68398 | 14.62138 | 11.00438 | 38.96899 | 12.72127 | 92.12713 | 0.2749751 | 0.1354488 | 1117.439 | 0 | 0 | 0 |  | Ti-Ni-Cr-Mo-Fe | 738.2451 | 97.42921 | 915.58 | 116.6675
580 | 580 | 22.79267 | 12.88416 | 7.700484 | 47.54622 | 9.076455 | 98.05851 | 0.2718066 | 0.1281626 | 1103.198 | 0 | 0 | 0 |  | Ti-Ni-Cr-Mo-Fe | 764.806 | 90.06436 | 940.0559 | 114.7349
581 | 581 | 21.74187 | 8.675413 | 4.89698 | 57.35974 | 7.326004 | 102.5179 | 0.2711022 | 0.1225081 | 1091.903 | 0 | 0 | 0 |  | Ti-Ni-Cr-Mo-Fe | 739.894 | 89.96394 | 968.7939 | 121.689
582 | 582 | 8.092947 | 8.476749 | 47.84841 | 5.213602 | 30.3683 | 66.42086 | 0.3043486 | 0.1730194 | 1169.668 | 1 | 0 | 0 |  | Ti-Ni-Cr-Mo-Fe | 672.5815 | 70.10928 | 455.6237 | 207.8876
583 | 583 | 10.08011 | 13.13904 | 41.32076 | 8.658354 | 26.80173 | 70.95525 | 0.296712 | 0.1646809 | 1151.189 | 1 | 0 | 0 |  | Ti-Ni-Cr-Mo-Fe | 727.537 | 79.62292 | 598.1459 | 238.3925
584 | 584 | 11.84871 | 17.46681 | 34.24854 | 13.56999 | 22.86595 | 76.31037 | 0.2886862 | 0.1559497 | 1133.15 | 1 | 0 | 0 |  | Ti-Ni-Cr-Mo-Fe | 731.222 | 101.5034 | 725.0016 | 220.1978
585 | 585 | 13.31899 | 19.4866 | 27.99881 | 19.61211 | 19.58349 | 81.19647 | 0.2826783 | 0.1493042 | 1126.739 | 0 | 0 | 0 |  | Ti-Ni-Cr-Mo-Fe | 712.2752 | 115.76 | 792.379 | 167.6475
586 | 586 | 14.69528 | 20.52293 | 22.20363 | 26.82296 | 15.75519 | 86.82934 | 0.2770464 | 0.1422107 | 1119.235 | 0 | 0 | 0 |  | Ti-Ni-Cr-Mo-Fe | 706.6434 | 130.3297 | 841.3859 | 146.4446
587 | 587 | 15.98998 | 20.6769 | 16.80684 | 33.5736 | 12.95269 | 91.64848 | 0.2727694 | 0.1359641 | 1105.826 | 0 | 0 | 0 |  | Ti-Ni-Cr-Mo-Fe | 724.5225 | 131.102 | 873.0895 | 148.892
588 | 588 | 16.8497 | 18.82536 | 11.51181 | 43.41934 | 9.393795 | 97.98449 | 0.2689604 | 0.1283893 | 1092.347 | 0 | 0 | 0 |  | Ti-Ni-Cr-Mo-Fe | 772.77 | 105.1368 | 909.3696 | 139.558
589 | 589 | 16.0439 | 16.43133 | 7.588585 | 52.3677 | 7.568475 | 102.7426 | 0.2667923 | 0.1219641 | 1070.156 | 0 | 0 | 0 |  | Ti-Ni-Cr-Mo-Fe | 774.747 | 97.60267 | 940.472 | 120.9451
590 | 590 | 14.92981 | 11.12024 | 4.707753 | 64.12008 | 5.122121 | 108.6969 | 0.2661414 | 0.1135434 | 1034.681 | 0 | 0 | 0 |  | Ti-Ni-Cr-Mo-Fe | 745.3907 | 95.5237 | 955.7751 | 122.1341
591 | 591 | 7.057508 | 13.1417 | 52.98606 | 5.196064 | 21.61867 | 71.9579 | 0.2984444 | 0.1629097 | 1148.241 | 1 | 0 | 0 |  | Ti-Ni-Cr-Mo-Fe | 633.8336 | 120.029 | 494.177 | 220.3149
592 | 592 | 7.863792 | 19.21903 | 43.39399 | 10.13195 | 19.39124 | 77.25209 | 0.2888838 | 0.1546361 | 1129.27 | 1 | 0 | 0 |  | Ti-Ni-Cr-Mo-Fe | 670.3301 | 150.7941 | 676.5785 | 211.6593
593 | 593 | 8.682112 | 23.35212 | 36.50259 | 14.91507 | 16.54812 | 82.28823 | 0.2814495 | 0.1470732 | 1107.931 | 1 | 0 | 0 |  | Ti-Ni-Cr-Mo-Fe | 678.8428 | 167.951 | 730.0641 | 175.3393
594 | 594 | 10.44415 | 24.7519 | 28.94121 | 21.20428 | 14.65847 | 86.59407 | 0.2761295 | 0.141515 | 1098.304 | 1 | 0 | 0 |  | Ti-Ni-Cr-Mo-Fe | 686.9437 | 158.8378 | 785.8455 | 165.7093
595 | 595 | 10.92867 | 25.43768 | 22.97395 | 28.16167 | 12.49803 | 91.22276 | 0.2714489 | 0.1360266 | 1091.321 | 0 | 0 | 0 |  | Ti-Ni-Cr-Mo-Fe | 701.7886 | 152.3088 | 831.4731 | 178.3361
596 | 596 | 12.08149 | 24.90717 | 16.32689 | 37.06231 | 9.622139 | 97.06776 | 0.2668246 | 0.1287251 | 1073.297 | 0 | 0 | 0 |  | Ti-Ni-Cr-Mo-Fe | 740.7502 | 144.6737 | 865.5403 | 184.4727
597 | 597 | 12.48486 | 23.24791 | 11.37298 | 45.7554 | 7.138849 | 102.4655 | 0.2636889 | 0.1222783 | 1055.442 | 0 | 0 | 0 |  | Ti-Ni-Cr-Mo-Fe | 786.9937 | 111.3175 | 904.0702 | 173.3896
598 | 598 | 11.84558 | 19.1165 | 6.640383 | 56.9789 | 5.418643 | 107.8512 | 0.2621736 | 0.1153348 | 1031.32 | 0 | 0 | 0 |  | Ti-Ni-Cr-Mo-Fe | 779.8874 | 98.18568 | 951.1666 | 135.8772
599 | 599 | 10.90303 | 12.85819 | 3.820008 | 68.67816 | 3.740615 | 113.0517 | 0.2626319 | 0.1059888 | 972.0071 | 0 | 0 | 0 |  | Ti-Ni-Cr-Mo-Fe | 733.7457 | 99.09981 | 959.1704 | 136.3304
600 | 600 | 6.934605 | 19.36926 | 54.14586 | 5.105577 | 14.44469 | 77.97396 | 0.2907945 | 0.1460299 | 1043.83 | 1 | 0 | 0 |  | Ti-Ni-Cr-Mo-Fe | 513.2565 | 159.9817 | 579.4987 | 193.0936
601 | 601 | 6.842849 | 25.48397 | 44.18202 | 10.07604 | 13.41512 | 82.8953 | 0.2815328 | 0.1412848 | 1045.238 | 0 | 0 | 0 |  | Ti-Ni-Cr-Mo-Fe | 563.9818 | 188.1361 | 661.7432 | 171.8285
602 | 602 | 6.737882 | 29.57395 | 36.42219 | 14.88222 | 12.38375 | 87.05903 | 0.2746219 | 0.1368256 | 1039.492 | 0 | 0 | 0 |  | Ti-Ni-Cr-Mo-Fe | 599.0684 | 196.9509 | 728.2222 | 191.2147
603 | 603 | 7.390234 | 30.96284 | 29.12914 | 22.21755 | 10.30024 | 92.11986 | 0.2689764 | 0.1316204 | 1037.249 | 1 | 0 | 0 |  | Ti-Ni-Cr-Mo-Fe | 627.4553 | 187.9066 | 796.4577 | 185.6603
604 | 604 | 8.05869 | 31.6793 | 22.58767 | 29.22641 | 8.44793 | 96.85648 | 0.2642804 | 0.1262822 | 1025.599 | 0 | 0 | 0 |  | Ti-Ni-Cr-Mo-Fe | 678.2292 | 178.2742 | 824.9396 | 199.353
605 | 605 | 8.698208 | 30.77397 | 16.45662 | 37.3568 | 6.714412 | 101.6253 | 0.260755 | 0.1212825 | 1017.051 | 0 | 0 | 0 |  | Ti-Ni-Cr-Mo-Fe | 741.1487 | 146.3489 | 870.8134 | 190.1452
606 | 606 | 9.109239 | 28.52734 | 10.44501 | 46.9465 | 4.971909 | 106.8574 | 0.2579462 | 0.1153588 | 1000.35 | 0 |  | 0 |  | Ti-Ni-Cr-Mo-Fe | 783.7963 | 113.6445 | 912.982 | 178.1505
607 | 607 | 9.300347 | 23.09075 | 5.702354 | 58.58284 | 3.323713 | 112.1569 | 0.2574321 | 0.1087864 | 977.5088 | 0 | 0 | 0 |  | Ti-Ni-Cr-Mo-Fe | 787.0697 | 102.1552 | 946.1127 | 149.6407
608 | 608 | 8.634963 | 15.4091 | 3.025363 | 70.46184 | 2.468737 | 116.3095 | 0.2593614 | 0.1008759 | 926.2584 | 0 | 0 | 0 |  | Ti-Ni-Cr-Mo-Fe | 733.4714 | 97.20008 | 957.7455 | 152.8113
609 | 609 | 4.879063 | 33.6154 | 43.07785 | 10.05814 | 8.36955 | 89.09166 | 0.2724601 | 0.1233772 | 901.8475 | 0 | 0 | 0 |  | Ti-Ni-Cr-Mo-Fe | 420.0793 | 177.1852 | 695.319 | 180.9328
610 | 610 | 4.807739 | 36.70497 | 35.37343 | 14.86666 | 8.247201 | 92.43563 | 0.2667983 | 0.1228847 | 926.5109 | 0 | 0 | 0 |  | Ti-Ni-Cr-Mo-Fe | 512.8414 | 196.9524 | 755.0371 | 182.1474
611 | 611 | 5.636532 | 38.48429 | 27.64757 | 20.97992 | 7.251684 | 96.55845 | 0.2615769 | 0.1198545 | 930.8242 | 0 | 0 | 0 |  | Ti-Ni-Cr-Mo-Fe | 569.4937 | 192.3956 | 802.5237 | 190.3787
612 | 612 | 6.374949 | 38.15586 | 21.05909 | 28.16119 | 6.24891 | 100.4805 | 0.2580572 | 0.1174557 | 942.5093 | 0 | 0 | 0 |  | Ti-Ni-Cr-Mo-Fe | 653.7696 | 165.1656 | 848.9111 | 186.5827
613 | 613 | 6.968141 | 36.493 | 14.64823 | 37.4082 | 4.482433 | 105.6637 | 0.2547869 | 0.1130732 | 942.3314 | 0 | 0 | 0 |  | Ti-Ni-Cr-Mo-Fe | 734.7386 | 135.2335 | 880.1962 | 195.5234
614 | 614 | 7.508862 | 33.40182 | 9.646339 | 45.865 | 3.577975 | 109.4255 | 0.2535533 | 0.1100985 | 946.5785 | 0 | 0 | 0 |  | Ti-Ni-Cr-Mo-Fe | 771.5222 | 110.3788 | 913.1959 | 188.8495
615 | 615 | 8.518592 | 27.39863 | 4.883876 | 57.20625 | 1.992655 | 114.4271 | 0.253634 | 0.1044207 | 930.4728 | 0 | 0 | 0 |  | Ti-Ni-Cr-Mo-Fe | 788.8928 | 102.9616 | 945.0283 | 164.4906
616 | 616 | 2.890332 | 44.85042 | 32.4052 | 14.89597 | 4.958078 | 97.87342 | 0.2580489 | 0.1073314 | 787.8268 | 0 | 0 | 0 |  | Ti-Ni-Cr-Mo-Fe | 474.3197 | 200.6525 | 789.0121 | 175.6901
617 | 617 | 3.767527 | 45.60053 | 24.74997 | 21.03486 | 4.847115 | 101.0657 | 0.2541084 | 0.1083908 | 826.7032 | 0 | 0 | 0 |  | Ti-Ni-Cr-Mo-Fe | 549.6788 | 189.0163 | 837.4839 | 182.3635
618 | 618 | 4.565093 | 45.05319 | 18.23356 | 28.23267 | 3.915482 | 104.9834 | 0.2508526 | 0.1067295 | 842.2353 | 0 | 0 | 0 |  | Ti-Ni-Cr-Mo-Fe | 626.2058 | 166.2625 | 875.8212 | 194.1862
619 | 619 | 5.359434 | 44.07716 | 12.20532 | 35.29355 | 3.064526 | 108.7415 | 0.2481455 | 0.1044296 | 847.9594 | 0 | 0 | 0 |  | Ti-Ni-Cr-Mo-Fe | 687.796 | 144.9781 | 906.9904 | 194.4657
620 | 620 | 6.783748 | 39.47479 | 7.130302 | 43.70195 | 2.909212 | 111.2869 | 0.2484918 | 0.1043713 | 878.0344 | 0 | 0 | 0 |  | Ti-Ni-Cr-Mo-Fe | 741.3814 | 131.0223 | 937.8992 | 194.4852
621 | 621 | 2.558174 | 3.96962 | 10.75544 | 48.34178 | 34.37498 | 78.03176 | 0.2883952 | 0.10891 | 709.2298 | 0 | 0 | 0 |  | Ti-Ni-Cr-Fe-Mo | 531.1622 | 78.80188 | 806.6405 | 219.8331
622 | 622 | 4.080847 | 3.799447 | 9.436506 | 54.68205 | 28.00115 | 83.98457 | 0.284156 | 0.1087332 | 763.3083 | 0 | 0 | 0 |  | Ti-Ni-Cr-Fe-Mo | 529.0506 | 76.24181 | 882.4279 | 189.5625
623 | 623 | 5.556226 | 2.956051 | 8.342959 | 59.99767 | 23.14709 | 88.95119 | 0.2813179 | 0.1071362 | 793.4152 | 0 | 0 | 0 |  | Ti-Ni-Cr-Fe-Mo | 546.7639 | 85.5715 | 916.5231 | 155.9352
624 | 624 | 8.363788 | 2.831656 | 7.192686 | 64.00388 | 17.60799 | 94.65677 | 0.2780192 | 0.1098457 | 876.4228 | 0 | 0 | 0 |  | Ti-Ni-Cr-Fe-Mo | 589.8376 | 98.73112 | 940.0725 | 138.5807
625 | 625 | 10.44236 | 2.083349 | 5.487911 | 67.912 | 14.07438 | 99.00266 | 0.2758533 | 0.1072498 | 886.8747 | 0 | 0 | 0 |  | Ti-Ni-Cr-Fe-Mo | 631.253 | 103.4236 | 957.3146 | 137.611
626 | 626 | 2.768149 | 5.154535 | 18.42723 | 33.28797 | 40.36212 | 70.33127 | 0.2955617 | 0.1301248 | 826.2956 | 0 | 0 | 0 |  | Ti-Ni-Cr-Fe-Mo | 555.0858 | 95.12112 | 666.5407 | 238.2169
627 | 627 | 4.404972 | 5.74171 | 15.74201 | 40.86361 | 33.24769 | 76.5741 | 0.2898279 | 0.1274309 | 873.0956 | 0 | 0 | 0 |  | Ti-Ni-Cr-Fe-Mo | 554.7836 | 89.21717 | 777.2388 | 235.3065
628 | 628 | 5.890699 | 6.267998 | 14.1523 | 46.26139 | 27.42762 | 81.98137 | 0.2854269 | 0.1273172 | 933.2497 | 0 | 0 | 0 |  | Ti-Ni-Cr-Fe-Mo | 557.4277 | 92.39066 | 848.4745 | 189.3706
629 | 629 | 8.233526 | 6.132618 | 12.1158 | 50.91998 | 22.59808 | 86.81063 | 0.2820283 | 0.1253109 | 965.8373 | 0 | 0 | 0 |  | Ti-Ni-Cr-Fe-Mo | 577.4146 | 98.86225 | 900.2155 | 157.2853
630 | 630 | 11.20378 | 6.705775 | 9.252676 | 54.99159 | 17.84619 | 92.06338 | 0.2780812 | 0.1231364 | 996.7166 | 0 | 0 | 0 |  | Ti-Ni-Cr-Fe-Mo | 613.5925 | 105.8134 | 930.739 | 134.8685
631 | 631 | 14.00693 | 5.79603 | 7.361246 | 58.81974 | 14.01605 | 96.36613 | 0.2759246 | 0.121609 | 1025.697 | 0 | 0 | 0 |  | Ti-Ni-Cr-Fe-Mo | 657.9221 | 101.6647 | 947.6113 | 125.6631
632 | 632 | 17.74392 | 5.027937 | 5.676204 | 60.96483 | 10.58711 | 99.94605 | 0.2743444 | 0.1206157 | 1051.86 | 0 | 0 | 0 |  | Ti-Ni-Cr-Fe-Mo | 702.8869 | 94.03497 | 972.1022 | 128.4761
633 | 633 | 2.929087 | 3.636144 | 29.76098 | 20.12761 | 43.54618 | 64.23361 | 0.3042244 | 0.152417 | 952.1348 | 0 | 0 | 0 |  | Ti-Ni-Cr-Fe-Mo | 608.3126 | 102.5575 | 504.1761 | 241.2825
634 | 634 | 3.746426 | 6.976173 | 26.58026 | 25.74406 | 36.95308 | 69.90934 | 0.2968926 | 0.1505631 | 1012.376 | 1 | 0 | 0 |  | Ti-Ni-Cr-Fe-Mo | 615.9393 | 106.4599 | 638.9189 | 241.593
635 | 635 | 5.451429 | 8.459198 | 22.91968 | 32.77768 | 30.39201 | 76.0577 | 0.2905249 | 0.1446881 | 1037.273 | 0 | 0 | 0 |  | Ti-Ni-Cr-Fe-Mo | 604.795 | 112.386 | 746.8273 | 223.7072
636 | 636 | 7.870239 | 9.77005 | 19.30203 | 37.55652 | 25.50116 | 81.04656 | 0.2855606 | 0.1414737 | 1066.466 | 0 | 0 | 0 |  | Ti-Ni-Cr-Fe-Mo | 606.0885 | 109.3107 | 816.9194 | 194.8537
637 | 637 | 11.21204 | 10.4389 | 15.41092 | 41.48578 | 21.45236 | 85.38571 | 0.2816226 | 0.137098 | 1070.884 | 0 | 0 | 0 |  | Ti-Ni-Cr-Fe-Mo | 616.3284 | 110.8865 | 878.8477 | 159.3458
638 | 638 | 14.33513 | 10.99135 | 12.40849 | 44.90703 | 17.358 | 89.78682 | 0.27808 | 0.1340711 | 1087.526 | 0 | 0 | 0 |  | Ti-Ni-Cr-Fe-Mo | 645.5179 | 115.0904 | 913.004 | 133.5305
639 | 639 | 18.95021 | 9.972398 | 9.526143 | 48.12436 | 13.42689 | 93.74793 | 0.2759717 | 0.1320597 | 1110.782 | 0 | 0 | 0 |  | Ti-Ni-Cr-Fe-Mo | 706.6468 | 94.50108 | 930.879 | 125.884
640 | 640 | 23.52151 | 9.061885 | 6.820174 | 50.16139 | 10.43504 | 96.75065 | 0.2745059 | 0.1296279 | 1115.941 | 0 | 0 | 0 |  | Ti-Ni-Cr-Fe-Mo | 736.5765 | 87.80975 | 962.9941 | 119.1853
641 | 641 | 28.90617 | 6.728226 | 5.063811 | 51.03752 | 8.264277 | 98.15911 | 0.2750557 | 0.1291303 | 1128.977 | 0 | 0 | 0 |  | Ti-Ni-Cr-Fe-Mo | 738.7785 | 79.94717 | 983.1291 | 122.55
642 | 642 | 2.924326 | 5.445351 | 38.93377 | 16.74574 | 35.95081 | 66.69589 | 0.3031792 | 0.166658 | 1122.673 | 1 | 0 | 0 |  | Ti-Ni-Cr-Fe-Mo | 641.0258 | 100.3401 | 553.719 | 239.2899
643 | 643 | 3.847161 | 8.954687 | 34.37142 | 21.47947 | 31.34726 | 71.61084 | 0.2962636 | 0.1603083 | 1131.453 | 1 | 0 | 0 |  | Ti-Ni-Cr-Fe-Mo | 657.0474 | 110.603 | 633.3954 | 232.4268
644 | 644 | 6.584718 | 12.26132 | 28.67315 | 25.85586 | 26.62495 | 76.82547 | 0.2893674 | 0.1532231 | 1128.568 | 1 | 0 | 0 |  | Ti-Ni-Cr-Fe-Mo | 664.3013 | 111.0885 | 745.2981 | 214.9262
645 | 645 | 9.122551 | 14.43894 | 23.97146 | 29.77623 | 22.69081 | 81.36288 | 0.2840284 | 0.1481183 | 1131.594 | 0 | 0 | 0 |  | Ti-Ni-Cr-Fe-Mo | 667.7846 | 115.8072 | 810.094 | 178.807
646 | 646 | 13.48555 | 15.90381 | 18.8993 | 32.43372 | 19.27761 | 85.1677 | 0.2797964 | 0.1432075 | 1122.278 | 0 | 0 | 0 |  | Ti-Ni-Cr-Fe-Mo | 673.5529 | 118.8063 | 854.9022 | 148.8495
647 | 647 | 17.58262 | 15.55168 | 14.78467 | 36.24638 | 15.83465 | 88.97649 | 0.2768856 | 0.1388036 | 1119.278 | 0 | 0 | 0 |  | Ti-Ni-Cr-Fe-Mo | 694.0322 | 112.1359 | 887.0087 | 130.1946
648 | 648 | 22.68398 | 14.62138 | 11.00438 | 38.96899 | 12.72127 | 92.12713 | 0.2749751 | 0.1348083 | 1110.522 | 0 | 0 | 0 |  | Ti-Ni-Cr-Fe-Mo | 743.0678 | 92.62383 | 913.0989 | 122.5688
649 | 649 | 28.68253 | 13.35235 | 7.980302 | 40.57855 | 9.406273 | 94.9971 | 0.273756 | 0.1320242 | 1109.694 | 0 | 0 | 0 |  | Ti-Ni-Cr-Fe-Mo | 766.9982 | 83.17998 | 941.1962 | 112.6599
650 | 650 | 36.43599 | 9.467025 | 5.343818 | 40.75868 | 7.994486 | 94.92963 | 0.2759347 | 0.1313863 | 1106.773 | 0 | 0 | 0 |  | Ti-Ni-Cr-Fe-Mo | 751.0423 | 75.99805 | 963.8959 | 118.7774
651 | 651 | 2.928514 | 8.179723 | 46.1718 | 13.41578 | 29.30419 | 69.3418 | 0.3012153 | 0.1695342 | 1190.536 | 1 | 0 | 0 |  | Ti-Ni-Cr-Fe-Mo | 664.5558 | 98.15736 | 567.1283 | 236.3423
652 | 652 | 4.864061 | 12.68023 | 39.87786 | 16.71202 | 25.86583 | 73.87301 | 0.2938841 | 0.1609058 | 1164.811 | 1 | 0 | 0 |  | Ti-Ni-Cr-Fe-Mo | 694.514 | 111.9403 | 677.9225 | 224.3158
653 | 653 | 7.681341 | 16.9852 | 33.30422 | 19.79375 | 22.23548 | 78.61155 | 0.286696 | 0.1533262 | 1143.891 | 1 | 0 | 0 |  | Ti-Ni-Cr-Fe-Mo | 698.6621 | 122.3181 | 761.1901 | 186.103
654 | 654 | 11.26244 | 19.224 | 27.62151 | 22.57246 | 19.31959 | 82.31747 | 0.2817942 | 0.1483879 | 1134.182 | 0 | 0 | 0 |  | Ti-Ni-Cr-Fe-Mo | 706.9533 | 125.7984 | 798.2787 | 161.7014
655 | 655 | 15.71737 | 20.65915 | 22.35101 | 25.41271 | 15.85976 | 86.27859 | 0.2774415 | 0.142621 | 1115.747 | 0 | 0 | 0 |  | Ti-Ni-Cr-Fe-Mo | 717.6564 | 127.7573 | 844.5687 | 144.5965
656 | 656 | 20.0549 | 21.21817 | 17.2468 | 28.18838 | 13.29176 | 89.48676 | 0.2742056 | 0.1375838 | 1094.274 | 0 | 0 | 0 |  | Ti-Ni-Cr-Fe-Mo | 734.3828 | 116.2815 | 872.8793 | 143.2789
657 | 657 | 26.90162 | 20.03727 | 12.2529 | 30.80967 | 9.998532 | 92.70523 | 0.2722306 | 0.1320401 | 1066.296 | 0 | 0 | 0 |  | Ti-Ni-Cr-Fe-Mo | 772.3463 | 92.15066 | 899.1067 | 126.5256
658 | 658 | 34.00886 | 18.33164 | 8.466213 | 30.74952 | 8.443778 | 93.41804 | 0.2723988 | 0.1291266 | 1039.791 | 0 | 0 | 0 |  | Ti-Ni-Cr-Fe-Mo | 789.3629 | 73.68647 | 920.7802 | 102.9947
659 | 659 | 44.47489 | 13.25058 | 5.609633 | 30.56151 | 6.103382 | 93.48814 | 0.2753208 | 0.1253877 | 1001.856 | 0 | 0 | 0 |  | Ti-Ni-Cr-Fe-Mo | 752.139 | 70.49026 | 927.0164 | 118.7116
660 | 660 | 2.93954 | 12.77192 | 51.49516 | 11.783 | 21.01038 | 74.37773 | 0.2960764 | 0.162356 | 1186.952 | 1 | 0 | 0 |  | Ti-Ni-Cr-Fe-Mo | 616.8408 | 127.8912 | 604.36 | 228.7293
661 | 661 | 5.815762 | 18.95155 | 42.79006 | 13.32126 | 19.12136 | 78.42657 | 0.287864 | 0.1543949 | 1146.294 | 1 | 0 | 0 |  | Ti-Ni-Cr-Fe-Mo | 667.428 | 156.3618 | 694.533 | 190.2849
662 | 662 | 8.682112 | 23.35212 | 36.50259 | 14.91507 | 16.54812 | 82.28823 | 0.2814495 | 0.1470732 | 1107.931 | 1 | 0 | 0 |  | Ti-Ni-Cr-Fe-Mo | 679.7398 | 166.687 | 736.2231 | 175.9943
663 | 663 | 12.51368 | 25.09399 | 29.3412 | 18.19006 | 14.86106 | 85.45113 | 0.2769445 | 0.1416414 | 1083.687 | 1 | 0 | 0 |  | Ti-Ni-Cr-Fe-Mo | 686.84 | 162.6683 | 785.1874 | 168.2896
664 | 664 | 17.06234 | 26.47631 | 23.91199 | 19.54102 | 13.00834 | 87.89033 | 0.2736454 | 0.1368184 | 1053.227 | 0 | 0 | 0 |  | Ti-Ni-Cr-Fe-Mo | 694.7496 | 153.8688 | 806.6669 | 165.9028
665 | 665 | 23.15185 | 26.72868 | 17.5209 | 22.27274 | 10.32582 | 91.16567 | 0.2703873 | 0.1302873 | 1012.416 | 0 | 0 | 0 |  | Ti-Ni-Cr-Fe-Mo | 721.5466 | 131.8485 | 846.0507 | 166.297
666 | 666 | 29.64581 | 25.87645 | 12.65887 | 23.87286 | 7.946008 | 93.4508 | 0.2688127 | 0.1243582 | 967.926 | 0 | 0 | 0 |  | Ti-Ni-Cr-Fe-Mo | 741.022 | 124.577 | 864.5373 | 150.3293
667 | 667 | 39.16228 | 22.57159 | 7.840558 | 24.02757 | 6.398002 | 93.73841 | 0.2700682 | 0.1207183 | 931.7288 | 0 | 0 | 0 |  | Ti-Ni-Cr-Fe-Mo | 767.8365 | 91.2437 | 887.8766 | 109.3897
668 | 668 | 50.52357 | 16.25006 | 4.827692 | 23.67132 | 4.727355 | 92.80229 | 0.2743119 | 0.1163759 | 879.165 | 0 | 0 | 0 |  | Ti-Ni-Cr-Fe-Mo | 748.6014 | 76.0005 | 896.51 | 120.5264
669 | 669 | 2.889765 | 18.83349 | 52.64813 | 11.58349 | 14.04514 | 80.40043 | 0.2886814 | 0.1489937 | 1113.656 | 0 | 0 | 0 |  | Ti-Ni-Cr-Fe-Mo | 522.2791 | 156.9578 | 621.1516 | 166.3736
670 | 670 | 5.824424 | 25.30637 | 43.87412 | 11.67346 | 13.32163 | 83.48847 | 0.2810747 | 0.1417609 | 1059.298 | 0 | 0 | 0 |  | Ti-Ni-Cr-Fe-Mo | 574.832 | 193.5888 | 676.5458 | 170.9738
671 | 671 | 8.784396 | 29.98841 | 36.93262 | 11.73728 | 12.5573 | 85.89481 | 0.2754327 | 0.1361416 | 1015.287 | 0 | 0 | 0 |  | Ti-Ni-Cr-Fe-Mo | 589.3805 | 195.1991 | 722.486 | 201.1587
672 | 672 | 13.46885 | 32.24595 | 30.33626 | 13.22186 | 10.72708 | 88.73504 | 0.2711117 | 0.1293552 | 964.9536 | 0 | 0 | 0 |  | Ti-Ni-Cr-Fe-Mo | 589.411 | 192.6026 | 763.5427 | 200.641
673 | 673 | 18.18154 | 33.85562 | 24.1394 | 14.79515 | 9.028288 | 91.33433 | 0.2674599 | 0.1230297 | 916.9169 | 0 | 0 | 0 |  | Ti-Ni-Cr-Fe-Mo | 605.188 | 181.3934 | 801.1817 | 183.3514
674 | 674 | 23.99288 | 33.95439 | 18.15738 | 16.48702 | 7.408333 | 93.44998 | 0.2651321 | 0.1177874 | 877.5513 | 0 | 0 | 0 |  | Ti-Ni-Cr-Fe-Mo | 619.7385 | 166.3753 | 835.2813 | 174.8194
675 | 675 | 31.43979 | 32.81992 | 12.0167 | 18.00355 | 5.720044 | 95.17342 | 0.2638499 | 0.1118596 | 826.6195 | 0 | 0 | 0 |  | Ti-Ni-Cr-Fe-Mo | 658.7227 | 138.7009 | 836.688 | 164.6041
676 | 676 | 41.48814 | 28.09256 | 6.937574 | 19.43804 | 4.043682 | 95.61281 | 0.265809 | 0.1069014 | 779.8269 | 0 | 0 | 0 |  | Ti-Ni-Cr-Fe-Mo | 707.9188 | 110.9691 | 866.6828 | 116.7859
677 | 677 | 53.43881 | 20.07612 | 3.941669 | 19.32694 | 3.216456 | 93.55022 | 0.2717265 | 0.1049915 | 750.2178 | 0 | 0 | 0 |  | Ti-Ni-Cr-Fe-Mo | 733.3154 | 80.48891 | 870.3696 | 113.2502
678 | 678 | 5.896182 | 33.85255 | 43.38176 | 8.440914 | 8.428596 | 88.49567 | 0.2728554 | 0.1222268 | 881.9728 | 0 | 0 | 0 |  | Ti-Ni-Cr-Fe-Mo | 400.6976 | 160.5185 | 686.67 | 188.4943
679 | 679 | 8.89967 | 37.74725 | 36.3779 | 8.493785 | 8.48139 | 90.1002 | 0.268204 | 0.1193553 | 859.093 | 0 | 0 | 0 |  | Ti-Ni-Cr-Fe-Mo | 464.7497 | 191.3978 | 738.048 | 199.7241
680 | 680 | 12.81759 | 40.39112 | 29.01747 | 10.16282 | 7.610994 | 92.56613 | 0.2637351 | 0.1147092 | 826.3404 | 0 | 0 | 0 |  | Ti-Ni-Cr-Fe-Mo | 483.817 | 186.3503 | 783.1411 | 188.0871
681 | 681 | 17.66302 | 41.11261 | 22.69099 | 11.80023 | 6.733148 | 94.34697 | 0.2611234 | 0.1108293 | 797.4804 | 0 | 0 | 0 |  | Ti-Ni-Cr-Fe-Mo | 517.0496 | 181.1394 | 813.724 | 182.9344
682 | 682 | 24.36557 | 40.83374 | 16.3906 | 13.3945 | 5.015606 | 96.42206 | 0.2590607 | 0.1037728 | 736.5946 | 0 | 0 | 0 |  | Ti-Ni-Cr-Fe-Mo | 532.172 | 160.9246 | 850.8961 | 167.1489
683 | 683 | 30.9638 | 38.7385 | 11.18755 | 14.96052 | 4.149635 | 97.20006 | 0.2590683 | 0.1008315 | 712.294 | 0 | 0 | 0 |  | Ti-Ni-Cr-Fe-Mo | 575.1382 | 158.0354 | 858.731 | 153.3343
684 | 684 | 40.50632 | 33.32791 | 5.940785 | 17.8011 | 2.423881 | 98.05364 | 0.2611185 | 0.09455754 | 656.0439 | 0 | 0 | 0 |  | Ti-Ni-Cr-Fe-Mo | 641.4092 | 135.9894 | 874.6854 | 114.035
685 | 685 | 9.04642 | 46.79229 | 33.80823 | 5.180305 | 5.172746 | 94.38331 | 0.259779 | 0.09844457 | 658.8057 | 0 | 0 | 0 |  | Ti-Ni-Cr-Fe-Mo | 377.1254 | 170.341 | 783.7649 | 166.8899
686 | 686 | 13.03791 | 48.55545 | 26.35377 | 6.891668 | 5.161209 | 95.95658 | 0.2564036 | 0.09804225 | 663.2574 | 0 | 0 | 0 |  | Ti-Ni-Cr-Fe-Mo | 435.4432 | 187.8645 | 815.0388 | 159.1146
687 | 687 | 17.96515 | 49.24978 | 19.93197 | 8.572908 | 4.280199 | 97.7736 | 0.2538096 | 0.09370022 | 629.2027 | 0 | 0 | 0 |  | Ti-Ni-Cr-Fe-Mo | 438.9522 | 179.1188 | 844.3287 | 146.6353
688 | 688 | 23.05818 | 49.47014 | 13.69868 | 10.33352 | 3.43948 | 99.43708 | 0.2516567 | 0.09120952 | 613.7956 | 0 | 0 | 0 |  | Ti-Ni-Cr-Fe-Mo | 476.0938 | 176.9429 | 877.5135 | 140.5662
689 | 689 | 29.37291 | 45.5791 | 8.23292 | 13.45599 | 3.359088 | 99.64344 | 0.2529722 | 0.09266515 | 633.6009 | 0 | 0 | 0 |  | Ti-Ni-Cr-Fe-Mo | 528.7148 | 166.4742 | 886.7361 | 141.2205
690 | 690 | 5.330313 | 32.75418 | 13.44628 | 5.494192 | 42.97503 | 69.55509 | 0.2816117 | 0.1398802 | 858.8434 | 0 | 0 | 0 |  | Ti-Ni-Fe-Mo-Cr | 688.6989 | 122.8702 | 635.7581 | 281.0697
691 | 691 | 5.22083 | 37.91441 | 12.07259 | 8.968905 | 35.82327 | 75.31554 | 0.2735948 | 0.1377355 | 899.9348 | 0 | 0 | 0 |  | Ti-Ni-Fe-Mo-Cr | 719.4779 | 98.38914 | 724.8634 | 261.0832
692 | 692 | 4.138047 | 42.37973 | 10.87361 | 12.44037 | 30.16824 | 80.60605 | 0.2666438 | 0.133655 | 913.0813 | 0 | 0 | 0 |  | Ti-Ni-Fe-Mo-Cr | 717.4681 | 107.8259 | 817.6937 | 207.5615
693 | 693 | 3.955078 | 45.10879 | 9.353535 | 18.68476 | 22.89784 | 87.72822 | 0.2595554 | 0.128113 | 928.0521 | 0 | 0 | 0 |  | Ti-Ni-Fe-Mo-Cr | 701.0515 | 137.413 | 884.3361 | 204.9363
694 | 694 | 2.92332 | 48.08405 | 7.169542 | 23.43597 | 18.38711 | 93.35058 | 0.2536016 | 0.1213196 | 905.6271 | 0 | 0 | 0 |  | Ti-Ni-Fe-Mo-Cr | 689.554 | 134.3269 | 921.3718 | 183.2692
695 | 695 | 6.354653 | 20.70761 | 21.15108 | 5.458354 | 46.32831 | 64.48097 | 0.2940212 | 0.1501979 | 902.4305 | 0 | 0 | 0 |  | Ti-Ni-Fe-Mo-Cr | 668.1845 | 120.9837 | 499.9255 | 264.3642
696 | 696 | 7.26631 | 26.09454 | 18.54825 | 8.916322 | 39.17457 | 70.06323 | 0.2856244 | 0.1475826 | 946.2983 | 0 | 0 | 0 |  | Ti-Ni-Fe-Mo-Cr | 736.0363 | 119.3068 | 629.0691 | 272.7447
697 | 697 | 8.06218 | 30.02497 | 16.94809 | 12.11882 | 32.84594 | 75.20761 | 0.2789042 | 0.1450484 | 982.7797 | 0 | 0 | 0 |  | Ti-Ni-Fe-Mo-Cr | 746.3785 | 103.3774 | 727.9943 | 240.1363
698 | 698 | 7.931922 | 33.23235 | 14.58998 | 17.03289 | 27.21286 | 80.78046 | 0.2723069 | 0.1391497 | 986.8732 | 0 | 0 | 0 |  | Ti-Ni-Fe-Mo-Cr | 723.9913 | 114.5617 | 809.437 | 202.0982
699 | 699 | 8.640999 | 35.75622 | 11.10075 | 23.09135 | 21.41068 | 87.18973 | 0.2656211 | 0.1324137 | 984.6626 | 0 | 0 | 0 |  | Ti-Ni-Fe-Mo-Cr | 700.7684 | 130.3405 | 865.2928 | 191.4929
700 | 700 | 7.451582 | 38.15762 | 8.811285 | 28.80255 | 16.77697 | 93.19511 | 0.2597685 | 0.1254126 | 967.3117 | 0 | 0 | 0 |  | Ti-Ni-Fe-Mo-Cr | 685.1523 | 141.6656 | 892.5395 | 191.0876
701 | 701 | 6.339391 | 38.78622 | 6.663245 | 35.78304 | 12.42811 | 99.41427 | 0.2551046 | 0.1179036 | 941.483 | 0 | 0 | 0 |  | Ti-Ni-Fe-Mo-Cr | 709.4448 | 129.1247 | 925.0179 | 183.0724
702 | 702 | 4.192513 | 11.71024 | 31.94852 | 5.401763 | 46.74697 | 61.28896 | 0.3036979 | 0.1611234 | 967.3692 | 0 | 0 | 0 |  | Ti-Ni-Fe-Mo-Cr | 637.6262 | 104.0742 | 413.5908 | 219.2847
703 | 703 | 8.196564 | 15.26272 | 29.07662 | 7.040471 | 40.42363 | 65.42181 | 0.2975922 | 0.1618404 | 1031.472 | 1 | 0 | 0 |  | Ti-Ni-Fe-Mo-Cr | 708.7623 | 107.0063 | 512.7499 | 254.5906
704 | 704 | 10.1486 | 19.84246 | 25.60093 | 10.46062 | 33.94739 | 70.78593 | 0.2898458 | 0.1575102 | 1062.115 | 0 | 0 | 0 |  | Ti-Ni-Fe-Mo-Cr | 767.9405 | 103.7814 | 648.7319 | 258.3625
705 | 705 | 11.76795 | 22.82599 | 21.64597 | 15.16219 | 28.5979 | 75.96331 | 0.2832781 | 0.1517224 | 1072.836 | 0 | 0 | 0 |  | Ti-Ni-Fe-Mo-Cr | 756.8793 | 94.29202 | 745.3963 | 213.2179
706 | 706 | 12.48274 | 25.03195 | 17.15749 | 21.4442 | 23.88362 | 81.4991 | 0.2769724 | 0.1436677 | 1058.143 | 0 | 0 | 0 |  | Ti-Ni-Fe-Mo-Cr | 712.8861 | 105.6568 | 829.7849 | 165.1079
707 | 707 | 13.03941 | 26.88201 | 13.70554 | 27.20062 | 19.17242 | 87.14462 | 0.271312 | 0.1382575 | 1064.247 | 0 | 0 | 0 |  | Ti-Ni-Fe-Mo-Cr | 693.8665 | 129.7168 | 870.9421 | 169.0624
708 | 708 | 11.60449 | 28.25736 | 10.3208 | 35.2704 | 14.54695 | 93.9504 | 0.265368 | 0.1294231 | 1039.917 | 0 | 0 | 0 |  | Ti-Ni-Fe-Mo-Cr | 702.4658 | 133.5067 | 889.4429 | 178.6019
709 | 709 | 10.29062 | 28.74304 | 7.210881 | 42.72263 | 11.03283 | 99.95341 | 0.260815 | 0.1212502 | 1006.034 | 0 | 0 | 0 |  | Ti-Ni-Fe-Mo-Cr | 742.9809 | 118.8769 | 911.1486 | 182.7404
710 | 710 | 7.383572 | 28.26154 | 5.173846 | 50.73718 | 8.443858 | 105.5238 | 0.2574347 | 0.1132829 | 964.9587 | 0 | 0 | 0 |  | Ti-Ni-Fe-Mo-Cr | 763.9704 | 108.8424 | 938.3245 | 188.3132
711 | 711 | 6.167348 | 9.570118 | 41.05528 | 5.297468 | 37.90978 | 63.76594 | 0.3044855 | 0.1726184 | 1116.849 | 1 | 0 | 0 |  | Ti-Ni-Fe-Mo-Cr | 669.6694 | 95.06957 | 444.8577 | 215.747
712 | 712 | 10.27699 | 12.43883 | 36.72681 | 7.06197 | 33.49541 | 67.28271 | 0.2991594 | 0.1686334 | 1130.274 | 1 | 0 | 0 |  | Ti-Ni-Fe-Mo-Cr | 726.325 | 90.2459 | 533.5226 | 251.9188
713 | 713 | 14.04105 | 14.94038 | 30.57086 | 12.06061 | 28.3871 | 72.29543 | 0.2924927 | 0.1622063 | 1140.33 | 0 | 0 | 0 |  | Ti-Ni-Fe-Mo-Cr | 767.5809 | 86.90892 | 661.5482 | 238.3365
714 | 714 | 16.50175 | 17.17136 | 25.507 | 16.67558 | 24.14431 | 76.94596 | 0.28669 | 0.1556344 | 1137.225 | 0 | 0 | 0 |  | Ti-Ni-Fe-Mo-Cr | 761.6558 | 75.31203 | 763.9813 | 208.7083
715 | 715 | 17.7928 | 18.30965 | 19.68607 | 24.13136 | 20.08012 | 82.46651 | 0.2808301 | 0.1471046 | 1120.6 | 0 | 0 | 0 |  | Ti-Ni-Fe-Mo-Cr | 720.9685 | 102.1539 | 836.1431 | 161.0129
716 | 716 | 17.18955 | 20.21586 | 15.2149 | 31.08427 | 16.29543 | 88.24661 | 0.2748611 | 0.1388352 | 1098.776 | 0 | 0 | 0 |  | Ti-Ni-Fe-Mo-Cr | 715.832 | 115.6568 | 875.0364 | 146.5168
717 | 717 | 15.78024 | 21.22192 | 11.0576 | 39.15745 | 12.78279 | 94.4045 | 0.2694664 | 0.1311826 | 1080.019 | 0 | 0 | 0 |  | Ti-Ni-Fe-Mo-Cr | 742.4854 | 111.0602 | 901.4921875 | 150.3544
718 | 718 | 13.92439 | 21.35282 | 7.748326 | 47.84162 | 9.132846 | 101.1264 | 0.2647252 | 0.1227932 | 1052.718 | 0 | 0 | 0 |  | Ti-Ni-Fe-Mo-Cr | 771.3424 | 102.267 | 925.3192 | 151.2261
719 | 719 | 9.398461 | 20.41755 | 4.939295 | 57.85539 | 7.389309 | 106.9438 | 0.261282 | 0.1124602 | 984.6711 | 0 | 0 | 0 |  | Ti-Ni-Fe-Mo-Cr | 769.9465 | 103.5945 | 955.2897 | 139.0096
720 | 720 | 9.098219 | 7.529635 | 47.81505 | 5.209967 | 30.34713 | 66.1478 | 0.3051454 | 0.1762884 | 1197.165 | 1 | 0 | 0 |  | Ti-Ni-Fe-Mo-Cr | 668.6327 | 68.43636 | 448.9483 | 206.5571
721 | 721 | 14.07303 | 9.359006 | 41.2062 | 8.634348 | 26.72742 | 69.8353 | 0.2998891 | 0.1691254 | 1183.099 | 1 | 0 | 0 |  | Ti-Ni-Fe-Mo-Cr | 711.0341 | 74.86214 | 570.6843 | 242.8798
722 | 722 | 18.67147 | 10.97934 | 34.08608 | 13.50563 | 22.75749 | 74.32294 | 0.2941337 | 0.1620201 | 1176.949 | 1 | 0 | 0 |  | Ti-Ni-Fe-Mo-Cr | 744.3916 | 72.23106 | 692.0275 | 239.0231
723 | 723 | 20.82057 | 12.33582 | 27.85263 | 19.50972 | 19.48125 | 78.93224 | 0.2886767 | 0.155588 | 1175.081 | 0 | 0 | 0 |  | Ti-Ni-Fe-Mo-Cr | 729.115 | 79.12469 | 762.0911 | 212.9089
724 | 724 | 21.9318 | 13.61298 | 22.0917 | 26.68775 | 15.67577 | 84.54947 | 0.2828431 | 0.1469351 | 1155.682 | 0 | 0 | 0 |  | Ti-Ni-Fe-Mo-Cr | 721.2871 | 92.09807 | 843.8214 | 144.9473
725 | 725 | 22.11348 | 14.8238 | 16.73508 | 33.43025 | 12.89738 | 89.65105 | 0.2776753 | 0.1395274 | 1134.546 | 0 | 0 | 0 |  | Ti-Ni-Fe-Mo-Cr | 731.484 | 100.4118 | 889.6987 | 123.6527
726 | 726 | 20.17276 | 15.65143 | 11.48512 | 43.31867 | 9.372016 | 96.84676 | 0.2716213 | 0.1308594 | 1115.875 | 0 | 0 | 0 |  | Ti-Ni-Fe-Mo-Cr | 773.1995 | 91.30949 | 919.7351 | 114.9274
727 | 727 | 17.62879 | 14.92107 | 7.580199 | 52.30983 | 7.560111 | 102.1814 | 0.2680575 | 0.1232373 | 1083.302 | 0 | 0 | 0 |  | Ti-Ni-Fe-Mo-Cr | 773.5359 | 93.35709 | 952.4935 | 117.1594
728 | 728 | 11.96849 | 13.92898 | 4.717466 | 64.25237 | 5.132689 | 109.7963 | 0.263786 | 0.110894 | 1004.722 | 0 | 0 | 0 |  | Ti-Ni-Fe-Mo-Cr | 748.8651 | 98.2857 | 959.0059 | 125.8482
729 | 729 | 14.04666 | 6.539026 | 52.72944 | 5.170899 | 21.51397 | 69.92929 | 0.304081 | 0.1656809 | 1155.323 | 1 | 0 | 0 |  | Ti-Ni-Fe-Mo-Cr | 615.7221 | 99.61372 | 388.0655 | 200.0424
730 | 730 | 20.46215 | 7.257583 | 43.01496 | 10.04345 | 19.22186 | 73.50159 | 0.2990434 | 0.160211 | 1152.996 | 1 | 0 | 0 |  | Ti-Ni-Fe-Mo-Cr | 666.5236 | 94.26144 | 574.9536 | 237.5944
731 | 731 | 24.80119 | 7.993037 | 36.09441 | 14.74829 | 16.36307 | 77.34215 | 0.2944673 | 0.1538928 | 1140.756 | 1 | 0 | 0 |  | Ti-Ni-Fe-Mo-Cr | 675.2971 | 92.08438 | 663.6204 | 249.5966
732 | 732 | 26.29247 | 9.616921 | 28.62263 | 20.97087 | 14.49711 | 81.60446 | 0.2889098 | 0.1485261 | 1138.922 | 1 | 0 | 0 |  | Ti-Ni-Fe-Mo-Cr | 701.3176 | 84.10982 | 765.9871 | 199.637
733 | 733 | 27.01628 | 10.06134 | 22.71715 | 27.84689 | 12.35834 | 86.00425 | 0.284406 | 0.1443435 | 1151.291 | 0 | 0 | 0 |  | Ti-Ni-Fe-Mo-Cr | 712.6998 | 81.50588 | 843.5646 | 144.3723
734 | 734 | 26.48396 | 11.13575 | 16.16338 | 36.69114 | 9.525775 | 92.2047 | 0.2784095 | 0.137572 | 1150.011 | 0 | 0 | 0 |  | Ti-Ni-Fe-Mo-Cr | 741.2926 | 82.57351 | 901.6608 | 108.5756
735 | 735 | 24.7566 | 11.52474 | 11.2759 | 45.36485 | 7.077915 | 98.16166 | 0.2735429 | 0.1300864 | 1129.509 | 0 | 0 | 0 |  | Ti-Ni-Fe-Mo-Cr | 769.709 | 88.0844 | 935.7256 | 111.817
736 | 736 | 20.41007 | 10.96308 | 6.600844 | 56.63963 | 5.386378 | 104.7305 | 0.2690175 | 0.1212423 | 1092.914 | 0 | 0 | 0 |  | Ti-Ni-Fe-Mo-Cr | 758.8428 | 92.20276 | 963.8436 | 112.1182
737 | 737 | 13.78288 | 10.13089 | 3.812365 | 68.54074 | 3.73313 | 111.9581 | 0.2649215 | 0.1087603 | 1004.456 | 0 | 0 | 0 |  | Ti-Ni-Fe-Mo-Cr | 728.9006 | 96.34217 | 968.9795 | 130.5509
738 | 738 | 20.60674 | 6.395258 | 53.63294 | 5.057211 | 14.30786 | 73.77584 | 0.3019763 | 0.1495496 | 1043.624 | 1 | 0 | 0 |  | Ti-Ni-Fe-Mo-Cr | 452.8006 | 119.8689 | 358.1954 | 220.2644
739 | 739 | 26.98934 | 6.282064 | 43.56533 | 9.9354 | 13.22787 | 76.60795 | 0.2979685 | 0.1466861 | 1053.061 | 1 | 0 | 0 |  | Ti-Ni-Fe-Mo-Cr | 550.2281 | 118.0381 | 542.1198 | 251.2299
740 | 740 | 31.22543 | 6.16684 | 35.80431 | 14.62975 | 12.17367 | 79.29188 | 0.2945567 | 0.1445205 | 1066.413 | 1 | 0 | 0 |  | Ti-Ni-Fe-Mo-Cr | 604.2109 | 101.7418 | 640.4986 | 259.6707
741 | 741 | 32.67329 | 6.760058 | 28.6187 | 21.82822 | 10.11974 | 83.85714 | 0.2895219 | 0.1413738 | 1092.126 | 1 | 0 | 0 |  | Ti-Ni-Fe-Mo-Cr | 635.1878 | 89.41357 | 752.1847 | 195.0842
742 | 742 | 33.42704 | 7.371009 | 22.19033 | 28.71229 | 8.299324 | 88.33166 | 0.2848553 | 0.1376324 | 1105.914 | 0 | 0 | 0 |  | Ti-Ni-Fe-Mo-Cr | 680.4782 | 77.09685 | 835.6104 | 154.6535
743 | 743 | 32.50725 | 7.964651 | 16.1848 | 36.73978 | 6.60351 | 93.38267 | 0.2800097 | 0.1332473 | 1115.732 | 0 | 0 | 0 |  | Ti-Ni-Fe-Mo-Cr | 722.2332 | 78.79109 | 911.9753 | 113.1834
744 | 744 | 30.19191 | 8.357024 | 10.2922 | 46.25969 | 4.899171 | 99.30875 | 0.2749307 | 0.1281149 | 1122.781 | 0 | 0 | 0 |  | Ti-Ni-Fe-Mo-Cr | 746.1096 | 84.26169 | 956.8138 | 102.0854
745 | 745 | 24.53864 | 8.567455 | 5.642048 | 57.96329 | 3.288563 | 106.4833 | 0.2696437 | 0.120296 | 1103.032 | 0 | 0 | 0 |  | Ti-Ni-Fe-Mo-Cr | 744.0219 | 87.72145 | 985.3022 | 113.3354
746 | 746 | 16.4605 | 7.995886 | 3.00894 | 70.07934 | 2.455336 | 113.2919 | 0.2655905 | 0.1085321 | 1017.415 | 0 | 0 | 0 |  | Ti-Ni-Fe-Mo-Cr | 720.6216 | 97.52837 | 978.8694 | 135.3432
747 | 747 | 35.34403 | 4.44687 | 42.16984 | 9.846128 | 8.193134 | 79.19032 | 0.2975526 | 0.1279362 | 887.1719 | 1 | 0 | 0 |  | Ti-Ni-Fe-Mo-Cr | 414.935 | 99.85054 | 478.5963 | 262.2316
748 | 748 | 38.50438 | 4.371861 | 34.54876 | 14.52007 | 8.054932 | 81.38581 | 0.2944444 | 0.1305515 | 941.1807 | 1 | 0 | 0 |  | Ti-Ni-Fe-Mo-Cr | 492.9642 | 104.6816 | 599.118 | 269.0508
749 | 749 | 40.34152 | 5.12178 | 26.98335 | 20.47589 | 7.077465 | 84.96367 | 0.289962 | 0.1302981 | 979.7648 | 0 | 0 | 0 |  | Ti-Ni-Fe-Mo-Cr | 565.8914 | 82.0158 | 737.3354 | 204.3782
750 | 750 | 40.02663 | 5.797018 | 20.56826 | 27.50483 | 6.103265 | 88.9952 | 0.2854797 | 0.1302635 | 1027.039 | 0 | 0 | 0 |  | Ti-Ni-Fe-Mo-Cr | 639.4202 | 75.21922 | 837.5637 | 159.7641
751 | 751 | 38.34368 | 6.346603 | 14.32978 | 36.59495 | 4.384986 | 94.60125 | 0.2802627 | 0.1277699 | 1063.523 | 0 | 0 | 0 |  | Ti-Ni-Fe-Mo-Cr | 696.751 | 83.6851 | 931.2678 | 128.2576
752 | 752 | 35.18738 | 6.856952 | 9.46127 | 44.98507 | 3.50933 | 99.42396 | 0.2759254 | 0.1258917 | 1096.485 | 0 | 0 | 0 |  | Ti-Ni-Fe-Mo-Cr | 726.1858 | 85.95041 | 974.602 | 119.9367
753 | 753 | 29.0096 | 7.818454 | 4.81446 | 56.39316 | 1.964333 | 106.7361 | 0.2701105 | 0.1198974 | 1099.848 | 0 | 0 | 0 |  | Ti-Ni-Fe-Mo-Cr | 733.5033 | 92.21376 | 1009.03 | 116.5313
754 | 754 | 46.71358 | 2.609543 | 31.42399 | 14.44493 | 4.807951 | 83.12007 | 0.2942153 | 0.1151733 | 796.1065 | 1 | 0 | 0 |  | Ti-Ni-Fe-Mo-Cr | 434.6664 | 83.60982 | 589.0761 | 289.6243
755 | 755 | 47.49712 | 3.401684 | 24.00171 | 20.39892 | 4.700573 | 86.17388 | 0.2900245 | 0.1202971 | 882.2774 | 1 | 0 | 0 |  | Ti-Ni-Fe-Mo-Cr | 534.187 | 77.64166 | 761.9498 | 227.0187
756 | 756 | 46.97053 | 4.125625 | 17.6987 | 27.40451 | 3.800627 | 90.23767 | 0.2855485 | 0.1217234 | 941.9457 | 0 | 0 | 0 |  | Ti-Ni-Fe-Mo-Cr | 607.8098 | 75.7335 | 875.5629 | 148.6102
757 | 757 | 46.00971 | 4.849478 | 11.86193 | 34.30057 | 2.978306 | 94.31667 | 0.2812787 | 0.1216109 | 984.4274 | 0 | 0 | 0 |  | Ti-Ni-Fe-Mo-Cr | 667.1329 | 86.04671 | 956.9548 | 144.6802
758 | 758 | 41.38214 | 6.164573 | 6.95939 | 42.65442 | 2.839478 | 98.78752 | 0.2765257 | 0.1234886 | 1056.922 | 0 | 0 | 0 |  | Ti-Ni-Fe-Mo-Cr | 708.7535 | 86.61687 | 1006.214 | 137.0742
759 | 759 | 4.258616 | 2.378974 | 10.74281 | 48.285 | 34.3346 | 77.5492 | 0.2896908 | 0.1109288 | 726.009 | 0 | 0 | 0 |  | Ti-Ni-Fe-Cr-Mo | 533.0602 | 77.88821 | 810.5746 | 226.2932
760 | 760 | 4.080847 | 3.799447 | 9.436506 | 54.68205 | 28.00115 | 83.98457 | 0.284156 | 0.1087332 | 763.3083 | 0 | 0 | 0 |  | Ti-Ni-Fe-Cr-Mo | 532.8083 | 78.29849 | 878.5432 | 179.9153
761 | 761 | 3.180208 | 5.181598 | 8.356681 | 60.09635 | 23.18516 | 89.70255 | 0.2794846 | 0.104294 | 766.2802 | 0 | 0 | 0 |  | Ti-Ni-Fe-Cr-Mo | 541.8862 | 86.00652 | 918.5038 | 152.1501
762 | 762 | 3.052581 | 7.815738 | 7.219182 | 64.23965 | 17.67285 | 96.42822 | 0.2738907 | 0.1036471 | 813.04 | 0 | 0 | 0 |  | Ti-Ni-Fe-Cr-Mo | 585.1878 | 105.4176 | 925.4036 | 133.6809
763 | 763 | 2.250381 | 9.777616 | 5.519137 | 68.29841 | 14.15446 | 101.8402 | 0.2694619 | 0.0975141 | 783.05 | 0 | 0 | 0 |  | Ti-Ni-Fe-Cr-Mo | 619.449 | 112.405 | 928.8006 | 139.1854
764 | 764 | 5.525749 | 2.572357 | 18.39212 | 33.22455 | 40.28522 | 69.60073 | 0.297662 | 0.1330038 | 847.6618 | 0 | 0 | 0 |  | Ti-Ni-Fe-Cr-Mo | 562.4156 | 94.55744 | 644.9496 | 249.8155
765 | 765 | 6.159477 | 4.096245 | 15.72291 | 40.81402 | 33.20734 | 76.07841 | 0.2911746 | 0.1296928 | 892.0578 | 0 | 0 | 0 |  | Ti-Ni-Fe-Cr-Mo | 561.9048 | 95.23499 | 766.3869 | 227.1851
766 | 766 | 6.728323 | 5.481318 | 14.14409 | 46.23456 | 27.41171 | 81.7317 | 0.2860743 | 0.1287033 | 946.0396 | 0 | 0 | 0 |  | Ti-Ni-Fe-Cr-Mo | 563.1438 | 90.71801 | 847.7792 | 204.2287
767 | 767 | 6.594308 | 7.674487 | 12.12957 | 50.97786 | 22.62377 | 87.32237 | 0.2807542 | 0.1242137 | 956.2584 | 0 | 0 | 0 |  | Ti-Ni-Fe-Cr-Mo | 566.4462 | 96.19227 | 899.4346 | 161.7597
768 | 768 | 7.222355 | 10.46007 | 9.278276 | 55.14374 | 17.89556 | 93.36459 | 0.2749684 | 0.1197086 | 963.4595 | 0 | 0 | 0 |  | Ti-Ni-Fe-Cr-Mo | 600.8936 | 106.6033 | 925.6032 | 138.8512
769 | 769 | 6.258889 | 13.11142 | 7.400959 | 59.13707 | 14.09166 | 99 | 0.2698409 | 0.1142441 | 949.7367 | 0 | 0 | 0 |  | Ti-Ni-Fe-Cr-Mo | 649.3849 | 114.8918 | 928.0062 | 123.6157
770 | 770 | 5.446683 | 16.66219 | 5.724933 | 61.4882 | 10.678 | 104.2685 | 0.2646433 | 0.1091407 | 929.1942 | 0 | 0 | 0 |  | Ti-Ni-Fe-Cr-Mo | 709.8313 | 111.6312 | 941.9053 | 133.4493
771 | 771 | 3.902822 | 2.725273 | 29.74096 | 20.11406 | 43.51688 | 63.98671 | 0.3049688 | 0.1531905 | 956.8569 | 1 | 0 | 0 |  | Ti-Ni-Fe-Cr-Mo | 601.3926 | 96.26456 | 506.3478 | 241.4031
772 | 772 | 7.473545 | 3.479099 | 26.51177 | 25.67772 | 36.85786 | 68.91005 | 0.2997656 | 0.1534314 | 1031.511 | 1 | 0 | 0 |  | Ti-Ni-Fe-Cr-Mo | 619.2908 | 102.1381 | 608.3008 | 246.4912
773 | 773 | 9.063002 | 5.062831 | 22.86239 | 32.69575 | 30.31603 | 75.02955 | 0.2933287 | 0.1479571 | 1062.717 | 1 | 0 | 0 |  | Ti-Ni-Fe-Cr-Mo | 614.1846 | 107.2942 | 740.5165 | 238.4227
774 | 774 | 10.4747 | 7.314306 | 19.26718 | 37.4887 | 25.45512 | 80.27079 | 0.2875938 | 0.1437618 | 1085.481 | 0 | 0 | 0 |  | Ti-Ni-Fe-Cr-Mo | 615.0209 | 107.7309 | 808.4355 | 207.8126
775 | 775 | 11.21204 | 10.4389 | 15.41092 | 41.48578 | 21.45236 | 85.38571 | 0.2816226 | 0.137098 | 1070.884 | 0 | 0 | 0 |  | Ti-Ni-Fe-Cr-Mo | 612.9014 | 107.4886 | 862.7454 | 161.2036
776 | 776 | 11.82603 | 13.36996 | 12.43018 | 44.9855 | 17.38833 | 90.59394 | 0.2761027 | 0.1319969 | 1068.424 | 0 | 0 | 0 |  | Ti-Ni-Fe-Cr-Mo | 637.9721 | 112.894 | 901.8979 | 134.2748
777 | 777 | 10.77219 | 17.74429 | 9.580575 | 48.39934 | 13.50361 | 96.48052 | 0.2694959 | 0.1259703 | 1052.716 | 0 | 0 | 0 |  | Ti-Ni-Fe-Cr-Mo | 701.0181 | 118.7456 | 925.1423 | 134.67
778 | 778 | 9.826469 | 22.10977 | 6.885643 | 50.6429 | 10.53521 | 101.4594 | 0.2636195 | 0.1193664 | 1014.183 | 0 | 0 | 0 |  | Ti-Ni-Fe-Cr-Mo | 745.2626 | 117.3556 | 930.6382 | 152.0475
779 | 779 | 7.336214 | 27.32134 | 5.140661 | 51.81208 | 8.389699 | 105.7247 | 0.2578554 | 0.1130114 | 965.604 | 0 | 0 | 0 |  | Ti-Ni-Fe-Cr-Mo | 766.9364 | 108.1197 | 936.4421 | 179.7501
780 | 780 | 5.836883 | 2.717196 | 38.85541 | 16.71204 | 35.87846 | 65.92091 | 0.3054444 | 0.1683791 | 1131.3 | 1 | 0 | 0 |  | Ti-Ni-Fe-Cr-Mo | 641.4693 | 95.79574 | 523.0495 | 235.5377
781 | 781 | 9.579781 | 3.567678 | 34.23519 | 21.39434 | 31.22302 | 70.02072 | 0.3007449 | 0.1634683 | 1148.502 | 1 | 0 | 0 |  | Ti-Ni-Fe-Cr-Mo | 658.8849 | 103.0413 | 595.9938 | 234.115
782 | 782 | 13.10991 | 6.10295 | 28.54355 | 25.73899 | 26.5046 | 74.93696 | 0.2944956 | 0.1579598 | 1162.091 | 1 | 0 | 0 |  | Ti-Ni-Fe-Cr-Mo | 671.7219 | 105.8623 | 712.1694 | 222.8225
783 | 783 | 15.44035 | 8.456258 | 23.86637 | 29.64569 | 22.59133 | 79.46622 | 0.2890147 | 0.1527279 | 1166.853 | 0 | 0 | 0 |  | Ti-Ni-Fe-Cr-Mo | 676.2268 | 101.918 | 786.2662 | 205.4614
784 | 784 | 17.03945 | 12.52458 | 18.85255 | 32.35349 | 19.22993 | 84.06763 | 0.2826127 | 0.1457145 | 1142.447 | 0 | 0 | 0 |  | Ti-Ni-Fe-Cr-Mo | 685.3956 | 103.2377 | 844.7388 | 152.6383
785 | 785 | 16.71362 | 16.38012 | 14.79364 | 36.26837 | 15.84426 | 89.25474 | 0.2761946 | 0.1381989 | 1114.123 | 0 | 0 | 0 |  | Ti-Ni-Fe-Cr-Mo | 703.9268 | 106.0194 | 880.3312 | 140.7226
786 | 786 | 15.78024 | 21.22192 | 11.0576 | 39.15745 | 12.78279 | 94.4045 | 0.2694664 | 0.1310147 | 1078.65 | 0 | 0 | 0 |  | Ti-Ni-Fe-Cr-Mo | 735.183 | 114.0599 | 901.7899 | 157.5508
787 | 787 | 14.48451 | 26.97142 | 8.060009 | 40.98384 | 9.500223 | 99.82303 | 0.2623734 | 0.1235453 | 1033.392 | 0 |  | 0 |  | Ti-Ni-Fe-Cr-Mo | 768.4521 | 106.4595 | 908.392 | 175.3863
788 | 788 | 10.35576 | 34.54931 | 5.442398 | 41.51057 | 8.141963 | 103.8969 | 0.2549835 | 0.1152218 | 957.4864 | 0 | 0 | 0 |  | Ti-Ni-Fe-Cr-Mo | 758.9221 | 110.991 | 942.3635 | 177.7214
789 | 789 | 8.750201 | 2.715607 | 45.98607 | 13.36181 | 29.18631 | 67.72409 | 0.3058137 | 0.1743997 | 1221.124 | 1 | 0 | 0 |  | Ti-Ni-Fe-Cr-Mo | 658.0012 | 80.02699 | 508.5368 | 226.4389
790 | 790 | 13.53764 | 4.501477 | 39.63855 | 16.61173 | 25.7106 | 71.38651 | 0.3007603 | 0.1676915 | 1209.844 | 1 | 0 | 0 |  | Ti-Ni-Fe-Cr-Mo | 691.353 | 86.8197 | 608.6542 | 231.6299
791 | 791 | 18.11128 | 7.099955 | 33.06342 | 19.65064 | 22.07471 | 75.52288 | 0.2949986 | 0.1612138 | 1199.877 | 1 | 0 | 0 |  | Ti-Ni-Fe-Cr-Mo | 700.4373 | 85.93079 | 704.6588 | 225.5831
792 | 792 | 20.51503 | 10.41839 | 27.44389 | 22.42732 | 19.19536 | 79.50311 | 0.2891818 | 0.1554011 | 1187.275 | 0 | 0 | 0 |  | Ti-Ni-Fe-Cr-Mo | 712.3283 | 82.6305 | 767.7278 | 207.4646
793 | 793 | 22.09065 | 14.56855 | 22.25171 | 25.2998 | 15.7893 | 84.27791 | 0.2825505 | 0.1469024 | 1148.812 | 0 | 0 | 0 |  | Ti-Ni-Fe-Cr-Mo | 725.2053 | 89.49577 | 835.6832 | 151.6799
794 | 794 | 22.74676 | 18.63684 | 17.21434 | 28.13532 | 13.26674 | 88.62055 | 0.2763687 | 0.1391353 | 1106.266 | 0 |  | 0 |  | Ti-Ni-Fe-Cr-Mo | 736.7576 | 108.1514 | 874.1813 | 133.0574
795 | 795 | 21.60144 | 25.13986 | 12.29853 | 30.92441 | 10.03577 | 94.46397 | 0.2679555 | 0.1300357 | 1052.61 | 0 | 0 | 0 |  | Ti-Ni-Fe-Cr-Mo | 755.2792 | 118.2878 | 878.7036 | 170.0857
796 | 796 | 19.88569 | 31.97951 | 8.550644 | 31.05617 | 8.527985 | 98.15918 | 0.2609795 | 0.1222211 | 984.6781 | 0 | 0 | 0 |  | Ti-Ni-Fe-Cr-Mo | 742.5333 | 111.5502 | 893.0723 | 177.3851
797 | 797 | 14.53509 | 42.29 | 5.72911 | 31.21242 | 6.233375 | 103.725 | 0.2510154 | 0.1107047 | 881.5157 | 0 | 0 | 0 |  | Ti-Ni-Fe-Cr-Mo | 721.6305 | 123.8447 | 917.5478 | 185.2057
798 | 798 | 13.61665 | 2.716649 | 51.11525 | 11.69608 | 20.85537 | 71.22475 | 0.3046582 | 0.1678492 | 1211.78 | 1 | 0 | 0 |  | Ti-Ni-Fe-Cr-Mo | 618.993 | 102.8379 | 488.683 | 230.8114
799 | 799 | 20.15312 | 5.360981 | 42.36532 | 13.18903 | 18.93156 | 74.12327 | 0.2994067 | 0.1610299 | 1177.173 | 1 | 0 | 0 |  | Ti-Ni-Fe-Cr-Mo | 661.1472 | 101.2406 | 612.6255 | 246.6161
800 | 800 | 24.80119 | 7.993037 | 36.09441 | 14.74829 | 16.36307 | 77.34215 | 0.2944673 | 0.1538928 | 1140.756 | 1 | 0 | 0 |  | Ti-Ni-Fe-Cr-Mo | 677.5905 | 90.58768 | 673.3371 | 247.6376
801 | 801 | 26.68683 | 11.53593 | 29.05195 | 18.01074 | 14.71456 | 81.02233 | 0.2883929 | 0.148135 | 1121.691 | 1 | 0 | 0 |  | Ti-Ni-Fe-Cr-Mo | 709.8005 | 86.16499 | 772.3369 | 195.7786
802 | 802 | 28.21592 | 15.76215 | 23.72589 | 19.38894 | 12.9071 | 84.34843 | 0.2826724 | 0.1419708 | 1085.784 | 0 | 0 | 0 |  | Ti-Ni-Fe-Cr-Mo | 714.0646 | 107.8945 | 827.5795 | 153.1651
803 | 803 | 28.59872 | 21.47311 | 17.45403 | 22.18773 | 10.28641 | 89.3915 | 0.2748065 | 0.1327922 | 1029.627 | 0 | 0 | 0 |  | Ti-Ni-Fe-Cr-Mo | 743.8715 | 111.8272 | 854.1508 | 138.0201
804 | 804 | 27.8285 | 27.63686 | 12.67506 | 23.9034 | 7.956174 | 94.05549 | 0.2673341 | 0.1235419 | 962.0234 | 0 | 0 | 0 |  | Ti-Ni-Fe-Cr-Mo | 737.9764 | 122.9388 | 864.5687 | 161.1183
805 | 805 | 24.49531 | 36.8408 | 7.922056 | 24.27732 | 6.464506 | 98.67629 | 0.2581094 | 0.1141877 | 882.7925 | 0 | 0 | 0 |  | Ti-Ni-Fe-Cr-Mo | 710.5018 | 116.638 | 887.3936 | 171.9288
806 | 806 | 17.86089 | 48.13737 | 4.940351 | 24.22371 | 4.837673 | 103.9357 | 0.2476041 | 0.1026133 | 776.3207 | 0 | 0 | 0 |  | Ti-Ni-Fe-Cr-Mo | 671.487 | 133.764 | 935.2394 | 165.9506
807 | 807 | 19.98936 | 2.65871 | 52.0261 | 11.44663 | 13.87919 | 75.06497 | 0.302614 | 0.1533646 | 1113.812 | 1 | 0 | 0 |  | Ti-Ni-Fe-Cr-Mo | 467.0141 | 117.1291 | 463.3393 | 265.5157
808 | 808 | 26.78618 | 5.344094 | 43.23739 | 11.50405 | 13.1283 | 76.92116 | 0.2981598 | 0.1475711 | 1069.652 | 1 | 0 | 0 |  | Ti-Ni-Fe-Cr-Mo | 552.1074 | 120.598 | 567.9274 | 253.729
809 | 809 | 31.69744 | 8.048646 | 36.34553 | 11.5507 | 12.35769 | 78.68197 | 0.2941198 | 0.1428625 | 1034.734 | 1 | 0 | 0 |  | Ti-Ni-Fe-Cr-Mo | 599.5975 | 100.5572 | 622.4821 | 254.4867
810 | 810 | 34.13598 | 12.3597 | 29.89988 | 13.03166 | 10.57277 | 82.12393 | 0.287996 | 0.1356466 | 989.1117 | 1 | 0 | 0 |  | Ti-Ni-Fe-Cr-Mo | 626.1257 | 108.1486 | 733.5079 | 197.368
811 | 811 | 35.91283 | 16.71821 | 23.84051 | 14.61196 | 8.916499 | 85.57487 | 0.2819665 | 0.1287976 | 944.8012 | 0 | 0 | 0 |  | Ti-Ni-Fe-Cr-Mo | 675.4578 | 130.0311 | 796.7762 | 142.1694
812 | 812 | 36.1581 | 22.14788 | 18.0025 | 16.34639 | 7.345141 | 89.4388 | 0.275097 | 0.1219881 | 901.4147 | 0 | 0 | 0 |  | Ti-Ni-Fe-Cr-Mo | 711.0323 | 138.9493 | 799.1416 | 134.3103
813 | 813 | 35.15828 | 29.1951 | 11.9852 | 17.95637 | 5.705052 | 93.92852 | 0.2669001 | 0.1131785 | 834.9042 | 0 | 0 | 0 |  | Ti-Ni-Fe-Cr-Mo | 680.4737 | 141.5433 | 834.9042 | 126.9759
814 | 814 | 30.41047 | 38.93103 | 6.992129 | 19.59089 | 4.07548 | 99.37899 | 0.2567083 | 0.1029459 | 753.3328 | 0 | 0 | 0 |  | Ti-Ni-Fe-Cr-Mo | 657.5648 | 134.3274 | 876.1006 | 153.1456
815 | 815 | 22.04764 | 50.87206 | 4.030256 | 19.7613 | 3.288744 | 104.2863 | 0.2459093 | 0.09392039 | 674.8607 | 0 | 0 | 0 |  | Ti-Ni-Fe-Cr-Mo | 609.6967 | 151.5007 | 940.3141 | 146.9786
816 | 816 | 35.61171 | 5.376658 | 42.4892 | 8.267247 | 8.255183 | 78.87394 | 0.2973554 | 0.1263621 | 864.7574 | 1 | 1 | 1 | 864.7574 | Ti-Ni-Fe-Cr-Mo | 403.7728 | 90.63387 | 449.3993 | 253.296
817 | 817 | 39.67718 | 8.109042 | 35.60109 | 8.312408 | 8.300278 | 80.15454 | 0.2935549 | 0.124938 | 857.6957 | 1 | 0 | 0 |  | Ti-Ni-Fe-Cr-Mo | 488.505 | 104.8721 | 559.2115 | 233.595
818 | 818 | 42.48715 | 11.68741 | 28.4185 | 9.953046 | 7.453892 | 82.8955 | 0.2881653 | 0.1212969 | 841.4933 | 1 | 0 | 0 |  | Ti-Ni-Fe-Cr-Mo | 528.965 | 110.7791 | 666.2543 | 175.5647
819 | 819 | 43.36529 | 16.14999 | 22.28387 | 11.58851 | 6.612343 | 85.89529 | 0.282283 | 0.1175022 | 823.6383 | 0 | 0 | 0 |  | Ti-Ni-Fe-Cr-Mo | 594.4185 | 145.6841 | 772.3485 | 127.0069
820 | 820 | 43.27633 | 22.38453 | 16.17321 | 13.21684 | 4.949084 | 90.10624 | 0.2746515 | 0.1089084 | 761.2409 | 0 | 0 | 0 |  | Ti-Ni-Fe-Cr-Mo | 616.825 | 170.5906 | 754.7687 | 142.1953125
821 | 821 | 41.30444 | 28.6186 | 11.10604 | 14.85151 | 4.1194 | 93.71565 | 0.2675931 | 0.1038813 | 729.3263 | 0 | 0 | 0 |  | Ti-Ni-Fe-Cr-Mo | 619.9867 | 149.5088 | 825.6758 | 120.6632
822 | 822 | 35.91293 | 37.83604 | 5.960143 | 17.85911 | 2.431779 | 99.63061 | 0.2573292 | 0.09318963 | 647.6935 | 0 | 0 | 0 |  | Ti-Ni-Fe-Cr-Mo | 621.7836 | 137.9097 | 882.1155 | 129.8503
823 | 823 | 48.86913 | 8.189874 | 32.87402 | 5.03716 | 5.02981 | 81.2604 | 0.2928512 | 0.1022282 | 636.1895 | 1 | 1 | 1 | 636.1895 | Ti-Ni-Fe-Cr-Mo | 386.3909 | 85.74476 | 457.955 | 225.9034
824 | 824 | 50.78197 | 11.82006 | 25.66164 | 6.710672 | 5.02566 | 83.49719 | 0.2876864 | 0.103913 | 665.5385 | 1 | 1 | 1 | 665.5385 | Ti-Ni-Fe-Cr-Mo | 467.4772 | 93.19282 | 648.539 | 151.2141
825 | 825 | 51.65316 | 16.33291 | 19.46314 | 8.371262 | 4.179523 | 86.55351 | 0.2817247 | 0.1000166 | 645.2188 | 0 | 0 | 0 |  | Ti-Ni-Fe-Cr-Mo | 486.9252 | 138.6693 | 701.3518 | 142.6044
826 | 826 | 52.0545 | 21.03199 | 13.42035 | 10.12357 | 3.369598 | 89.69423 | 0.2756763 | 0.09775238 | 641.2613 | 0 | 0 | 0 |  | Ti-Ni-Fe-Cr-Mo | 536.7962 | 175.7476 | 703.0812 | 144.5829
827 | 827 | 48.30261 | 26.98311 | 8.123232 | 13.27671 | 3.314334 | 93.24767 | 0.2686121 | 0.09780433 | 661.3743 | 0 | 0 | 0 |  | Ti-Ni-Fe-Cr-Mo | 622.4242 | 144.3457 | 802.8207 | 130.9668
828 | 828 | 34.29382 | 11.61056 | 3.276887 | 8.926307 | 41.89242 | 65.65551 | 0.2954557 | 0.1520888 | 941.9096 | 0 | 0 | 0 |  | Ti-Cr-Mo-Ni-Fe | 705.0578 | 119.6347 | 506.8732 | 280.5117
829 | 829 | 40.04334 | 10.51546 | 5.396025 | 8.819329 | 35.22584 | 68.10983 | 0.2945868 | 0.158002 | 1032.649 | 0 | 0 | 0 |  | Ti-Cr-Mo-Ni-Fe | 749.6184 | 114.5264 | 546.2886 | 275.2294
830 | 830 | 45.50085 | 9.628019 | 7.608572 | 7.106024 | 30.15653 | 69.60786 | 0.294593 | 0.1607287 | 1079.945 | 0 | 0 | 0 |  | Ti-Cr-Mo-Ni-Fe | 764.8165 | 98.84956 | 561.9698 | 265.5407
831 | 831 | 49.50951 | 8.466524 | 11.68217 | 6.943084 | 23.39871 | 72.34374 | 0.2941273 | 0.1581222 | 1095.508 | 0 | 0 | 0 |  | Ti-Cr-Mo-Ni-Fe | 755.4472 | 74.80408 | 576.219 | 254.4255
832 | 832 | 53.94092 | 6.633009 | 14.97645 | 5.245219 | 19.2044 | 73.28834 | 0.2954425 | 0.152895 | 1056.039 | 0 | 0 | 0 |  | Ti-Cr-Mo-Ni-Fe | 717.1171875 | 57.00938 | 501.4737 | 257.1146
833 | 833 | 21.89935 | 18.44742 | 3.2883 | 10.74888 | 45.61606 | 66.42552 | 0.2905822 | 0.1395827 | 834.2264 | 0 | 0 | 0 |  | Ti-Cr-Mo-Ni-Fe | 644.8798 | 115.2169 | 549.867 | 276.4499
834 | 834 | 27.594 | 16.17596 | 5.37105 | 12.28991 | 38.56908 | 69.14469 | 0.2899852 | 0.1480195 | 948.4994 | 0 | 0 | 0 |  | Ti-Cr-Mo-Ni-Fe | 730.1976 | 119.6847 | 616.2739 | 272.7748
835 | 835 | 31.81225 | 14.8093 | 7.314433 | 13.66263 | 32.40139 | 71.92986 | 0.2889573 | 0.1519066 | 1026.011 | 0 | 0 | 0 |  | Ti-Cr-Mo-Ni-Fe | 762.2322 | 121.6075 | 693.78 | 250.9165
836 | 836 | 35.73728 | 12.93949 | 10.43415 | 13.64297 | 27.24612 | 73.80257 | 0.2893418 | 0.1553176 | 1088.22 | 0 | 0 | 0 |  | Ti-Cr-Mo-Ni-Fe | 781.0559 | 100.0891 | 716.9451 | 232.2973
837 | 837 | 38.94154 | 9.970477 | 14.32582 | 15.05205 | 21.71012 | 76.10832 | 0.2902188 | 0.1549474 | 1122.703 | 0 | 0 | 0 |  | Ti-Cr-Mo-Ni-Fe | 755.7537 | 72.93273 | 735.2523 | 230.3686
838 | 838 | 42.6961 | 8.131077 | 18.35888 | 13.33599 | 17.47795 | 77.16885 | 0.2916439 | 0.1516271 | 1103.655 | 0 | 0 | 0 |  | Ti-Cr-Mo-Ni-Fe | 731.1149 | 61.07178 | 706.6854 | 242.4684
839 | 839 | 44.90396 | 6.362019 | 23.59896 | 11.73883 | 13.39623 | 78.21026 | 0.2932919 | 0.1435427 | 1032.816 | 0 | 0 | 0 |  | Ti-Cr-Mo-Ni-Fe | 662.5953 | 64.28828 | 647.0872 | 267.7247
840 | 840 | 12.81701 | 28.83856 | 3.367945 | 7.33948 | 47.63701 | 67.50261 | 0.283952 | 0.1324633 | 772.7453 | 0 | 0 | 0 |  | Ti-Cr-Mo-Ni-Fe | 624.8934 | 105.7197 | 594.8298 | 281.8709
841 | 841 | 16.23706 | 25.51063 | 4.266636 | 13.94689 | 40.03878 | 71.59107 | 0.2821916 | 0.1354128 | 851.7304 | 0 |  | 0 |  | Ti-Cr-Mo-Ni-Fe | 696.1968 | 123.2915 | 690.3793 | 270.4714
842 | 842 | 20.94116 | 22.28244 | 6.288847 | 17.13095 | 33.3566 | 74.68962 | 0.2818987 | 0.1421954 | 957.9806 | 0 | 0 | 0 |  | Ti-Cr-Mo-Ni-Fe | 731.2855 | 112.9444 | 748.5345 | 239.9894
843 | 843 | 24.08747 | 18.83825 | 9.114481 | 19.86243 | 28.09738 | 77.09945 | 0.2825685 | 0.1456843 | 1030.38 | 0 | 0 | 0 |  | Ti-Cr-Mo-Ni-Fe | 740.0447 | 103.1038 | 802.2629 | 206.1324
844 | 844 | 26.74359 | 15.11753 | 13.05099 | 21.33069 | 23.75721 | 78.64916 | 0.284409 | 0.149353 | 1095.993 | 0 | 0 | 0 |  | Ti-Cr-Mo-Ni-Fe | 745.953 | 85.87528 | 808.0009 | 187.6059
845 | 845 | 29.09744 | 12.23464 | 16.77182 | 22.57465 | 19.32146 | 80.58753 | 0.2855747 | 0.1494987 | 1129.917 | 0 | 0 | 0 |  | Ti-Cr-Mo-Ni-Fe | 741.5179 | 72.93974 | 804.3267 | 196.1955
846 | 846 | 31.76217 | 9.567403 | 22.58382 | 20.86289 | 15.22371 | 81.38224 | 0.2880532 | 0.1485768 | 1134.182 | 0 | 0 | 0 |  | Ti-Cr-Mo-Ni-Fe | 722.1158 | 69.17358 | 779.3867 | 200.9725
847 | 847 | 33.51636 | 6.934487 | 28.37857 | 19.19267 | 11.97791 | 81.70538 | 0.2908383 | 0.1443082 | 1095.071 | 0 | 0 | 0 |  | Ti-Cr-Mo-Ni-Fe | 661.9033 | 72.68317 | 728.5279 | 215.0891
848 | 848 | 34.84684 | 5.261178 | 35.6371 | 14.56143 | 9.693454 | 80.56619 | 0.2944585 | 0.1368089 | 998.9203 | 1 | 0 | 0 |  | Ti-Cr-Mo-Ni-Fe | 531.6433 | 106.5655 | 620.1093 | 261.2865
849 | 849 | 10.44697 | 36.96104 | 3.294201 | 10.76816 | 38.52962 | 74.66136 | 0.2732109 | 0.1319183 | 837.6413 | 0 | 0 | 0 |  | Ti-Cr-Mo-Ni-Fe | 697.5413 | 112.4853 | 747.0866 | 264.2546
850 | 850 | 13.18037 | 32.09469 | 4.262678 | 17.41743 | 33.04483 | 77.8822 | 0.2733532 | 0.1341946 | 902.9124 | 0 | 0 | 0 |  | Ti-Cr-Mo-Ni-Fe | 705.5101 | 112.847 | 808.0928 | 221.1227
851 | 851 | 15.57743 | 26.28718 | 7.163284 | 23.41552 | 27.55659 | 80.8642 | 0.274814 | 0.1370971 | 977.4525 | 0 | 0 | 0 |  | Ti-Cr-Mo-Ni-Fe | 703.1032 | 117.0257 | 856.5117 | 170.0607
852 | 852 | 17.77949 | 21.7809 | 9.835671 | 27.32842 | 23.27552 | 83.15644 | 0.2762618 | 0.1391204 | 1035.672 | 0 | 0 | 0 |  | Ti-Cr-Mo-Ni-Fe | 699.5565 | 111.5957 | 876.0076 | 152.2862
853 | 853 | 19.18335 | 17.01004 | 14.40239 | 29.81664 | 19.58758 | 84.59436 | 0.2789601 | 0.1425612 | 1101.702 | 0 | 0 | 0 |  | Ti-Cr-Mo-Ni-Fe | 704.0943 | 106.0851 | 867.6017 | 146.2569
854 | 854 | 21.70563 | 13.4726 | 19.01207 | 29.51989 | 16.28982 | 85.27434 | 0.2816948 | 0.1452222 | 1147.474 | 0 | 0 | 0 |  | Ti-Cr-Mo-Ni-Fe | 715.3347 | 94.65948 | 862.8152 | 128.381
855 | 855 | 23.6355 | 10.15647 | 24.84295 | 28.11019 | 13.25489 | 85.4206 | 0.2849748 | 0.1458557 | 1162.695 | 0 | 0 | 0 |  | Ti-Cr-Mo-Ni-Fe | 709.6304 | 82.35257 | 829.5149 | 148.1588
856 | 856 | 24.89534 | 7.45028 | 31.77439 | 25.96622 | 9.913774 | 85.67464 | 0.2881411 | 0.1431137 | 1139.577 | 1 | 0 | 0 |  | Ti-Cr-Mo-Ni-Fe | 620.0724 | 109.8221 | 759.0331 | 174.5439
857 | 857 | 25.72759 | 5.132896 | 41.52865 | 18.94184 | 8.66901 | 82.55401 | 0.2939664 | 0.1383911 | 1047.092 | 0 | 0 | 0 |  | Ti-Cr-Mo-Ni-Fe | 467.2433 | 110.855 | 613.7093 | 255.1977
858 | 858 | 8.119279 | 42.52165 | 3.200273 | 15.6917 | 30.46711 | 81.8279 | 0.2643127 | 0.1284841 | 873.8789 | 0 | 0 | 0 |  | Ti-Cr-Mo-Ni-Fe | 706.9452 | 125.7967 | 861.0248 | 201.0378
859 | 859 | 9.784203 | 35.52713 | 5.14202 | 23.5317 | 26.01494 | 84.69767 | 0.2663246 | 0.1298493 | 930.3252 | 0 | 0 | 0 |  | Ti-Cr-Mo-Ni-Fe | 695.5896 | 125.2589 | 893.7366 | 183.1201
860 | 860 | 11.22216 | 28.73288 | 7.863636 | 30.52451 | 21.65682 | 87.55311 | 0.2686278 | 0.1311897 | 989.2366 | 0 | 0 | 0 |  | Ti-Cr-Mo-Ni-Fe | 675.4814 | 134.1351 | 897.0222 | 170.6394
861 | 861 | 12.60568 | 23.47288 | 11.35685 | 34.02991 | 18.53468 | 89.04437 | 0.2713617 | 0.1336643 | 1044.913 | 0 | 0 | 0 |  | Ti-Cr-Mo-Ni-Fe | 673.7874 | 133.3454 | 885.685 | 169.2817
862 | 862 | 14.0763 | 18.83937 | 15.72011 | 36.27267 | 15.09156 | 90.57568 | 0.2740453 | 0.1367373 | 1108.347 | 0 | 0 | 0 |  | Ti-Cr-Mo-Ni-Fe | 695.8608 | 127.1279 | 885.5236 | 147.9989
863 | 863 | 15.5964 | 14.52093 | 20.03608 | 37.21274 | 12.63387 | 91.08772 | 0.2772659 | 0.1394772 | 1156.842 | 0 | 0 | 0 |  | Ti-Cr-Mo-Ni-Fe | 706.9977 | 121.0606 | 871.5388 | 125.383
864 | 864 | 17.239 | 10.43267 | 27.1795 | 35.53801 | 9.610832 | 90.96138 | 0.2815077 | 0.1416498 | 1189.887 | 1 | 0 | 0 |  | Ti-Cr-Mo-Ni-Fe | 680.5609 | 114.0491 | 848.3012 | 123.1583
865 | 865 | 17.30862 | 7.251788 | 34.56642 | 32.70808 | 8.165088 | 89.45525 | 0.2860509 | 0.1421897 | 1184.205 | 1 | 0 | 0 |  | Ti-Cr-Mo-Ni-Fe | 573.3088 | 121.313 | 775.8877 | 152.7601
866 | 866 | 17.77956 | 4.966066 | 46.71963 | 24.43492 | 6.099817 | 86.24487 | 0.2924426 | 0.1356687 | 1067.504 | 0 | 0 | 0 |  | Ti-Cr-Mo-Ni-Fe | 388.7686 | 95.02094 | 650.7356 | 212.6778
867 | 867 | 6.849404 | 45.55068 | 3.08542 | 23.53329 | 20.98121 | 91.01445 | 0.2559349 | 0.1228779 | 903.462 | 0 | 0 | 0 |  | Ti-Cr-Mo-Ni-Fe | 693.9293 | 146.7662 | 936.9146 | 184.3233
868 | 868 | 7.3251 | 35.80494 | 5.774482 | 33.0326 | 18.06288 | 93.23108 | 0.260375 | 0.1229516 | 945.874 | 0 | 0 | 0 |  | Ti-Cr-Mo-Ni-Fe | 688.7127 | 136.834 | 909.2673 | 185.2931
869 | 869 | 7.908823 | 29.45384 | 8.312853 | 39.25026 | 15.07422 | 95.59827 | 0.2630111 | 0.1237556 | 992.1082 | 0 | 0 | 0 |  | Ti-Cr-Mo-Ni-Fe | 698.1039 | 136.725 | 909.0067 | 176.9899
870 | 870 | 9.548245 | 23.43683 | 11.86076 | 41.7531 | 13.40106 | 95.70479 | 0.2672095 | 0.1281648 | 1057.396 | 0 | 0 | 0 |  | Ti-Cr-Mo-Ni-Fe | 713.2563 | 131.4897 | 894.0822 | 181.7661
871 | 871 | 10.12444 | 18.8526 | 15.96249 | 43.48215 | 11.57832 | 96.10468 | 0.2705448 | 0.1312878 | 1110.536 | 0 | 0 | 0 |  | Ti-Cr-Mo-Ni-Fe | 720.6991 | 130.4109 | 887.4142 | 159.0473
872 | 872 | 11.52821 | 13.79992 | 21.63776 | 43.85262 | 9.181487 | 96.19613 | 0.274819 | 0.1357097 | 1178.239 | 0 | 0 | 0 |  | Ti-Cr-Mo-Ni-Fe | 720.7357 | 121.4083 | 870.9196 | 122.3801
873 | 873 | 12.41182 | 10.01515 | 27.83123 | 42.64472 | 7.097082 | 95.79373 | 0.2788034 | 0.138241 | 1213.893 | 1 | 0 | 0 |  | Ti-Cr-Mo-Ni-Fe | 675.5411 | 136.1373 | 855.2388 | 114.7885
874 | 874 | 12.69882 | 6.305686 | 37.37316 | 37.81338 | 5.808954 | 93.01313 | 0.2849102 | 0.1397543 | 1205.84 | 1 | 0 | 0 |  | Ti-Cr-Mo-Ni-Fe | 511.4312 | 123.2657 | 765.2328 | 147.4931
875 | 875 | 13.01503 | 4.039186 | 50.15968 | 28.32091 | 4.465198 | 88.61163 | 0.2920816 | 0.1354639 | 1098.589 | 0 | 0 | 0 |  | Ti-Cr-Mo-Ni-Fe | 343.3894 | 91.14987 | 639.307 | 199.1031
876 | 876 | 6.408818 | 44.32547 | 2.886951 | 33.02928 | 13.34948 | 99.57205 | 0.2511163 | 0.1149809 | 898.5475 | 0 | 0 | 0 |  | Ti-Cr-Mo-Ni-Fe | 700.7692 | 132.7567 | 946.9045 | 194.1328
877 | 877 | 6.078181 | 34.76275 | 5.476021 | 41.76702 | 11.91602 | 100.9591 | 0.2561977 | 0.1161798 | 945.0486 | 0 | 0 | 0 |  | Ti-Cr-Mo-Ni-Fe | 726.7861 | 126.7215 | 932.6639 | 189.2449
878 | 878 | 5.856083 | 28.04025 | 7.913889 | 47.42671 | 10.76307 | 101.9123 | 0.2599856 | 0.1175128 | 984.7053 | 0 | 0 | 0 |  | Ti-Cr-Mo-Ni-Fe | 743.1474 | 122.515 | 919.0446 | 189.5357
879 | 879 | 6.47033 | 22.5906 | 11.90153 | 50.01944 | 9.018108 | 102.4883 | 0.2637326 | 0.1208204 | 1043.339 | 0 | 0 | 0 |  | Ti-Cr-Mo-Ni-Fe | 758.1959 | 124.1774 | 890.4189 | 193.1511
880 | 880 | 7.141107 | 17.72982 | 15.84583 | 51.79722 | 7.486026 | 102.7639 | 0.2673532 | 0.1248569 | 1108.495 | 0 | 0 | 0 |  | Ti-Cr-Mo-Ni-Fe | 751.4473 | 117.8545 | 885.4309 | 170.2209
881 | 881 | 7.934257 | 13.29685 | 20.84897 | 51.79523 | 6.124695 | 102.2048 | 0.2714689 | 0.130015 | 1179.514 | 0 | 0 | 0 |  | Ti-Cr-Mo-Ni-Fe | 740.7529 | 128.1415 | 885.1417 | 123.5722
882 | 882 | 8.700821 | 8.837285 | 27.43593 | 50.27697 | 4.74899 | 100.8718 | 0.2764346 | 0.1347344 | 1237.428 | 0 | 0 | 0 |  | Ti-Cr-Mo-Ni-Fe | 687.188 | 137.9701 | 865.1071 | 106.3464
883 | 883 | 9.67534 | 5.254763 | 37.28859 | 44.32358 | 3.457727 | 97.55863 | 0.2828296 | 0.1376972 | 1243.126 | 1 | 0 | 0 |  | Ti-Cr-Mo-Ni-Fe | 487.4544 | 127.5216 | 780.2069 | 134.8412
884 | 884 | 10.11986 | 3.140676 | 50.52499 | 33.32121 | 2.893269 | 91.70727 | 0.2907158 | 0.134611 | 1131.45 | 1 | 0 | 0 |  | Ti-Cr-Mo-Ni-Fe | 333.2323 | 93.66276 | 660.0778 | 183.249
885 | 885 | 4.079969 | 31.90849 | 5.146078 | 51.86668 | 6.998783 | 108.6371 | 0.2535359 | 0.1084999 | 926.9684 | 0 | 0 | 0 |  | Ti-Cr-Mo-Ni-Fe | 766.5094 | 112.054 | 941.9789 | 194.1661
886 | 886 | 3.966443 | 25.85052 | 7.504331 | 55.87466 | 6.80404 | 108.4528 | 0.2576364 | 0.1108373 | 967.9647 | 0 | 0 | 0 |  | Ti-Cr-Mo-Ni-Fe | 773.2934 | 110.4267 | 918.1063 | 193.3827
887 | 887 | 4.6497 | 20.20234 | 10.58901 | 58.57687 | 5.982075 | 108.3767 | 0.2617021 | 0.114524 | 1027.015 | 0 | 0 | 0 |  | Ti-Cr-Mo-Ni-Fe | 770.7762 | 117.4338 | 914.139 | 182.2793
888 | 888 | 5.36111 | 15.68735 | 14.48997 | 59.20646 | 5.255117 | 107.6069 | 0.2656769 | 0.1197157 | 1098.025 | 0 | 0 | 0 |  | Ti-Cr-Mo-Ni-Fe | 750.6072 | 118.0773 | 905.1648 | 134.9413
889 | 889 | 6.077831 | 11.31745 | 19.96351 | 58.73149 | 3.909719 | 106.8925 | 0.2699681 | 0.125611 | 1180.347 | 0 | 0 | 0 |  | Ti-Cr-Mo-Ni-Fe | 733.6286 | 126.7778 | 894.024 | 111.5224
890 | 890 | 6.868406 | 7.81585 | 25.66857 | 56.37438 | 3.272797 | 104.8575 | 0.274485 | 0.1312238 | 1242.661 | 0 | 0 | 0 |  | Ti-Cr-Mo-Ni-Fe | 689.6518 | 139.5663 | 873.3252 | 101.6484
891 | 891 | 8.485261 | 4.309172 | 34.86416 | 50.35655 | 1.984858 | 101.508 | 0.2806776 | 0.1354635 | 1268.02 | 0 | 0 | 0 |  | Ti-Cr-Mo-Ni-Fe | 517.0439 | 133.1265 | 811.2925 | 121.5088
892 | 892 | 2.250651 | 22.35151 | 7.096883 | 64.44018 | 3.860769 | 114.2591 | 0.2567154 | 0.1041759 | 940.3504 | 0 | 0 | 0 |  | Ti-Cr-Mo-Ni-Fe | 765.2253 | 109.4357 | 927.5122 | 191.0242
893 | 893 | 2.953825 | 17.18838 | 10.09035 | 65.9672 | 3.800246 | 113.1013 | 0.2610153 | 0.108868 | 1003.826 | 0 | 0 | 0 |  | Ti-Cr-Mo-Ni-Fe | 748.6202 | 111.3642 | 927.7995 | 153.6876
894 | 894 | 3.651048 | 12.91728 | 13.81523 | 66.48493 | 3.131505 | 112.3613 | 0.2648105 | 0.1143123 | 1080.484 | 0 | 0 | 0 |  | Ti-Cr-Mo-Ni-Fe | 735.5366 | 118.6676 | 908.6362 | 125.848
895 | 895 | 4.387297 | 8.850325 | 17.67713 | 66.57659 | 2.508658 | 111.4136 | 0.2686421 | 0.1200696 | 1160.567 | 0 | 0 | 0 |  | Ti-Cr-Mo-Ni-Fe | 720.687 | 124.3216 | 899.3452 | 120.8188
896 | 896 | 5.869099 | 5.464388 | 23.13348 | 63.01607 | 2.516965 | 108.1189 | 0.2736163 | 0.1277758 | 1241.221 | 0 | 0 | 0 |  | Ti-Cr-Mo-Ni-Fe | 683.6879 | 131.3497 | 886.5367 | 108.9549
897 | 897 | 3.068745 | 11.42854 | 35.48067 | 8.786369 | 41.23567 | 64.10979 | 0.301767 | 0.1645634 | 1045.415 | 1 | 0 | 0 |  | Ti-Cr-Mo-Fe-Ni | 665.9103 | 106.3316 | 498.6164 | 236.5409
898 | 898 | 5.043811 | 10.33122 | 41.35154 | 8.664802 | 34.60863 | 66.3474 | 0.3017246 | 0.1711083 | 1146.574 | 1 | 0 | 0 |  | Ti-Cr-Mo-Fe-Ni | 682.6878 | 88.50118 | 515.9589 | 224.3765
899 | 899 | 7.099991 | 9.443432 | 46.90841 | 6.969789 | 29.57838 | 67.64716 | 0.3024891 | 0.1741464 | 1198.914 | 1 | 0 | 0 |  | Ti-Cr-Mo-Fe-Ni | 677.8184 | 77.48885 | 507.2414 | 225.5453
900 | 900 | 10.90057 | 8.303652 | 51.03767 | 6.809518 | 22.94859 | 70.34176 | 0.3021409 | 0.1702645 | 1206.307 | 1 | 0 | 0 |  | Ti-Cr-Mo-Fe-Ni | 648.5474 | 96.87148 | 477.5251 | 225.1035
901 | 901 | 13.96537 | 6.501183 | 55.56975 | 5.140974 | 18.82273 | 71.1866 | 0.3038096 | 0.1641606 | 1157.7 | 0 | 0 | 0 |  | Ti-Cr-Mo-Fe-Ni | 545.3774 | 119.5476 | 357.7347 | 208.4772
902 | 902 | 3.098763 | 18.2722 | 22.79947 | 10.64678 | 45.18279 | 65.51695 | 0.2943338 | 0.1478123 | 901.6206 | 0 | 0 | 0 |  | Ti-Cr-Mo-Fe-Ni | 652.6676 | 112.2126 | 535.0552 | 263.1626
903 | 903 | 5.051973 | 15.99227 | 28.67431 | 12.15035 | 38.1311 | 68.03506 | 0.294525 | 0.1577694 | 1033.692 | 1 | 0 | 0 |  | Ti-Cr-Mo-Fe-Ni | 698.5266 | 107.2949 | 592.1195 | 259.0376
904 | 904 | 6.871683 | 14.62363 | 33.01819 | 13.49133 | 31.99516 | 70.68574 | 0.2940178 | 0.1622721 | 1121.346 | 1 | 0 | 0 |  | Ti-Cr-Mo-Fe-Ni | 724.4728 | 98.60824 | 631.5883 | 247.5579
905 | 905 | 9.797833 | 12.7711 | 37.07411 | 13.46542 | 26.89154 | 72.49181 | 0.294647 | 0.1655131 | 1185.238 | 1 | 0 | 0 |  | Ti-Cr-Mo-Fe-Ni | 727.274 | 84.4532 | 650.6497 | 242.3904
906 | 906 | 13.45555 | 9.843195 | 40.40839 | 14.85989 | 21.43297 | 74.80286 | 0.2954761 | 0.1641731 | 1213.401 | 1 | 0 | 0 |  | Ti-Cr-Mo-Fe-Ni | 697.2737 | 93.35019 | 665.6096 | 245.6155
907 | 907 | 17.24433 | 8.027612 | 44.30622 | 13.1663 | 17.25555 | 75.84887 | 0.2969383 | 0.1598485 | 1184.393 | 1 | 0 | 0 |  | Ti-Cr-Mo-Fe-Ni | 627.4376 | 108.1149 | 621.2383 | 246.4895
908 | 908 | 22.19738 | 6.289875 | 46.66271 | 11.60571 | 13.24432 | 77.01893 | 0.2980538 | 0.1501003 | 1096.252 | 0 | 0 | 0 |  | Ti-Cr-Mo-Fe-Ni | 531.4265 | 127.2545 | 557.2572 | 263.4491
909 | 909 | 3.188594 | 28.69763 | 13.40595 | 7.303614 | 47.40422 | 67.04803 | 0.2858533 | 0.1358087 | 799.731 | 0 | 0 | 0 |  | Ti-Cr-Mo-Fe-Ni | 641.4489 | 112.2171 | 597.2765 | 288.6106
910 | 910 | 4.034168 | 25.35291 | 16.96103 | 13.86066 | 39.79124 | 71.00526 | 0.2846181 | 0.1394711 | 887.0732 | 0 | 0 | 0 |  | Ti-Cr-Mo-Fe-Ni | 688.0344 | 117.0643 | 658.9368 | 280.602
911 | 911 | 5.937816 | 22.11347 | 21.84404 | 17.00103 | 33.10364 | 73.95858 | 0.2849075 | 0.1472604 | 1005.383 | 0 | 0 | 0 |  | Ti-Cr-Mo-Fe-Ni | 708.134 | 106.2497 | 711.5262 | 239.0608
912 | 912 | 8.603731 | 18.69105 | 25.12017 | 19.70722 | 27.87783 | 76.33596 | 0.2856969 | 0.1503538 | 1076.178 | 0 | 0 | 0 |  | Ti-Cr-Mo-Fe-Ni | 716.7335 | 105.5445 | 751.368 | 212.0368
913 | 913 | 12.32645 | 15.00768 | 27.90557 | 21.1757 | 23.58459 | 77.92959 | 0.2873446 | 0.1534553 | 1137.753 | 0 | 0 | 0 |  | Ti-Cr-Mo-Fe-Ni | 719.9001 | 103.9673 | 757.7216 | 215.5678
914 | 914 | 15.85025 | 12.15305 | 30.37996 | 22.42411 | 19.19262 | 79.92024 | 0.2882918 | 0.1535753 | 1172.613 | 1 | 0 | 0 |  | Ti-Cr-Mo-Fe-Ni | 708.1941 | 96.17507 | 764.7853 | 201.6312
915 | 915 | 21.37397 | 9.51744 | 33.21043 | 20.75394 | 15.14421 | 80.8522 | 0.2902032 | 0.1515931 | 1165.901 | 1 | 0 | 0 |  | Ti-Cr-Mo-Fe-Ni | 683.5012 | 98.63479 | 737.3441 | 214.2951
916 | 916 | 26.9097 | 6.911477 | 35.11167 | 19.12898 | 11.93817 | 81.36407 | 0.2922167 | 0.1458885 | 1111.516 | 1 | 0 | 0 |  | Ti-Cr-Mo-Fe-Ni | 607.7115 | 107.5098 | 702.1483 | 234.23
917 | 917 | 33.88873 | 5.258648 | 36.60941 | 14.55443 | 9.688792 | 80.51592 | 0.2946601 | 0.1370183 | 1000.982 | 1 | 0 | 0 |  | Ti-Cr-Mo-Fe-Ni | 517.072 | 107.3424 | 616.4926 | 263.8554
918 | 918 | 3.122428 | 36.82348 | 10.9398 | 10.72809 | 38.38621 | 74.31668 | 0.2746561 | 0.1343047 | 858.9755 | 0 | 0 | 0 |  | Ti-Cr-Mo-Fe-Ni | 698.8799 | 111.0649 | 714.8386 | 267.3699
919 | 919 | 4.036681 | 31.94578 | 13.78942 | 17.33662 | 32.8915 | 77.44714 | 0.2751684 | 0.1376008 | 935.4225 | 0 | 0 | 0 |  | Ti-Cr-Mo-Fe-Ni | 696.9084 | 110.399 | 785.9232 | 217.1112
920 | 920 | 6.784756 | 26.17003 | 16.30026 | 23.31117 | 27.43379 | 80.44113 | 0.2765729 | 0.140528 | 1012.176 | 0 | 0 | 0 |  | Ti-Cr-Mo-Fe-Ni | 687.1335 | 116.1838 | 824.1697 | 184.6413
921 | 921 | 9.317539 | 21.68759 | 18.60772 | 27.21135 | 23.17581 | 82.74608 | 0.2779656 | 0.1422002 | 1068.173 | 0 | 0 | 0 |  | Ti-Cr-Mo-Fe-Ni | 677.2166 | 122.9566 | 836.9211 | 168.3878
922 | 922 | 13.66413 | 16.96254 | 20.10705 | 29.73338 | 19.53289 | 84.32415 | 0.2800795 | 0.1444822 | 1122.725 | 0 | 0 | 0 |  | Ti-Cr-Mo-Fe-Ni | 689.5246 | 115.0332 | 840.9619 | 148.3353
923 | 923 | 18.05466 | 13.44774 | 22.7724 | 29.46543 | 16.25977 | 85.09364 | 0.2824411 | 0.1463386 | 1159.96 | 0 | 0 | 0 |  | Ti-Cr-Mo-Fe-Ni | 711.7397 | 103.8238 | 842.7769 | 138.9822
924 | 924 | 23.6355 | 10.15647 | 24.84295 | 28.11019 | 13.25489 | 85.4206 | 0.2849748 | 0.1464238 | 1168.981 | 0 | 0 | 0 |  | Ti-Cr-Mo-Fe-Ni | 710.5553 | 82.90501 | 827.4722 | 149.9339
925 | 925 | 30.31266 | 7.47064 | 26.23865 | 26.03718 | 9.940866 | 85.94955 | 0.2870149 | 0.1413344 | 1119.749 | 0 | 0 | 0 |  | Ti-Cr-Mo-Fe-Ni | 669.5186 | 86.47253 | 798.5314 | 165.0239
926 | 926 | 39.7904 | 5.169293 | 27.23367 | 19.07616 | 8.730481 | 83.28508 | 0.2910145 | 0.135074 | 1012.86 | 1 | 0 | 0 |  | Ti-Cr-Mo-Fe-Ni | 603.121 | 76.19088 | 727.2156 | 217.6865
927 | 927 | 3.036857 | 42.4117 | 8.511994 | 15.65112 | 30.38833 | 81.59109 | 0.2653148 | 0.130117 | 889.821 | 0 | 0 | 0 |  | Ti-Cr-Mo-Fe-Ni | 706.0521 | 119.378 | 841.3365 | 208.9836
928 | 928 | 4.879906 | 35.43857 | 10.2584 | 23.47304 | 25.95009 | 84.4674 | 0.2672977 | 0.1318439 | 950.9303 | 0 | 0 | 0 |  | Ti-Cr-Mo-Fe-Ni | 692.4987 | 124.5383 | 857.3792 | 204.5857
929 | 929 | 7.46717 | 28.67808 | 11.77296 | 30.46629 | 21.61551 | 87.37585 | 0.2693779 | 0.1329299 | 1008.128 | 0 | 0 | 0 |  | Ti-Cr-Mo-Fe-Ni | 666.0399 | 132.4675 | 874.2196 | 182.6057
930 | 930 | 10.79494 | 23.45131 | 13.23748 | 33.99863 | 18.51765 | 88.95835 | 0.2717257 | 0.1343886 | 1053.019 | 0 | 0 | 0 |  | Ti-Cr-Mo-Fe-Ni | 667.2973 | 133.7809 | 876.8757 | 168.5328
931 | 931 | 14.96279 | 18.84784 | 14.80205 | 36.28898 | 15.09834 | 90.61803 | 0.2738659 | 0.1364056 | 1104.491 | 0 | 0 | 0 |  | Ti-Cr-Mo-Fe-Ni | 700.5648 | 122.0738 | 880.9273 | 141.7552
932 | 932 | 19.09607 | 14.54668 | 16.42223 | 37.27874 | 12.65628 | 91.25637 | 0.2765528 | 0.13818 | 1141.47 | 0 | 0 | 0 |  | Ti-Cr-Mo-Fe-Ni | 722.4309 | 103.6281 | 886.4313 | 121.9535
933 | 933 | 25.97286 | 10.47881 | 18.19981 | 35.69518 | 9.653339 | 91.38832 | 0.2797114 | 0.1384 | 1151.291 | 0 | 0 | 0 |  | Ti-Cr-Mo-Fe-Ni | 726.5416 | 84.73312 | 900.8147 | 116.3393
934 | 934 | 33.1502 | 7.309962 | 18.33879 | 32.97046 | 8.230588 | 90.24339 | 0.2827686 | 0.1370191 | 1123.736 | 0 | 0 | 0 |  | Ti-Cr-Mo-Fe-Ni | 703.4363 | 74.80679 | 883.8129 | 133.6852
935 | 935 | 45.06286 | 5.03466 | 18.94598 | 24.77243 | 6.18407 | 87.64209 | 0.2867233 | 0.1286462 | 991.1459 | 0 | 0 | 0 |  | Ti-Cr-Mo-Fe-Ni | 627.872 | 73.65407 | 834.3361 | 167.6011
936 | 936 | 2.929601 | 45.45978 | 7.184947 | 23.48633 | 20.93934 | 90.83573 | 0.2567088 | 0.1244827 | 920.7311 | 0 | 0 | 0 |  | Ti-Cr-Mo-Fe-Ni | 694.4792 | 135.5998 | 908.4442 | 193.5143
937 | 937 | 5.48869 | 35.77147 | 7.692114 | 33.00172 | 18.046 | 93.14703 | 0.2607398 | 0.1236521 | 953.724 | 0 | 0 | 0 |  | Ti-Cr-Mo-Fe-Ni | 685.0914 | 138.8757 | 906.2333 | 195.397
938 | 938 | 7.908823 | 29.45384 | 8.312853 | 39.25026 | 15.07422 | 95.59827 | 0.2630111 | 0.1237556 | 992.1082 | 0 | 0 | 0 |  | Ti-Cr-Mo-Fe-Ni | 696.9607 | 132.5903 | 910.0679 | 182.579
939 | 939 | 11.29431 | 23.45764 | 10.04494 | 41.79017 | 13.41295 | 95.78534 | 0.2668586 | 0.1277962 | 1052.952 | 0 | 0 | 0 |  | Ti-Cr-Mo-Fe-Ni | 720.0049 | 121.8718 | 901.5751 | 174.074
940 | 940 | 15.22604 | 18.90148 | 10.66925 | 43.59489 | 11.60834 | 96.34148 | 0.2695138 | 0.1290539 | 1083.374 | 0 | 0 | 0 |  | Ti-Cr-Mo-Fe-Ni | 747.022 | 101.3308 | 920.1884 | 144.3031
941 | 941 | 20.6818 | 13.86407 | 12.17347 | 44.05648 | 9.22417 | 96.62561 | 0.2729547 | 0.1311193 | 1121.554 | 0 | 0 | 0 |  | Ti-Cr-Mo-Fe-Ni | 763.7669 | 90.30937 | 921.8883 | 119.745
942 | 942 | 26.6702 | 10.08764 | 13.14032 | 42.95339 | 7.148451 | 96.47117 | 0.2758778 | 0.1322461 | 1139.203 | 0 | 0 | 0 |  | Ti-Cr-Mo-Fe-Ni | 756.1243 | 85.88886 | 927.6541 | 110.0966
943 | 943 | 35.97682 | 6.380188 | 13.50526 | 38.26015 | 5.877587 | 94.15059 | 0.280089 | 0.1318089 | 1109.351 | 0 | 0 | 0 |  | Ti-Cr-Mo-Fe-Ni | 717.8284 | 76.28418 | 931.0161 | 115.5639
944 | 944 | 48.58316 | 4.112095 | 13.92684 | 28.83211 | 4.545796 | 90.41464 | 0.2846277 | 0.1248436 | 979.7012 | 0 | 0 | 0 |  | Ti-Cr-Mo-Fe-Ni | 646.3035 | 69.52595 | 894.7963 | 146.0956
945 | 945 | 2.741507 | 44.2427 | 6.72364 | 32.9676 | 13.32456 | 99.4104 | 0.2518422 | 0.1163203 | 914.0561 | 0 | 0 | 0 |  | Ti-Cr-Mo-Fe-Ni | 689.116 | 142.6145 | 932.6866 | 189.3835
946 | 946 | 5.20756 | 34.74734 | 6.385859 | 41.7485 | 11.91074 | 100.9208 | 0.2563709 | 0.1165452 | 949.4141 | 0 | 0 | 0 |  | Ti-Cr-Mo-Fe-Ni | 723.0433 | 134.5937 | 927.1799 | 185.7626
947 | 947 | 7.535691 | 28.06423 | 6.160513 | 47.46729 | 10.77228 | 101.9863 | 0.2596502 | 0.1167385 | 975.2372 | 0 | 0 | 0 |  | Ti-Cr-Mo-Fe-Ni | 750.8759 | 115.9473 | 923.2098 | 179.735
948 | 948 | 11.35122 | 22.64674 | 6.817775 | 50.14375 | 9.04052 | 102.7041 | 0.2627524 | 0.1180369 | 1008.616 | 0 | 0 | 0 |  | Ti-Cr-Mo-Fe-Ni | 774.27 | 102.8364 | 923.2003 | 164.1994
949 | 949 | 15.13703 | 17.80198 | 7.536466 | 52.00803 | 7.516494 | 103.1193 | 0.2657385 | 0.1203536 | 1051.117 | 0 | 0 | 0 |  | Ti-Cr-Mo-Fe-Ni | 777.1369 | 96.87865 | 937.8929 | 124.6162
950 | 950 | 19.95698 | 13.37819 | 8.390601 | 52.11207 | 6.16216 | 102.7455 | 0.2690258 | 0.1239228 | 1100.552 | 0 | 0 | 0 |  | Ti-Cr-Mo-Fe-Ni | 777.9147 | 92.02148 | 948.0715 | 112.699
951 | 951 | 26.33659 | 8.916551 | 9.22734 | 50.72793 | 4.791586 | 101.6802 | 0.2728236 | 0.1263257 | 1127.788 | 0 | 0 | 0 |  | Ti-Cr-Mo-Fe-Ni | 755.6208 | 87.41094 | 961.1301 | 115.2601
952 | 952 | 35.95009 | 5.324949 | 10.30545 | 44.9156 | 3.503911 | 98.80616 | 0.2773952 | 0.1268671 | 1105.564 | 0 | 0 | 0 |  | Ti-Cr-Mo-Fe-Ni | 714.0195 | 89.88789 | 973.3246 | 122.3531
953 | 953 | 49.01965 | 3.202768 | 10.84713 | 33.97998 | 2.950469 | 93.64703 | 0.282574 | 0.1221643 | 986.2933 | 0 | 0 | 0 |  | Ti-Cr-Mo-Fe-Ni | 657.7277 | 81.30332 | 953.5193 | 144.3667
954 | 954 | 4.898005 | 31.9218 | 4.290187 | 51.88831 | 7.001702 | 108.6712 | 0.2533731 | 0.1083932 | 925.2243 | 0 | 0 | 0 |  | Ti-Cr-Mo-Fe-Ni | 762.5499 | 115.1228 | 949.8436 | 184.0084
955 | 955 | 7.15119 | 25.8925 | 4.175842 | 55.96539 | 6.815088 | 108.5864 | 0.2570003 | 0.1093836 | 949.1393 | 0 | 0 | 0 |  | Ti-Cr-Mo-Fe-Ni | 772.1959 | 112.1062 | 937.5392 | 167.8459
956 | 956 | 10.10235 | 20.25849 | 4.900816 | 58.73966 | 5.998698 | 108.6067 | 0.2606077 | 0.1116467 | 989.4224 | 0 | 0 | 0 |  | Ti-Cr-Mo-Fe-Ni | 777.3837 | 104.2301 | 949.3732 | 141.3546
957 | 957 | 13.8453 | 15.75515 | 5.659345 | 59.46237 | 5.277831 | 107.9691 | 0.2639654 | 0.1149649 | 1035.245 | 0 | 0 | 0 |  | Ti-Cr-Mo-Fe-Ni | 767.0431 | 98.09284 | 958.7709 | 125.9941
958 | 958 | 19.11937 | 11.39262 | 6.430753 | 59.12157 | 3.935686 | 107.4565 | 0.26732 | 0.1183941 | 1083.398 | 0 | 0 | 0 |  | Ti-Cr-Mo-Fe-Ni | 758.0168 | 91.67776 | 966.3846 | 116.2964
959 | 959 | 24.64196 | 7.886568 | 7.284606 | 56.88446 | 3.30241 | 105.6452 | 0.2708532 | 0.1219728 | 1118.151 | 0 | 0 | 0 |  | Ti-Cr-Mo-Fe-Ni | 743.7103 | 91.32794 | 969.2615 | 119.1707
960 | 960 | 33.59328 | 4.364206 | 9.032643 | 50.99967 | 2.010207 | 102.6644 | 0.2754953 | 0.1238308 | 1114.393 | 0 | 0 | 0 |  | Ti-Cr-Mo-Fe-Ni | 703.9318 | 93.0419 | 1006.425 | 124.7666
961 | 961 | 6.767515 | 22.40303 | 2.37108 | 64.58871 | 3.869667 | 114.4381 | 0.2558129 | 0.1015107 | 905.2206 | 0 | 0 | 0 |  | Ti-Cr-Mo-Fe-Ni | 768.0088 | 102.8663 | 961.1296 | 153.7359
962 | 962 | 9.632637 | 17.24694 | 3.115302 | 66.19193 | 3.813193 | 113.3702 | 0.259675 | 0.1047447 | 948.7703 | 0 | 0 | 0 |  | Ti-Cr-Mo-Fe-Ni | 753.6277 | 104.9755 | 958.4152 | 147.6393
963 | 963 | 13.20782 | 12.98023 | 3.856266 | 66.80892 | 3.146765 | 112.7505 | 0.2628832 | 0.1083638 | 999.6097 | 0 | 0 | 0 |  | Ti-Cr-Mo-Fe-Ni | 741.593 | 94.82478 | 976.0326 | 129.0467
964 | 964 | 16.92545 | 8.906887 | 4.640898 | 67.00207 | 2.524691 | 111.9314 | 0.2661011 | 0.1129606 | 1061.961 | 0 | 0 | 0 |  | Ti-Cr-Mo-Fe-Ni | 730.0618 | 97.7263 | 978.6148 | 122.9428
965 | 965 | 22.1921 | 5.509818 | 6.220215 | 63.53998 | 2.53789 | 108.8201 | 0.270287 | 0.1185473 | 1113.573 | 0 | 0 | 0 |  | Ti-Cr-Mo-Fe-Ni | 725.126 | 97.75514 | 982.6793 | 122.3849
966 | 966 | 34.77579 | 11.77374 | 5.538234 | 5.431055 | 42.48118 | 64.44447 | 0.2970418 | 0.1557882 | 956.6132 | 0 | 0 | 0 |  | Ti-Cr-Ni-Mo-Fe | 702.6699 | 120.9463 | 454.8552 | 264.8855
967 | 967 | 40.04334 | 10.51546 | 5.396025 | 8.819329 | 35.22584 | 68.10983 | 0.2945868 | 0.158002 | 1032.649 | 0 | 0 | 0 |  | Ti-Cr-Ni-Mo-Fe | 752.03 | 116.0083 | 561.6658 | 273.9901
968 | 968 | 44.57865 | 9.432881 | 4.259636 | 12.1835 | 29.54533 | 71.48399 | 0.2922947 | 0.1572549 | 1076.061 | 0 | 0 | 0 |  | Ti-Cr-Ni-Mo-Fe | 751.3326 | 104.8367 | 644.8451 | 264.2593
969 | 969 | 47.27966 | 8.085202 | 4.056734 | 18.23353 | 22.34486 | 76.70934 | 0.2890089 | 0.152711 | 1108.769 | 0 | 0 | 0 |  | Ti-Cr-Ni-Mo-Fe | 723.7784 | 79.09177 | 781.8884 | 234.4336
970 | 970 | 50.19382 | 6.172236 | 2.986303 | 22.7773 | 17.87034 | 80.26391 | 0.2874111 | 0.148563 | 1117.148 | 0 | 0 | 0 |  | Ti-Cr-Ni-Mo-Fe | 707.2827 | 68.05488 | 814.2302 | 229.0042
971 | 971 | 22.36593 | 18.84046 | 6.71672 | 5.488945 | 46.58795 | 64.63994 | 0.2928535 | 0.1458998 | 864.8115 | 0 | 0 | 0 |  | Ti-Cr-Ni-Mo-Fe | 655.8629 | 115.6259 | 508.1166 | 272.2817
972 | 972 | 27.9753 | 16.39948 | 7.623375 | 8.899813 | 39.10203 | 67.94214 | 0.2914625 | 0.1516356 | 964.4317 | 0 | 0 | 0 |  | Ti-Cr-Ni-Mo-Fe | 745.868 | 128.964 | 568.5381 | 278.6575
973 | 973 | 32.02454 | 14.90813 | 8.415137 | 12.03458 | 32.61762 | 71.32981 | 0.2896684 | 0.1534973 | 1032.447 | 0 | 0 | 0 |  | Ti-Cr-Ni-Mo-Fe | 774.5142 | 120.1658 | 659.09 | 250.2249
974 | 974 | 35.27033 | 12.77042 | 8.238255 | 16.83088 | 26.89011 | 75.02191 | 0.2879354 | 0.1526725 | 1080.142 | 0 | 0 | 0 |  | Ti-Cr-Ni-Mo-Fe | 756.9636 | 100.9355 | 765.4615 | 222.7708
975 | 975 | 37.71728 | 9.657021 | 8.919924 | 22.67819 | 21.02759 | 79.16621 | 0.2867809 | 0.1501952 | 1119.165 | 0 | 0 | 0 |  | Ti-Cr-Ni-Mo-Fe | 729.5195 | 75.36626 | 821.2798 | 211.9505
976 | 976 | 40.1013 | 7.636922 | 7.663621 | 28.18241 | 16.41575 | 83.31223 | 0.2848733 | 0.1457739 | 1131.626 | 0 | 0 | 0 |  | Ti-Cr-Ni-Mo-Fe | 711.503 | 70.48308 | 863.0488 | 189.3976
977 | 977 | 40.66838 | 5.761919 | 6.50482 | 34.93226 | 12.13262 | 88.14541 | 0.2825734 | 0.1403614 | 1137.693 | 0 | 0 | 0 |  | Ti-Cr-Ni-Mo-Fe | 714.4131 | 67.14263 | 927.4478 | 134.9631
978 | 978 | 12.90895 | 29.04543 | 4.522805 | 5.544097 | 47.97872 | 66.9116 | 0.2846585 | 0.1346183 | 783.8682 | 0 | 0 | 0 |  | Ti-Cr-Ni-Mo-Fe | 628.1647 | 106.9005 | 568.7389 | 281.1921
979 | 979 | 16.68879 | 26.22037 | 8.770678 | 7.167452 | 41.15271 | 69.23936 | 0.2849068 | 0.1432164 | 892.0691 | 0 | 0 | 0 |  | Ti-Cr-Ni-Mo-Fe | 730.5837 | 123.0633 | 609.7949 | 278.5003
980 | 980 | 21.51338 | 22.89131 | 10.76781 | 10.55943 | 34.26807 | 72.29888 | 0.2845815 | 0.1489555 | 990.0136 | 0 | 0 | 0 |  | Ti-Cr-Ni-Mo-Fe | 779.4846 | 121.6344 | 673.9525 | 258.8184
981 | 981 | 24.56087 | 19.20848 | 12.39148 | 15.18959 | 28.64958 | 75.31946 | 0.2845275 | 0.1504019 | 1052.499 | 0 | 0 | 0 |  | Ti-Cr-Ni-Mo-Fe | 778.0364 | 101.5288 | 777.9973 | 217.3706
982 | 982 | 26.74359 | 15.11753 | 13.05099 | 21.33069 | 23.75721 | 78.64916 | 0.284409 | 0.1496395 | 1098.844 | 0 | 0 | 0 |  | Ti-Cr-Ni-Mo-Fe | 748.3102 | 85.465 | 811.6645 | 189.7108
983 | 983 | 28.56115 | 12.00914 | 13.55752 | 26.90684 | 18.96535 | 82.3873 | 0.2836533 | 0.1472265 | 1130.891 | 0 | 0 | 0 |  | Ti-Cr-Ni-Mo-Fe | 726.258 | 84.21425 | 845.4116 | 167.9924
984 | 984 | 29.89963 | 9.006367 | 12.01624 | 34.74678 | 14.33099 | 87.38211 | 0.2817526 | 0.142197 | 1147.866 | 0 | 0 | 0 |  | Ti-Cr-Ni-Mo-Fe | 721.1944 | 82.16529 | 912.7831 | 133.3405
985 | 985 | 30.31676 | 6.272495 | 10.62184 | 41.95445 | 10.83446 | 91.88725 | 0.2802529 | 0.1377659 | 1160.365 | 0 | 0 | 0 |  | Ti-Cr-Ni-Mo-Fe | 719.6193 | 79.57438 | 940.68 | 122.5108
986 | 986 | 29.79471 | 4.498407 | 7.6176 | 49.8012 | 8.288087 | 96.70828 | 0.277786 | 0.1322694 | 1157.05 | 0 | 0 | 0 |  | Ti-Cr-Ni-Mo-Fe | 728.2819 | 81.30611 | 970.8638 | 121.6442
987 | 987 | 10.66996 | 37.74997 | 6.72903 | 5.499005 | 39.35203 | 72.88053 | 0.2750723 | 0.137324 | 865.3311 | 0 | 0 | 0 |  | Ti-Cr-Ni-Mo-Fe | 711.085 | 111.8337 | 675.4749 | 276.3785
988 | 988 | 13.73763 | 33.45164 | 11.10725 | 7.261532 | 34.44195 | 74.28101 | 0.2770818 | 0.1438908 | 949.7511 | 0 | 0 | 0 |  | Ti-Cr-Ni-Mo-Fe | 753.0909 | 100.4277 | 701.6081 | 265.8792
989 | 989 | 16.31905 | 27.53866 | 15.00863 | 12.26515 | 28.86851 | 76.66916 | 0.2791318 | 0.1471597 | 1023.273 | 0 | 0 | 0 |  | Ti-Cr-Ni-Mo-Fe | 770.5959 | 94.81413 | 751.1864 | 224.4332
990 | 990 | 18.59155 | 22.77572 | 17.48434 | 16.80978 | 24.33861 | 79.00777 | 0.2805098 | 0.1479669 | 1072.433 | 0 | 0 | 0 |  | Ti-Cr-Ni-Mo-Fe | 762.7729 | 79.97086 | 812.3212 | 182.9663
991 | 991 | 19.66244 | 17.43485 | 18.69863 | 24.12732 | 20.07676 | 82.23337 | 0.2813732 | 0.1467691 | 1115.315 | 0 | 0 | 0 |  | Ti-Cr-Ni-Mo-Fe | 735.3393 | 89.48257 | 841.485 | 159.269
992 | 992 | 21.57552 | 13.39183 | 17.9532 | 30.88729 | 16.19216 | 85.86413 | 0.2810946 | 0.1441959 | 1144.167 | 0 | 0 | 0 |  | Ti-Cr-Ni-Mo-Fe | 714.0172 | 92.82357 | 873.2349 | 127.6369
993 | 993 | 22.54233 | 9.686719 | 16.40349 | 38.72564 | 12.64183 | 90.17505 | 0.2801579 | 0.1407845 | 1169.447 | 0 | 0 | 0 |  | Ti-Cr-Ni-Mo-Fe | 708.733 | 93.5662 | 906.3505 | 122.5096
994 | 994 | 22.61588 | 6.768119 | 14.43253 | 47.17742 | 9.006051 | 95.53665 | 0.2782549 | 0.135409 | 1180.139 | 0 | 0 | 0 |  | Ti-Cr-Ni-Mo-Fe | 723.2037 | 92.82099 | 929.6273 | 115.0442
995 | 995 | 21.62095 | 4.313582 | 9.739489 | 57.04072 | 7.28526 | 100.6598 | 0.275708 | 0.1282512 | 1157.253 | 0 | 0 | 0 |  | Ti-Cr-Ni-Mo-Fe | 719.0545 | 90.39857 | 956.5802 | 121.5416
996 | 996 | 8.462923 | 44.32135 | 10.00717 | 5.451946 | 31.75661 | 78.26809 | 0.2676064 | 0.1373896 | 917.4706 | 0 | 0 | 0 |  | Ti-Cr-Ni-Mo-Fe | 731.1379 | 92.41786 | 770.8912 | 245.0019
997 | 997 | 10.39456 | 37.74338 | 15.29581 | 8.928448 | 27.6378 | 79.32488 | 0.2713684 | 0.1419643 | 986.1004 | 0 | 0 | 0 |  | Ti-Cr-Ni-Mo-Fe | 739.6515 | 100.4842 | 787.2056 | 215.4704
998 | 998 | 12.04865 | 30.849 | 20.05159 | 13.79898 | 23.25179 | 81.02021 | 0.2748323 | 0.1443996 | 1045.694 | 0 | 0 | 0 |  | Ti-Cr-Ni-Mo-Fe | 737.3538 | 101.41 | 789.6039 | 185.2254
999 | 999 | 13.41088 | 24.97224 | 22.15084 | 19.74742 | 19.71861 | 83.19097 | 0.2769762 | 0.1445417 | 1088.254 | 0 | 0 | 0 |  | Ti-Cr-Ni-Mo-Fe | 723.0632 | 115.7864 | 816.1951 | 166.1543
1000 | 1000 | 14.6791 | 19.64615 | 23.14349 | 26.79342 | 15.73784 | 86.49803 | 0.2779619 | 0.1430347 | 1126.51 | 0 | 0 | 0 |  | Ti-Cr-Ni-Mo-Fe | 711.0142 | 126.686 | 838.5936 | 150.0015
1001 | 1001 | 15.8715 | 14.77706 | 23.16988 | 33.32484 | 12.85672 | 89.34724 | 0.2789505 | 0.1420301 | 1163.441 | 0 | 0 | 0 |  | Ti-Cr-Ni-Mo-Fe | 706.3901 | 116.2417 | 849.0451 | 131.0387
1002 | 1002 | 16.66431 | 10.08488 | 21.01875 | 42.94162 | 9.290441 | 94.42383 | 0.2781541 | 0.1381133 | 1193.245 | 0 | 0 | 0 |  | Ti-Cr-Ni-Mo-Fe | 709.0776 | 112.5579 | 883.0411 | 110.9861
1003 | 1003 | 15.84554 | 6.6388 | 18.32053 | 51.72023 | 7.4749 | 98.62832 | 0.2771094 | 0.1340514 | 1204.61 | 0 | 0 | 0 |  | Ti-Cr-Ni-Mo-Fe | 709.7877 | 104.1993 | 913.6655 | 115.7953
1004 | 1004 | 14.79721 | 4.133054 | 12.44251 | 63.5506 | 5.076629 | 105.6364 | 0.2735194 | 0.1237127 | 1157.289 | 0 | 0 | 0 |  | Ti-Cr-Ni-Mo-Fe | 707.4725 | 101.5478 | 937.725 | 117.3056
1005 | 1005 | 7.379014 | 49.07275 | 15.51196 | 5.432771 | 22.60351 | 84.44929 | 0.2612796 | 0.1342067 | 944.0051 | 0 | 0 | 0 |  | Ti-Cr-Ni-Mo-Fe | 698.5624 | 120.3775 | 834.5928 | 205.1303
1006 | 1006 | 8.063606 | 39.41474 | 22.2483 | 10.3894 | 19.88396 | 84.44869 | 0.2679293 | 0.1383067 | 1005.945 | 0 | 0 | 0 |  | Ti-Cr-Ni-Mo-Fe | 702.0811 | 129.7728 | 805.2574 | 214.2431
1007 | 1007 | 8.783831 | 32.71252 | 26.67184 | 15.08981 | 16.74199 | 85.71741 | 0.2717035 | 0.139426 | 1046.854 | 0 | 0 | 0 |  | Ti-Cr-Ni-Mo-Fe | 686.977 | 148.8081 | 788.8766 | 194.4019
1008 | 1008 | 10.45607 | 25.66515 | 27.97512 | 21.22848 | 14.67519 | 86.93716 | 0.2751761 | 0.1407172 | 1091.503 | 0 | 0 | 0 |  | Ti-Cr-Ni-Mo-Fe | 683.8557 | 165.2585 | 797.9664 | 164.8976
1009 | 1009 | 10.85745 | 20.21752 | 28.53029 | 27.97815 | 12.41659 | 89.20581 | 0.2769115 | 0.1410503 | 1137.615 | 1 | 0 | 0 |  | Ti-Cr-Ni-Mo-Fe | 694.0974 | 151.769 | 816.9542 | 142.2794
1010 | 1010 | 11.92095 | 14.27005 | 27.74489 | 36.56983 | 9.49428 | 92.80291 | 0.277993 | 0.1399669 | 1186.016 | 1 | 0 | 0 |  | Ti-Cr-Ni-Mo-Fe | 698.317 | 131.6761 | 828.5787 | 137.7763
1011 | 1011 | 12.27634 | 9.905839 | 25.80699 | 44.99121 | 7.019618 | 96.9287 | 0.2777348 | 0.1371523 | 1215.065 | 1 | 0 | 0 |  | Ti-Cr-Ni-Mo-Fe | 690.8956 | 129.1787 | 860.4176 | 107.7908
1012 | 1012 | 11.64684 | 5.783315 | 21.21917 | 56.02294 | 5.327733 | 102.1189 | 0.2762323 | 0.1323395 | 1228.822 | 0 | 0 | 0 |  | Ti-Cr-Ni-Mo-Fe | 691.8156 | 118.5434 | 897.5827 | 105.5734
1013 | 1013 | 10.77145 | 3.342898 | 14.34085 | 67.84933 | 3.695472 | 108.8072 | 0.2726801 | 0.1210771 | 1159.96 | 0 | 0 | 0 |  | Ti-Cr-Ni-Mo-Fe | 691.4973 | 104.7362 | 922.9526 | 114.2804
1014 | 1014 | 7.200038 | 49.7978 | 22.70358 | 5.301001 | 14.99758 | 89.02193 | 0.2590681 | 0.1261974 | 904.0917 | 0 | 0 | 0 |  | Ti-Cr-Ni-Mo-Fe | 600.1052 | 181.9301 | 834.5452 | 190.7119
1015 | 1015 | 6.965455 | 39.83731 | 29.28517 | 10.25658 | 13.65548 | 88.19856 | 0.2665465 | 0.1311518 | 968.1941 | 0 | 0 | 0 |  | Ti-Cr-Ni-Mo-Fe | 608.8145 | 180.5643 | 796.601 | 203.3412
1016 | 1016 | 6.761319 | 32.37472 | 33.50315 | 14.93399 | 12.42683 | 88.11135 | 0.2716943 | 0.1346596 | 1021.858 | 0 | 0 | 0 |  | Ti-Cr-Ni-Mo-Fe | 608.192 | 190.2084 | 756.6236 | 193.7595
1017 | 1017 | 7.341388 | 25.63182 | 34.72393 | 22.0707 | 10.23216 | 90.0589 | 0.2745621 | 0.1361545 | 1077.428 | 1 | 0 | 0 |  | Ti-Cr-Ni-Mo-Fe | 596.0634 | 191.7508 | 756.2117 | 178.2865
1018 | 1018 | 7.939219 | 19.71136 | 35.23361 | 28.79312 | 8.322688 | 92.10548 | 0.276846 | 0.1371377 | 1128.388 | 1 | 0 | 0 |  | Ti-Cr-Ni-Mo-Fe | 591.3953 | 177.9689 | 755.8408 | 143.8869
1019 | 1019 | 8.520278 | 14.27895 | 34.03107 | 36.59263 | 6.577062 | 94.88915 | 0.2781068 | 0.1373158 | 1179.474 | 1 | 0 | 0 |  | Ti-Cr-Ni-Mo-Fe | 606.7136 | 156.6546 | 782.1718 | 138.3849
1020 | 1020 | 8.888345 | 9.027751 | 31.42449 | 45.80807 | 4.851342 | 98.63766 | 0.2784967 | 0.1367993 | 1235.424 | 1 | 0 | 0 |  | Ti-Cr-Ni-Mo-Fe | 626.2076 | 147.9552 | 831.9303 | 107.9769
1021 | 1021 | 9.088946 | 4.936287 | 25.47537 | 57.25123 | 3.248164 | 104.2225 | 0.2765986 | 0.1323095 | 1257.687 | 0 | 0 | 0 |  | Ti-Cr-Ni-Mo-Fe | 664.7097 | 126.4473 | 878.432 | 113.4894
1022 | 1022 | 8.495533 | 2.636571 | 17.11494 | 69.32408 | 2.428874 | 110.5451 | 0.2728562 | 0.1215655 | 1188.581 | 0 | 0 | 0 |  | Ti-Cr-Ni-Mo-Fe | 674.7953 | 116.9941 | 913.5798 | 120.6776
1023 | 1023 | 4.907808 | 38.38283 | 38.17311 | 10.11739 | 8.418859 | 90.90902 | 0.2674574 | 0.1204839 | 880.1022 | 0 | 0 | 0 |  | Ti-Cr-Ni-Mo-Fe | 464.1209 | 189.4386 | 735.548 | 193.7644
1024 | 1024 | 4.774672 | 31.118 | 41.15245 | 14.7644 | 8.190477 | 90.28225 | 0.2726612 | 0.1266561 | 956.9344 | 0 | 0 | 0 |  | Ti-Cr-Ni-Mo-Fe | 470.9576 | 189.84375 | 706.8532 | 169.7974
1025 | 1025 | 5.536633 | 24.05595 | 42.67617 | 20.60809 | 7.123159 | 90.88931 | 0.2767356 | 0.1305349 | 1023.291 | 0 | 0 | 0 |  | Ti-Cr-Ni-Mo-Fe | 451.2815 | 175.6994 | 682.6456 | 156.1709
1026 | 1026 | 6.218586 | 18.19644 | 42.01887 | 27.47046 | 6.09564 | 92.46745 | 0.2790502 | 0.1339704 | 1096.777 | 1 | 0 | 0 |  | Ti-Cr-Ni-Mo-Fe | 450.8918 | 160.3403 | 690.8939 | 138.3573
1027 | 1027 | 6.76307 | 12.59343 | 39.9857 | 36.30729 | 4.350517 | 95.76769 | 0.2799708 | 0.1355366 | 1171.472 | 1 | 0 | 0 |  | Ti-Cr-Ni-Mo-Fe | 451.3002 | 141.2421 | 733.7986 | 127.5805
1028 | 1028 | 7.275683 | 8.279307 | 36.53743 | 44.44072 | 3.466865 | 98.77045 | 0.2800524 | 0.1366485 | 1236.835 | 1 | 0 | 0 |  | Ti-Cr-Ni-Mo-Fe | 504.6935 | 136.1065 | 786.0655 | 114.9809
1029 | 1029 | 8.272501 | 4.201124 | 30.03765 | 55.55363 | 1.93509 | 104.2356 | 0.2781502 | 0.13344 | 1275.733 | 0 | 0 | 0 |  | Ti-Cr-Ni-Mo-Fe | 597.1162 | 136.8827 | 853.8807 | 113.0131
1030 | 1030 | 2.831389 | 28.1189 | 49.60055 | 14.59219 | 4.856967 | 91.29112 | 0.2756585 | 0.1181626 | 875.401 | 1 | 0 | 0 |  | Ti-Cr-Ni-Mo-Fe | 332.6474 | 130.9829 | 624.2061 | 137.9359
1031 | 1031 | 3.65592 | 21.27389 | 49.95493 | 20.41174 | 4.703527 | 91.36386 | 0.2797149 | 0.1261434 | 981.4242 | 0 | 0 | 0 |  | Ti-Cr-Ni-Mo-Fe | 327.1315 | 102.8092 | 637.3951 | 128.6617
1032 | 1032 | 4.401089 | 15.57091 | 49.03479 | 27.2184 | 3.774817 | 92.97485 | 0.2819165 | 0.1307054 | 1067.44 | 0 | 0 | 0 |  | Ti-Cr-Ni-Mo-Fe | 331.3245 | 109.8233 | 643.0937 | 117.5052
1033 | 1033 | 5.139019 | 10.36674 | 47.7137 | 33.84205 | 2.938493 | 94.72821 | 0.2836969 | 0.1334417 | 1136.398 | 1 | 0 | 0 |  | Ti-Cr-Ni-Mo-Fe | 339.4868 | 106.4285 | 682.2802 | 116.2845
1034 | 1034 | 6.505615 | 6.057013 | 42.73726 | 41.91018 | 2.789935 | 97.12633 | 0.2837519 | 0.1374814 | 1232.517 | 1 | 0 | 0 |  | Ti-Cr-Ni-Mo-Fe | 401.5506 | 115.3897 | 735.1587 | 131.1785
1035 | 1035 | 2.576637 | 9.595847 | 4.513778 | 48.69067 | 34.62306 | 80.0187 | 0.2826528 | 0.0976864 | 612.3972 | 0 | 0 | 0 |  | Ti-Cr-Ni-Fe-Mo | 528.8872 | 81.20567 | 847.8137 | 203.1184
1036 | 1036 | 4.104978 | 8.408211 | 4.314685 | 55.00539 | 28.16673 | 85.6962 | 0.2794191 | 0.09946292 | 676.6926 | 0 | 0 | 0 |  | Ti-Cr-Ni-Fe-Mo | 531.4381 | 86.12919 | 912.071 | 170.0206
1037 | 1037 | 5.588173 | 7.43262 | 3.356372 | 60.34265 | 23.28018 | 90.68245 | 0.2766917 | 0.09805426 | 703.5129 | 0 | 0 | 0 |  | Ti-Cr-Ni-Fe-Mo | 548.7385 | 91.16945 | 918.7229 | 143.277
1038 | 1038 | 8.402133 | 6.400435 | 3.211405 | 64.29731 | 17.68872 | 96.09794 | 0.2743066 | 0.1028146 | 801.5293 | 0 | 0 | 0 |  | Ti-Cr-Ni-Fe-Mo | 605.1067 | 103.9808 | 948.9695 | 140.018
1039 | 1039 | 10.4799 | 4.878622 | 2.360416 | 68.1561 | 14.12496 | 100.1672 | 0.2729327 | 0.1017648 | 825.9554 | 0 | 0 | 0 |  | Ti-Cr-Ni-Fe-Mo | 642.6298 | 101.3051 | 959.0153 | 135.4802
1040 | 1040 | 2.808591 | 16.56116 | 5.904141 | 33.7743 | 40.9518 | 74.10951 | 0.2839938 | 0.1108412 | 672.7309 | 0 | 0 | 0 |  | Ti-Cr-Ni-Fe-Mo | 553.6951 | 93.5486 | 784.3522 | 217.6167
1041 | 1041 | 4.452055 | 14.0932 | 6.55129 | 41.30039 | 33.60306 | 79.49816 | 0.2812913 | 0.1134827 | 751.9333 | 0 | 0 | 0 |  | Ti-Cr-Ni-Fe-Mo | 553.6386 | 98.20785 | 849.4832 | 198.0857
1042 | 1042 | 5.938693 | 12.63813 | 7.133802 | 46.63829 | 27.65108 | 84.31467 | 0.2788733 | 0.1167539 | 834.5122 | 0 | 0 | 0 |  | Ti-Cr-Ni-Fe-Mo | 562.4947 | 103.1917 | 884.1045 | 162.0686
1043 | 1043 | 8.282644 | 10.7961 | 6.964617 | 51.22375 | 22.73289 | 88.58674 | 0.2772028 | 0.1177765 | 891.3458 | 0 | 0 | 0 |  | Ti-Cr-Ni-Fe-Mo | 572.313 | 103.5305 | 916.8882 | 139.1375
1044 | 1044 | 11.22534 | 8.211725 | 7.584944 | 55.09745 | 17.88054 | 92.65931 | 0.2765136 | 0.120938 | 973.799 | 0 | 0 | 0 |  | Ti-Cr-Ni-Fe-Mo | 620.6324 | 106.8293 | 935.5262 | 131.7271
1045 | 1045 | 14.02003 | 6.526631 | 6.549448 | 58.87474 | 14.02915 | 96.66486 | 0.2751604 | 0.1204895 | 1013.444 | 0 | 0 | 0 |  | Ti-Cr-Ni-Fe-Mo | 668.2835 | 102.3963 | 952.2727 | 126.6749
1046 | 1046 | 17.74392 | 5.027937 | 5.676204 | 60.96483 | 10.58711 | 99.94605 | 0.2743444 | 0.1207032 | 1052.875 | 0 | 0 | 0 |  | Ti-Cr-Ni-Fe-Mo | 700.1501 | 95.11385 | 965.5143 | 134.265
1047 | 1047 | 3.017504 | 27.1578 | 4.228874 | 20.73517 | 44.86065 | 71.68526 | 0.2804628 | 0.1174948 | 694.0037 | 0 | 0 | 0 |  | Ti-Cr-Ni-Fe-Mo | 601.8307 | 111.1363 | 716.1658 | 271.4159
1048 | 1048 | 3.828205 | 24.05853 | 8.047545 | 26.30601 | 37.75971 | 75.58656 | 0.2795104 | 0.124778 | 804.8991 | 0 | 0 | 0 |  | Ti-Cr-Ni-Fe-Mo | 607.4576 | 110.6777 | 786.3926 | 223.5208
1049 | 1049 | 5.53596 | 20.61688 | 9.697949 | 33.28594 | 30.86327 | 80.31353 | 0.278061 | 0.1270364 | 884.0351 | 0 | 0 | 0 |  | Ti-Cr-Ni-Fe-Mo | 596.3441 | 120.0109 | 844.5939 | 189.9172
1050 | 1050 | 7.945304 | 17.26066 | 11.13493 | 37.91472 | 25.74439 | 83.77286 | 0.2778355 | 0.1309557 | 969.7644 | 0 | 0 | 0 |  | Ti-Cr-Ni-Fe-Mo | 600.5057 | 121.6881 | 874.1227 | 174.7556
1051 | 1051 | 11.25867 | 13.70764 | 11.83383 | 41.6583 | 21.54157 | 86.61537 | 0.2782333 | 0.1328739 | 1030.544 | 0 | 0 | 0 |  | Ti-Cr-Ni-Fe-Mo | 609.3668 | 116.9664 | 875.3109 | 153.5439
1052 | 1052 | 14.33513 | 10.99135 | 12.40849 | 44.90703 | 17.358 | 89.78682 | 0.27808 | 0.134382 | 1090.918 | 0 | 0 | 0 |  | Ti-Cr-Ni-Fe-Mo | 645.2963 | 110.3411 | 911.133 | 133.1203
1053 | 1053 | 18.9128 | 8.421524 | 11.23594 | 48.02935 | 13.40038 | 93.12542 | 0.2775974 | 0.1339984 | 1130.936 | 0 | 0 | 0 |  | Ti-Cr-Ni-Fe-Mo | 701.6331 | 97.56588 | 936.435 | 126.1888
1054 | 1054 | 23.43026 | 6.01782 | 10.19057 | 49.96679 | 10.39456 | 95.49892 | 0.2777118 | 0.133458 | 1156.862 | 0 | 0 | 0 |  | Ti-Cr-Ni-Fe-Mo | 727.5199 | 89.20232 | 948.5944 | 112.4388
1055 | 1055 | 28.82282 | 4.472551 | 7.573816 | 50.89036 | 8.240449 | 97.21578 | 0.277441 | 0.1317705 | 1157.384 | 0 | 0 | 0 |  | Ti-Cr-Ni-Fe-Mo | 724.0862 | 86.98386 | 980.9682 | 122.3347
1056 | 1056 | 3.038086 | 35.82882 | 6.38658 | 17.39717 | 37.34934 | 76.65355 | 0.2722605 | 0.126714 | 815.7269 | 0 | 0 | 0 |  | Ti-Cr-Ni-Fe-Mo | 670.7559 | 114.3763 | 782.3293 | 243.4037
1057 | 1057 | 3.956801 | 31.31362 | 10.39735 | 22.09161 | 32.24063 | 79.21016 | 0.2733872 | 0.1305812 | 888.3502 | 0 | 0 | 0 |  | Ti-Cr-Ni-Fe-Mo | 674.7968 | 119.3919 | 822.8102 | 217.2379
1058 | 1058 | 6.698173 | 25.83607 | 14.08071 | 26.30136 | 27.08369 | 81.61427 | 0.2753935 | 0.1358251 | 978.8393 | 0 | 0 | 0 |  | Ti-Cr-Ni-Fe-Mo | 666.3295 | 126.3479 | 844.517 | 180.6368
1059 | 1059 | 9.203178 | 21.4214 | 16.44466 | 30.0394 | 22.89135 | 83.90616 | 0.276804 | 0.1394258 | 1053.436 | 0 | 0 | 0 |  | Ti-Cr-Ni-Fe-Mo | 658.2669 | 127.8532 | 850.9979 | 155.9095
1060 | 1060 | 13.50012 | 16.75894 | 17.97374 | 32.46876 | 19.29844 | 85.48767 | 0.2789071 | 0.1421767 | 1112.737 | 0 | 0 | 0 |  | Ti-Cr-Ni-Fe-Mo | 677.8559 | 116.3829 | 864.2119 | 136.1359
1061 | 1061 | 17.52713 | 13.05482 | 17.50139 | 36.13199 | 15.78468 | 88.01406 | 0.2794951 | 0.1416494 | 1146.452 | 0 | 0 | 0 |  | Ti-Cr-Ni-Fe-Mo | 687.3633 | 108.4577 | 874.1421 | 125.8633
1062 | 1062 | 22.54233 | 9.686719 | 16.40349 | 38.72564 | 12.64183 | 90.17505 | 0.2801579 | 0.1402405 | 1163.668 | 0 | 0 | 0 |  | Ti-Cr-Ni-Fe-Mo | 708.237 | 96.26855 | 904.7911 | 119.2543
1063 | 1063 | 28.45203 | 7.012081 | 14.95277 | 40.25244 | 9.330681 | 92.4246 | 0.2804515 | 0.1383488 | 1172.101 | 0 | 0 | 0 |  | Ti-Cr-Ni-Fe-Mo | 718.1522 | 82.504 | 920.6755 | 108.6832
1064 | 1064 | 36.21497 | 4.704799 | 10.6228 | 40.51143 | 7.945991 | 92.97634 | 0.2809844 | 0.1356592 | 1148.112 | 0 | 0 | 0 |  | Ti-Cr-Ni-Fe-Mo | 712.5051 | 76.4134 | 956.7217 | 124.6681
1065 | 1065 | 3.057496 | 42.69993 | 9.641072 | 14.00665 | 30.59485 | 81.00485 | 0.2658506 | 0.1316728 | 898.2394 | 0 | 0 | 0 |  | Ti-Cr-Ni-Fe-Mo | 703.8042 | 116.7225 | 834.4307 | 204.5937
1066 | 1066 | 5.010336 | 36.38577 | 14.74562 | 17.21459 | 26.64368 | 82.1086 | 0.2694846 | 0.1361595 | 967.0084 | 0 | 0 | 0 |  | Ti-Cr-Ni-Fe-Mo | 719.2646 | 117.725 | 821.3158 | 204.6391
1067 | 1067 | 7.807324 | 29.98446 | 19.48965 | 20.1184 | 22.60017 | 83.25973 | 0.2732484 | 0.1406247 | 1039.35 | 0 | 0 | 0 |  | Ti-Cr-Ni-Fe-Mo | 710.9397 | 118.8333 | 812.5321 | 183.527
1068 | 1068 | 11.33909 | 24.63343 | 21.85032 | 22.72609 | 19.45108 | 84.29883 | 0.2761736 | 0.1433656 | 1091.933 | 0 | 0 | 0 |  | Ti-Cr-Ni-Fe-Mo | 702.5786 | 123.2962 | 817.5623 | 162.8197
1069 | 1069 | 15.69995 | 19.7764 | 23.29694 | 25.38453 | 15.84218 | 85.94617 | 0.2783634 | 0.1434335 | 1122.809 | 0 | 0 | 0 |  | Ti-Cr-Ni-Fe-Mo | 716.0235 | 121.9943 | 828.512 | 147.6151
1070 | 1070 | 19.90244 | 15.16095 | 23.7718 | 27.9741 | 13.19071 | 87.15419 | 0.280558 | 0.1432294 | 1144.812 | 0 |  | 0 |  | Ti-Cr-Ni-Fe-Mo | 716.6365 | 114.9142 | 851.4377 | 128.9297
1071 | 1071 | 26.58681 | 10.72651 | 22.35602 | 30.44913 | 9.881526 | 89.02108 | 0.2820507 | 0.1398506 | 1136.433 | 0 | 0 | 0 |  | Ti-Cr-Ni-Fe-Mo | 713.9172 | 87.0204 | 854.4671 | 122.82
1072 | 1072 | 33.54042 | 7.396009 | 20.41013 | 30.32597 | 8.327472 | 89.04383 | 0.2839787 | 0.1371731 | 1109.459 | 0 | 0 | 0 |  | Ti-Cr-Ni-Fe-Mo | 687.6885 | 72.75496 | 855.0062 | 133.8371
1073 | 1073 | 44.00502 | 4.916472 | 14.80098 | 30.23863 | 6.0389 | 90.09969 | 0.2841988 | 0.1304486 | 1042.938 | 0 | 0 | 0 |  | Ti-Cr-Ni-Fe-Mo | 673.7235 | 67.47684 | 887.9754 | 150.0638
1074 | 1074 | 3.069517 | 47.6309 | 15.05619 | 12.30401 | 21.93938 | 86.70057 | 0.2600472 | 0.1311875 | 943.8877 | 0 | 0 | 0 |  | Ti-Cr-Ni-Fe-Mo | 701.1681 | 130.0763 | 857.235 | 212.5018
1075 | 1075 | 5.961428 | 38.85245 | 21.93091 | 13.65491 | 19.60029 | 85.57451 | 0.2672239 | 0.137438 | 1012.741 | 0 | 0 | 0 |  | Ti-Cr-Ni-Fe-Mo | 693.4067 | 139.5614 | 809.1499 | 205.5278
1076 | 1076 | 8.783831 | 32.71252 | 26.67184 | 15.08981 | 16.74199 | 85.71741 | 0.2717035 | 0.139426 | 1046.854 | 0 | 0 | 0 |  | Ti-Cr-Ni-Fe-Mo | 679.3509 | 150.2363 | 779.8784 | 205.1807
1077 | 1077 | 12.52816 | 26.02027 | 28.36221 | 18.21111 | 14.87825 | 85.79662 | 0.2759771 | 0.1408533 | 1077.157 | 0 | 0 | 0 |  | Ti-Cr-Ni-Fe-Mo | 690.4725 | 158.3363 | 782.5706 | 175.9129
1078 | 1078 | 16.94664 | 21.03742 | 29.6873 | 19.40851 | 12.92013 | 85.83104 | 0.2793457 | 0.1412713 | 1090.162 | 1 | 0 | 0 |  | Ti-Cr-Ni-Fe-Mo | 699.3768 | 159.576 | 797.5369 | 148.2668
1079 | 1079 | 22.82203 | 15.29878 | 29.74502 | 21.95544 | 10.17872 | 86.73607 | 0.2824239 | 0.1386057 | 1080.651 | 1 | 0 | 0 |  | Ti-Cr-Ni-Fe-Mo | 661.4477 | 140.1313 | 805.0211 | 140.542
1080 | 1080 | 29.09573 | 11.00507 | 28.67073 | 23.4299 | 7.79857 | 87.57547 | 0.2845454 | 0.1338133 | 1043.439 | 0 | 0 | 0 |  | Ti-Cr-Ni-Fe-Mo | 608.8406 | 117.8531 | 804.7637 | 136.5985
1081 | 1081 | 38.38884 | 6.80794 | 24.97855 | 23.55303 | 6.271643 | 87.43778 | 0.2868241 | 0.1293982 | 997.0068 | 0 | 0 | 0 |  | Ti-Cr-Ni-Fe-Mo | 584.7447 | 91.58395 | 805.7505 | 164.785
1082 | 1082 | 49.75544 | 4.211317 | 18.06632 | 23.31144 | 4.655484 | 87.93319 | 0.28718 | 0.1217196 | 914.7217 | 0 | 0 | 0 |  | Ti-Cr-Ni-Fe-Mo | 593.3562 | 71.09274 | 840.4602 | 174.3868
1083 | 1083 | 2.997202 | 48.36912 | 22.05222 | 12.01414 | 14.56731 | 91.29207 | 0.2579163 | 0.126325 | 934.8091 | 0 | 0 | 0 |  | Ti-Cr-Ni-Fe-Mo | 629.8835 | 172.8743 | 847.8951 | 180.329
1084 | 1084 | 5.928042 | 39.55474 | 29.07745 | 11.88114 | 13.55863 | 88.77286 | 0.2662019 | 0.1313298 | 977.928 | 0 | 0 | 0 |  | Ti-Cr-Ni-Fe-Mo | 612.0627 | 177.6032 | 796.5215 | 189.3855
1085 | 1085 | 8.815382 | 32.83002 | 33.97432 | 11.77868 | 12.6016 | 86.95468 | 0.2724608 | 0.134091 | 999.367 | 0 | 0 | 0 |  | Ti-Cr-Ni-Fe-Mo | 603.2006 | 192.0164 | 736.4786 | 216.498
1086 | 1086 | 13.37617 | 26.6867 | 36.153 | 13.13087 | 10.65326 | 86.62971 | 0.2769461 | 0.1329661 | 992.2958 | 0 | 0 | 0 |  | Ti-Cr-Ni-Fe-Mo | 567.4846 | 196.1288 | 717.2991 | 184.1812
1087 | 1087 | 17.89377 | 21.04406 | 37.61579 | 14.56098 | 8.885393 | 86.41119 | 0.2809497 | 0.1305077 | 971.9834 | 0 | 0 | 0 |  | Ti-Cr-Ni-Fe-Mo | 514.3191 | 166.4537 | 718.8804 | 159.0091
1088 | 1088 | 23.4525 | 15.72142 | 37.46891 | 16.11569 | 7.24148 | 86.34111 | 0.2843978 | 0.1275318 | 947.7067 | 0 | 0 | 0 |  | Ti-Cr-Ni-Fe-Mo | 466.0447 | 127.2617 | 697.0724 | 151.1424
1089 | 1089 | 30.56586 | 10.34842 | 36.02157 | 17.50311 | 5.561044 | 86.28069 | 0.2876915 | 0.1224718 | 899.4057 | 0 | 0 | 0 |  | Ti-Cr-Ni-Fe-Mo | 422.0197 | 97.65276 | 671.6201 | 188.6299
1090 | 1090 | 40.34645 | 5.97614 | 30.84188 | 18.90313 | 3.932405 | 86.72634 | 0.2893918 | 0.1158645 | 836.7469 | 1 | 0 | 0 |  | Ti-Cr-Ni-Fe-Mo | 436.1894 | 80.96931 | 684.5782 | 217.5979
1091 | 1091 | 52.32005 | 3.418404 | 22.19011 | 18.92232 | 3.149118 | 86.80912 | 0.2895761 | 0.1106245 | 780.8691 | 1 | 0 | 0 |  | Ti-Cr-Ni-Fe-Mo | 520.1665 | 72.84795 | 745.779 | 228.2993
1092 | 1092 | 5.931165 | 38.65522 | 38.44401 | 8.490996 | 8.478605 | 90.31982 | 0.2678142 | 0.1194802 | 862.0771 | 0 | 0 | 0 |  | Ti-Cr-Ni-Fe-Mo | 441.8714 | 178.0398 | 730.5326 | 193.2667
1093 | 1093 | 8.836732 | 31.99538 | 42.31276 | 8.433718 | 8.421411 | 87.91462 | 0.2742472 | 0.1224676 | 880.9804 | 0 | 0 | 0 |  | Ti-Cr-Ni-Fe-Mo | 407.628 | 164.4309 | 691.1867 | 188.7617
1094 | 1094 | 12.57938 | 25.22574 | 44.7514 | 9.973942 | 7.469541 | 86.74822 | 0.2797021 | 0.1224839 | 880.21 | 0 | 0 | 0 |  | Ti-Cr-Ni-Fe-Mo | 362.0222 | 124.4457 | 647.9458 | 159.0269
1095 | 1095 | 17.1971 | 19.56931 | 45.18909 | 11.48896 | 6.55554 | 86.00255 | 0.2838588 | 0.1211937 | 867.6714 | 0 | 0 | 0 |  | Ti-Cr-Ni-Fe-Mo | 354.6362 | 88.59038 | 650.6332 | 148.9424
1096 | 1096 | 23.566 | 14.04223 | 44.58581 | 12.95495 | 4.851017 | 85.88796 | 0.2874431 | 0.1150831 | 809.0445 | 1 | 0 | 0 |  | Ti-Cr-Ni-Fe-Mo | 339.351 | 73.95969 | 641.9419 | 138.8059
1097 | 1097 | 29.85413 | 9.554703 | 42.16588 | 14.42437 | 4.000922 | 85.61369 | 0.2900755 | 0.1123045 | 783.1915 | 1 | 1 | 1 | 783.1915 | Ti-Cr-Ni-Fe-Mo | 342.6843 | 66.50365 | 606.278 | 164.1978
1098 | 1098 | 39.09176 | 5.07853 | 36.31103 | 17.17945 | 2.339234 | 86.62967 | 0.291279 | 0.1040024 | 709.9166 | 1 | 1 | 1 | 709.9166 | Ti-Cr-Ni-Fe-Mo | 357.7261 | 70.27978 | 603.6277 | 217.9072
1099 | 1099 | 8.854117 | 29.31047 | 51.70244 | 5.070186 | 5.062787 | 87.648 | 0.2782147 | 0.1058727 | 705.1284 | 1 | 0 | 0 |  | Ti-Cr-Ni-Fe-Mo | 278.617 | 76.49707 | 618.9699 | 140.1258
1100 | 1100 | 12.62744 | 22.60904 | 53.0901 | 6.674701 | 4.998721 | 85.91784 | 0.2837949 | 0.1087081 | 728.8108 | 1 | 1 | 1 | 728.8108 | Ti-Cr-Ni-Fe-Mo | 274.5333 | 51.11896 | 622.0925 | 122.2064
1101 | 1101 | 17.26198 | 16.96452 | 53.42347 | 8.237357 | 4.112668 | 85.1612 | 0.2879708 | 0.1056552 | 699.0384 | 1 | 1 | 1 | 699.0384 | Ti-Cr-Ni-Fe-Mo | 274.4434 | 44.52201 | 613.3001 | 112.2849
1102 | 1102 | 21.99917 | 11.57689 | 53.28349 | 9.858927 | 3.281514 | 84.49137 | 0.2918432 | 0.1048274 | 693.1828 | 1 | 1 | 1 | 693.1828 | Ti-Cr-Ni-Fe-Mo | 273.5587 | 42.91956 | 544.5752 | 102.6265
1103 | 1103 | 27.99115 | 6.949597 | 49.03518 | 12.82299 | 3.20107 | 84.28571 | 0.2940194 | 0.1065859 | 715.2888 | 1 | 1 | 1 | 715.2888 | Ti-Cr-Ni-Fe-Mo | 292.9796 | 53.26738 | 512.0566 | 163.2047
1104 | 1104 | 5.190814 | 11.5989 | 36.00955 | 5.350404 | 41.85034 | 62.97953 | 0.3030325 | 0.1672934 | 1050.101 | 1 | 0 | 0 |  | Ti-Cr-Fe-Mo-Ni | 668.6999 | 106.0821 | 449.3849 | 228.5921
1105 | 1105 | 5.043811 | 10.33122 | 41.35154 | 8.664802 | 34.60863 | 66.3474 | 0.3017246 | 0.1711083 | 1146.574 | 1 | 0 | 0 |  | Ti-Cr-Fe-Mo-Ni | 683.7645 | 89.02308 | 529.1662 | 244.0826
1106 | 1106 | 3.970405 | 9.241552 | 45.90561 | 11.93638 | 28.94606 | 69.41715 | 0.3006194 | 0.1722169 | 1213.628 | 1 | 0 | 0 |  | Ti-Cr-Fe-Mo-Ni | 672.2844 | 95.47254 | 571.6225 | 233.3718
1107 | 1107 | 3.775811 | 7.909752 | 48.6166 | 17.83786 | 21.85998 | 74.4798 | 0.297973 | 0.1687731 | 1268.647 | 1 | 0 | 0 |  | Ti-Cr-Fe-Mo-Ni | 634.7365 | 112.9266 | 627.8043 | 233.5852
1108 | 1108 | 2.774054 | 6.026453 | 51.51192 | 22.23932 | 17.44825 | 77.82782 | 0.2972187 | 0.1659716 | 1299.115 | 1 | 0 | 0 |  | Ti-Cr-Fe-Mo-Ni | 564.1356 | 122.2608 | 642.5344 | 216.7197
1109 | 1109 | 6.338536 | 18.68794 | 23.31821 | 5.44451 | 46.2108 | 63.86549 | 0.2960594 | 0.152822 | 920.2023 | 0 | 0 | 0 |  | Ti-Cr-Fe-Mo-Ni | 667.4031 | 116.6989 | 481.5573 | 253.2009
1110 | 1110 | 7.176879 | 16.22769 | 29.09642 | 8.806584 | 38.69243 | 66.91738 | 0.2956584 | 0.1604842 | 1040.455 | 1 | 0 | 0 |  | Ti-Cr-Fe-Mo-Ni | 713.1545 | 109.8895 | 556.765625 | 259.9549
1111 | 1111 | 7.909091 | 14.72742 | 33.25254 | 11.8887 | 32.22225 | 70.12571 | 0.2945659 | 0.1633295 | 1122.07 | 1 | 0 | 0 |  | Ti-Cr-Fe-Mo-Ni | 736.5162 | 97.86123 | 621.0894 | 250.2995
1112 | 1112 | 7.729528 | 12.59393 | 36.55979 | 16.59827 | 26.51848 | 73.63416 | 0.2935576 | 0.1641542 | 1191.511 | 1 | 0 | 0 |  | Ti-Cr-Fe-Mo-Ni | 717.1731 | 102.9208 | 677.9565 | 233.4136
1113 | 1113 | 8.361527 | 9.514936 | 39.06082 | 22.34452 | 20.7182 | 77.67726 | 0.2928071 | 0.1624015 | 1245.257 | 1 | 0 | 0 |  | Ti-Cr-Fe-Mo-Ni | 661.6309 | 109.7278 | 703.5175 | 216.6275
1114 | 1114 | 7.17095 | 7.511027 | 41.45507 | 27.71782 | 16.14513 | 81.64518 | 0.2916552 | 0.1590942 | 1276.914 | 1 | 0 | 0 |  | Ti-Cr-Fe-Mo-Ni | 623.6896 | 107.7075 | 703.8303 | 200.5286
1115 | 1115 | 6.081544 | 5.662183 | 42.00605 | 34.32761 | 11.92261 | 86.41393 | 0.2897086 | 0.1543547 | 1299.655 | 1 | 0 | 0 |  | Ti-Cr-Fe-Mo-Ni | 559.3671 | 116.5706 | 714.5098 | 173.1682
1116 | 1116 | 4.284148 | 28.91829 | 13.50902 | 5.519829 | 47.76871 | 66.50445 | 0.2863629 | 0.13758 | 807.5789 | 0 | 0 | 0 |  | Ti-Cr-Fe-Mo-Ni | 636.041 | 113.0045 | 567.9654 | 276.6276
1117 | 1117 | 8.308977 | 26.10907 | 17.4669 | 7.137028 | 40.97803 | 68.83643 | 0.2865782 | 0.146305 | 918.1032 | 0 | 0 | 0 |  | Ti-Cr-Fe-Mo-Ni | 723.1639 | 122.6895 | 593.0697 | 281.4123
1118 | 1118 | 10.18583 | 22.76028 | 22.48298 | 10.49899 | 34.07192 | 71.74488 | 0.2868607 | 0.1537533 | 1033.564 | 0 | 0 | 0 |  | Ti-Cr-Fe-Mo-Ni | 766.4023 | 107.1565 | 663.1974 | 256.7474
1119 | 1119 | 11.7128 | 19.08397 | 25.64824 | 15.09113 | 28.46387 | 74.68328 | 0.2871301 | 0.1551973 | 1098.396 | 1 | 0 | 0 |  | Ti-Cr-Fe-Mo-Ni | 764.0062 | 91.04254 | 716.0981 | 225.7171
1120 | 1120 | 12.32645 | 15.00768 | 27.90557 | 21.1757 | 23.58459 | 77.92959 | 0.2873446 | 0.1554388 | 1157.768 | 1 | 0 | 0 |  | Ti-Cr-Fe-Mo-Ni | 717.7062 | 101.4088 | 766.8929 | 201.2298
1121 | 1121 | 12.79619 | 11.91382 | 29.78192 | 26.69326 | 18.8148 | 81.59872 | 0.2868779 | 0.1536014 | 1199.289 | 1 | 0 | 0 |  | Ti-Cr-Fe-Mo-Ni | 692.9301 | 104.4889 | 776.4875 | 193.4287
1122 | 1122 | 11.32536 | 8.922193 | 31.13336 | 34.42203 | 14.19705 | 86.46084 | 0.2855612 | 0.1499793 | 1236.912 | 1 | 0 | 0 |  | Ti-Cr-Fe-Mo-Ni | 660.514 | 110.1897 | 811.6504 | 150.2375
1123 | 1123 | 10.00231 | 6.208392 | 31.53987 | 41.5257 | 10.72373 | 90.89428 | 0.2844239 | 0.1463793 | 1264.543 | 1 | 0 | 0 |  | Ti-Cr-Fe-Mo-Ni | 631.3226 | 122.5224 | 820.9096 | 130.1215
1124 | 1124 | 7.164833 | 4.447182 | 30.96018 | 49.23409 | 8.193708 | 95.63067 | 0.2824264 | 0.1427648 | 1290.539 | 1 | 0 | 0 |  | Ti-Cr-Fe-Mo-Ni | 625.0625 | 130.239 | 837.1658 | 128.4848
1125 | 1125 | 6.388051 | 37.66785 | 11.19065 | 5.487041 | 39.26641 | 72.6787 | 0.275919 | 0.1397621 | 886.3739 | 0 | 0 | 0 |  | Ti-Cr-Fe-Mo-Ni | 712.4661 | 106.8517 | 681.4348 | 273.3462
1126 | 1126 | 10.55032 | 33.39755 | 14.41608 | 7.249791 | 34.38626 | 74.12846 | 0.2777174 | 0.1468541 | 976.6843 | 0 | 0 | 0 |  | Ti-Cr-Fe-Mo-Ni | 759.1017 | 98.51921 | 692.3058 | 265.7097
1127 | 1127 | 14.2643 | 27.51 | 17.13487 | 12.25238 | 28.83846 | 76.56924 | 0.2795451 | 0.1498679 | 1049.22 | 0 | 0 | 0 |  | Ti-Cr-Fe-Mo-Ni | 767.2541 | 91.85975 | 744.3522 | 222.8665
1128 | 1128 | 16.61793 | 22.75298 | 19.5218 | 16.79299 | 24.3143 | 78.91076 | 0.2809095 | 0.1502439 | 1095.031 | 0 | 0 | 0 |  | Ti-Cr-Fe-Mo-Ni | 757.1932 | 84.78876 | 804.5419 | 193.1066
1129 | 1129 | 17.77282 | 17.41818 | 20.64716 | 24.10426 | 20.05757 | 82.13997 | 0.2817577 | 0.1489526 | 1138.063 | 0 | 0 | 0 |  | Ti-Cr-Fe-Mo-Ni | 725.1191 | 99.33277 | 832.6177 | 161.742
1130 | 1130 | 17.04148 | 13.36115 | 22.62577 | 30.81653 | 16.15507 | 85.64034 | 0.2820206 | 0.1470666 | 1175.806 | 0 | 0 | 0 |  | Ti-Cr-Fe-Mo-Ni | 701.3072 | 103.4168 | 846.4821 | 137.8898
1131 | 1131 | 15.55112 | 9.652517 | 23.61026 | 38.5889 | 12.59719 | 89.83351 | 0.2815885 | 0.1443609 | 1211.547 | 1 | 0 | 0 |  | Ti-Cr-Fe-Mo-Ni | 680.6803 | 108.9739 | 860.9583 | 124.785
1132 | 1132 | 13.66903 | 6.737538 | 23.66382 | 46.96425 | 8.965358 | 95.10978 | 0.280087 | 0.1391239 | 1226.757 | 1 | 0 | 0 |  | Ti-Cr-Fe-Mo-Ni | 672.1215 | 118.0273 | 881.1928 | 120.3567
1133 | 1133 | 9.208003 | 4.286527 | 22.58294 | 56.68296 | 7.239567 | 100.0879 | 0.278242 | 0.1346113 | 1240.779 | 1 | 0 | 0 |  | Ti-Cr-Fe-Mo-Ni | 668.4147 | 116.6374 | 885.6796 | 110.1051
1134 | 1134 | 9.525937 | 44.34532 | 8.90007 | 5.454894 | 31.77378 | 78.31798 | 0.2673959 | 0.1381297 | 923.9376 | 0 | 0 | 0 |  | Ti-Cr-Fe-Mo-Ni | 734.4223 | 96.21581 | 764.7839 | 242.556
1135 | 1135 | 14.58336 | 37.82372 | 10.94883 | 8.947453 | 27.69663 | 79.52452 | 0.2705316 | 0.1425895 | 991.7636 | 0 | 0 | 0 |  | Ti-Cr-Fe-Mo-Ni | 742.9319 | 96.33302 | 792.582 | 215.1027
1136 | 1136 | 19.14577 | 30.96016 | 12.7098 | 13.8487 | 23.33558 | 81.36321 | 0.2734024 | 0.1442563 | 1043.796 | 0 | 0 | 0 |  | Ti-Cr-Fe-Mo-Ni | 740.1719 | 89.75947 | 809.6122 | 192.4872
1137 | 1137 | 21.15707 | 25.07039 | 14.15139 | 19.82504 | 19.79611 | 83.56827 | 0.2754066 | 0.1436163 | 1077.879 | 0 | 0 | 0 |  | Ti-Cr-Fe-Mo-Ni | 740.1417 | 92.97203 | 844.7275 | 156.1826
1138 | 1138 | 22.10152 | 19.72009 | 15.48706 | 26.89426 | 15.79707 | 86.86005 | 0.2764508 | 0.1418459 | 1112.616 | 0 | 0 | 0 |  | Ti-Cr-Fe-Mo-Ni | 736.6714 | 93.52328 | 868.0244 | 137.9021
1139 | 1139 | 22.11348 | 14.8238 | 16.73508 | 33.43025 | 12.89738 | 89.65105 | 0.2776753 | 0.140421 | 1144.346 | 0 | 0 | 0 |  | Ti-Cr-Fe-Mo-Ni | 722.6566 | 105.4528 | 886.2674 | 116.1242
1140 | 1140 | 20.03128 | 10.10208 | 17.5455 | 43.01486 | 9.306286 | 94.58474 | 0.2774651 | 0.1367566 | 1176.457 | 0 | 0 | 0 |  | Ti-Cr-Fe-Mo-Ni | 724.7238 | 99.14145 | 901.9372 | 111.7974
1141 | 1141 | 17.44421 | 6.644179 | 16.66852 | 51.76213 | 7.480955 | 98.70287 | 0.2767826 | 0.1331435 | 1193.031 | 0 | 0 | 0 |  | Ti-Cr-Fe-Mo-Ni | 714.7169 | 102.1726 | 911.885 | 109.9057
1142 | 1142 | 11.8199 | 4.126815 | 15.52966 | 63.45466 | 5.068965 | 105.5052 | 0.2741257 | 0.1253223 | 1179.21 | 0 | 0 | 0 |  | Ti-Cr-Fe-Mo-Ni | 698.5744 | 109.9071 | 920.0108 | 110.4368
1143 | 1143 | 14.81387 | 49.25843 | 7.785326 | 5.453328 | 22.68904 | 84.79639 | 0.2597997 | 0.1339064 | 940.1908 | 0 | 0 | 0 |  | Ti-Cr-Fe-Mo-Ni | 711.8422 | 112.0129 | 840.586 | 203.8262
1144 | 1144 | 21.30961 | 39.68036 | 8.53266 | 10.45941 | 20.01796 | 85.07817 | 0.2652678 | 0.1360088 | 981.5347 | 0 | 0 | 0 |  | Ti-Cr-Fe-Mo-Ni | 729.4202 | 104.8216 | 826.0328 | 217.2198
1145 | 1145 | 25.59243 | 32.99216 | 9.311486 | 15.21881 | 16.88511 | 86.52434 | 0.2683024 | 0.1359941 | 1009.674 | 0 | 0 | 0 |  | Ti-Cr-Fe-Mo-Ni | 724.6138 | 103.956 | 835.7799 | 195.077
1146 | 1146 | 26.83699 | 25.87878 | 11.08171 | 21.40518 | 14.79735 | 87.72983 | 0.2718445 | 0.1372823 | 1053.207 | 0 | 0 | 0 |  | Ti-Cr-Fe-Mo-Ni | 732.8519 | 103.8959 | 873.6744 | 160.1408
1147 | 1147 | 27.37136 | 20.38714 | 11.50786 | 28.21288 | 12.52076 | 90.00481 | 0.2735422 | 0.1359492 | 1079.13 | 0 | 0 | 0 |  | Ti-Cr-Fe-Mo-Ni | 757.2768 | 92.94022 | 893.6318 | 128.2953
1148 | 1148 | 26.59305 | 14.37637 | 12.6233 | 36.84227 | 9.565012 | 93.50726 | 0.2749903 | 0.1337427 | 1111.437 | 0 | 0 | 0 |  | Ti-Cr-Fe-Mo-Ni | 768.9909 | 80.44334 | 911.0119 | 111.2547
1149 | 1149 | 24.70764 | 9.968355 | 12.98493 | 45.27515 | 7.063919 | 97.51437 | 0.2751883 | 0.1315445 | 1144.569 | 0 | 0 | 0 |  | Ti-Cr-Fe-Mo-Ni | 754.3925 | 89.44945 | 932.45 | 117.0432
1150 | 1150 | 20.27632 | 5.80866 | 12.29548 | 56.26846 | 5.351081 | 102.511 | 0.2744686 | 0.1282667 | 1174.727 | 0 | 0 | 0 |  | Ti-Cr-Fe-Mo-Ni | 724.5278 | 95.24441 | 949.0186 | 117.0605
1151 | 1151 | 13.66389 | 3.34781 | 11.33836 | 67.94904 | 3.700903 | 108.9307 | 0.2720917 | 0.1192722 | 1135.058 | 0 | 0 | 0 |  | Ti-Cr-Fe-Mo-Ni | 701.4963 | 104.7313 | 939.7993 | 119.0696
1152 | 1152 | 21.76019 | 50.16685 | 7.623944 | 5.340286 | 15.10873 | 89.69977 | 0.2561474 | 0.123983 | 880.1094 | 0 | 0 | 0 |  | Ti-Cr-Fe-Mo-Ni | 667.2523 | 144.4408 | 862.9533 | 184.3829
1153 | 1153 | 28.16246 | 40.26717 | 7.400291 | 10.36725 | 13.80283 | 89.20314 | 0.2622592 | 0.1269785 | 923.2783 | 0 | 0 | 0 |  | Ti-Cr-Fe-Mo-Ni | 701.509 | 113.827 | 826.448 | 209.9769
1154 | 1154 | 32.28904 | 32.79547 | 7.199089 | 15.12807 | 12.58833 | 89.33549 | 0.2665015 | 0.1286661 | 956.7013 | 0 | 0 | 0 |  | Ti-Cr-Fe-Mo-Ni | 713.9889 | 103.8263 | 836.2086 | 194.3128
1155 | 1155 | 33.47566 | 25.97275 | 7.819067 | 22.36426 | 10.36826 | 91.3152 | 0.2692234 | 0.1281709 | 987.7496 | 0 | 0 | 0 |  | Ti-Cr-Fe-Mo-Ni | 745.6334 | 98.3282 | 873.6503 | 148.9875
1156 | 1156 | 33.96503 | 19.97238 | 8.455303 | 29.1744 | 8.432896 | 93.35534 | 0.2715118 | 0.1279264 | 1021.306 | 0 | 0 | 0 |  | Ti-Cr-Fe-Mo-Ni | 787.8424 | 74.23763 | 914.2706 | 111.4542
1157 | 1157 | 32.77652 | 14.45512 | 9.066038 | 37.04411 | 6.658209 | 96.04408 | 0.2731266 | 0.127937 | 1065.702 | 0 | 0 | 0 |  | Ti-Cr-Fe-Mo-Ni | 785.4306 | 76.82498 | 932.1616 | 107.0469
1158 | 1158 | 30.22152 | 9.125693 | 9.443771 | 46.30505 | 4.903975 | 99.63399 | 0.2741147 | 0.1272812 | 1113.957 | 0 | 0 | 0 |  | Ti-Cr-Fe-Mo-Ni | 753.5056 | 85.29816 | 952.1462 | 112.212
1159 | 1159 | 24.42622 | 4.974785 | 9.62777 | 57.69773 | 3.273496 | 104.9087 | 0.2734568 | 0.1244473 | 1151.328 | 0 | 0 | 0 |  | Ti-Cr-Fe-Mo-Ni | 722.6089 | 95.21594 | 978.3204 | 119.2068
1160 | 1160 | 16.34814 | 2.647102 | 8.965203 | 69.60098 | 2.438576 | 110.8743 | 0.2712573 | 0.1167636 | 1121.128 | 0 | 0 | 0 |  | Ti-Cr-Fe-Mo-Ni | 695.6354 | 104.036 | 962.3466 | 132.5606
1161 | 1161 | 36.91004 | 39.00877 | 5.242653 | 10.28239 | 8.556152 | 92.42495 | 0.2609355 | 0.1133094 | 804.2872 | 0 | 0 | 0 |  | Ti-Cr-Fe-Mo-Ni | 646.2906 | 138.071 | 839.3452 | 172.2792
1162 | 1162 | 39.8522 | 31.67427 | 5.108304 | 15.02833 | 8.336891 | 91.96377 | 0.2654806 | 0.1178764 | 862.2787 | 0 | 0 | 0 |  | Ti-Cr-Fe-Mo-Ni | 696.0176 | 111.1213 | 842.0077 | 161.218
1163 | 1163 | 41.34256 | 24.49474 | 5.925626 | 20.98398 | 7.253087 | 92.61805 | 0.2693742 | 0.1203312 | 910.1647 | 0 | 0 | 0 |  | Ti-Cr-Fe-Mo-Ni | 755.1257 | 83.34805 | 870.0253 | 121.6984
1164 | 1164 | 40.67815 | 18.51575 | 6.650969 | 27.95252 | 6.202607 | 94.12992 | 0.2719504 | 0.1226438 | 966.2744 | 0 | 0 | 0 |  | Ti-Cr-Fe-Mo-Ni | 784.5605 | 64.78471 | 911.6778 | 104.1771
1165 | 1165 | 38.66003 | 12.79793 | 7.224003 | 36.89687 | 4.421164 | 97.28695 | 0.2733916 | 0.1231872 | 1021.537 | 0 | 0 | 0 |  | Ti-Cr-Fe-Mo-Ni | 765.7324 | 79.88604 | 954.7602 | 110.1819
1166 | 1166 | 35.25665 | 8.397217 | 7.756278 | 45.07362 | 3.516238 | 100.0804 | 0.2742851 | 0.1245489 | 1082.745 | 0 | 0 | 0 |  | Ti-Cr-Fe-Mo-Ni | 736.9152 | 84.05396 | 973.3946 | 113.5612
1167 | 1167 | 28.87728 | 4.245159 | 8.786251 | 56.13594 | 1.955373 | 105.1603 | 0.2739141 | 0.1229566 | 1133.765 | 0 | 0 | 0 |  | Ti-Cr-Fe-Mo-Ni | 709.6475 | 95.84751 | 1007.575 | 126.5992
1168 | 1168 | 48.28397 | 28.77087 | 3.045036 | 14.93053 | 4.969582 | 93.48153 | 0.2662866 | 0.1062114 | 749.9006 | 0 | 0 | 0 |  | Ti-Cr-Fe-Mo-Ni | 690.7619 | 106.7655 | 839.5593 | 129.6242
1169 | 1169 | 48.61656 | 21.76161 | 3.930783 | 20.87969 | 4.811359 | 93.54751 | 0.270416 | 0.1126352 | 834.0192 | 0 | 0 | 0 |  | Ti-Cr-Fe-Mo-Ni | 754.1658 | 78.87811 | 875.2737 | 111.1281
1170 | 1170 | 47.68069 | 15.9144 | 4.727972 | 27.81884 | 3.85809 | 95.07325 | 0.2729481 | 0.1158351 | 897.9488 | 0 | 0 | 0 |  | Ti-Cr-Fe-Mo-Ni | 754.1738 | 76.67708 | 927.3143 | 110.6531
1171 | 1171 | 46.34781 | 10.58441 | 5.514966 | 34.55262 | 3.000192 | 96.71729 | 0.2751456 | 0.1187705 | 962.0199 | 0 | 0 | 0 |  | Ti-Cr-Fe-Mo-Ni | 730.0847 | 76.0804 | 954.2883 | 124.8182
1172 | 1172 | 41.38214 | 6.164573 | 6.95939 | 42.65442 | 2.839478 | 98.78752 | 0.2765257 | 0.1234886 | 1056.922 | 0 | 0 | 0 |  | Ti-Cr-Fe-Mo-Ni | 709.0286 | 85.59856 | 1001.189 | 123.9526
1173 | 1173 | 4.298167 | 9.604275 | 2.710646 | 48.73344 | 34.65347 | 80.10172 | 0.2823118 | 0.09658418 | 602.3756 | 0 | 0 | 0 |  | Ti-Cr-Fe-Ni-Mo | 528.7062 | 83.58273 | 858.2744 | 193.8004
1174 | 1174 | 4.104978 | 8.408211 | 4.314685 | 55.00539 | 28.16673 | 85.6962 | 0.2794191 | 0.09946292 | 676.6926 | 0 | 0 | 0 |  | Ti-Cr-Fe-Ni-Mo | 535.2302 | 86.00442 | 904.6976 | 174.3596
1175 | 1175 | 3.18934 | 7.423537 | 5.866473 | 60.26891 | 23.25174 | 90.56919 | 0.2771697 | 0.09970202 | 720.7652 | 0 | 0 | 0 |  | Ti-Cr-Fe-Ni-Mo | 537.4636 | 85.96813 | 923.078 | 145.971
1176 | 1176 | 3.046998 | 6.383 | 8.807308 | 64.12216 | 17.64053 | 95.85024 | 0.2753784 | 0.1065409 | 843.9664 | 0 | 0 | 0 |  | Ti-Cr-Fe-Ni-Mo | 579.6468 | 104.1478 | 929.0939 | 131.5522
1177 | 1177 | 2.236285 | 4.858185 | 10.96913 | 67.8706 | 14.0658 | 99.79392 | 0.2745871 | 0.1075956 | 895.4888 | 0 | 0 | 0 |  | Ti-Cr-Fe-Ni-Mo | 600.3474 | 109.677 | 914.4497 | 126.1963
1178 | 1178 | 5.625252 | 16.58496 | 2.956312 | 33.82283 | 41.01065 | 74.24469 | 0.2834376 | 0.1095524 | 661.4625 | 0 | 0 | 0 |  | Ti-Cr-Fe-Ni-Mo | 558.7498 | 99.63444 | 785.4409 | 229.1461
1179 | 1179 | 6.238553 | 14.10603 | 4.683754 | 41.338 | 33.63366 | 79.58428 | 0.2809368 | 0.1127103 | 744.4922 | 0 | 0 | 0 |  | Ti-Cr-Fe-Ni-Mo | 553.3881 | 96.85825 | 856.9467 | 205.3851
1180 | 1180 | 6.79002 | 12.64361 | 6.244783 | 46.65852 | 27.66307 | 84.35558 | 0.2787036 | 0.1165058 | 831.8242 | 0 | 0 | 0 |  | Ti-Cr-Fe-Ni-Mo | 567.2086 | 104.1186 | 894.4202 | 180.2231
1181 | 1181 | 6.620512 | 10.78698 | 8.69841 | 51.18043 | 22.71367 | 88.50741 | 0.2775353 | 0.1189557 | 904.0273 | 0 | 0 | 0 |  | Ti-Cr-Fe-Ni-Mo | 571.1606 | 105.7753 | 900.4865 | 149.0638
1182 | 1182 | 7.201543 | 8.194941 | 11.77469 | 54.98483 | 17.84399 | 92.46892 | 0.2773229 | 0.1234743 | 1003.104 | 0 | 0 | 0 |  | Ti-Cr-Fe-Ni-Mo | 597.8839 | 108.5267 | 911.329 | 133.6176
1183 | 1183 | 6.206429 | 6.500764 | 14.67785 | 58.6414 | 13.97355 | 96.30098 | 0.2767371 | 0.1252684 | 1071.639 | 0 | 0 | 0 |  | Ti-Cr-Fe-Ni-Mo | 621.4166 | 114.2053 | 913.4377 | 126.6423
1184 | 1184 | 5.366483 | 4.99643 | 18.53351 | 60.58281 | 10.52077 | 99.37816 | 0.2768519 | 0.1279809 | 1145.466 | 0 | 0 | 0 |  | Ti-Cr-Fe-Ni-Mo | 644.9633 | 116.917 | 898.0961 | 122.3361
1185 | 1185 | 4.025406 | 27.17176 | 3.173286 | 20.74583 | 44.88371 | 71.73279 | 0.2802649 | 0.1172489 | 691.8299 | 0 | 0 | 0 |  | Ti-Cr-Fe-Ni-Mo | 608.3305 | 112.4054 | 726.877 | 269.8829
1186 | 1186 | 7.671412 | 24.10567 | 4.031657 | 26.35756 | 37.8337 | 75.76998 | 0.2787505 | 0.1234229 | 792.3873 | 0 | 0 | 0 |  | Ti-Cr-Fe-Ni-Mo | 611.5978 | 111.776 | 806.119 | 227.2833
1187 | 1187 | 9.244028 | 20.65583 | 5.829761 | 33.34882 | 30.92157 | 80.49159 | 0.2773234 | 0.1257579 | 871.2087 | 0 | 0 | 0 |  | Ti-Cr-Fe-Ni-Mo | 610.6076 | 126.7706 | 861.3741 | 184.0664
1188 | 1188 | 10.60809 | 17.28404 | 8.362512 | 37.96609 | 25.77927 | 83.90115 | 0.2773027 | 0.1302274 | 961.8261 | 0 | 0 | 0 |  | Ti-Cr-Fe-Ni-Mo | 613.8387 | 124.3011 | 879.2102 | 162.0823
1189 | 1189 | 11.25867 | 13.70764 | 11.83383 | 41.6583 | 21.54157 | 86.61537 | 0.2782333 | 0.1334403 | 1036.478 | 0 | 0 | 0 |  | Ti-Cr-Fe-Ni-Mo | 613.5051 | 110.7366 | 883.5361 | 152.4808
1190 | 1190 | 11.79017 | 10.97716 | 15.04801 | 44.84907 | 17.3356 | 89.66428 | 0.2785947 | 0.1361631 | 1111.231 | 0 | 0 | 0 |  | Ti-Cr-Fe-Ni-Mo | 637.1378 | 111.721 | 887.2169 | 127.4833
1191 | 1191 | 10.64512 | 8.386295 | 19.79582 | 47.82843 | 13.34433 | 92.72993 | 0.2792777 | 0.1384411 | 1184.553 | 0 | 0 | 0 |  | Ti-Cr-Fe-Ni-Mo | 652.8913 | 117.5503 | 898.8514 | 124.8078
1192 | 1192 | 9.627725 | 5.975889 | 24.45562 | 49.61863 | 10.32213 | 94.84184 | 0.2805299 | 0.1401396 | 1240.522 | 1 | 0 | 0 |  | Ti-Cr-Fe-Ni-Mo | 654.0273 | 118.5675 | 874.8964 | 120.0487
1193 | 1193 | 7.126999 | 4.423699 | 29.96436 | 50.3345 | 8.150441 | 96.18696 | 0.2818863 | 0.1419054 | 1286.986 | 1 | 0 | 0 |  | Ti-Cr-Fe-Ni-Mo | 623.9675 | 128.178 | 842.5101 | 115.5813
1194 | 1194 | 6.085617 | 35.88451 | 3.198254 | 17.42422 | 37.4074 | 76.79654 | 0.2716609 | 0.1258684 | 807.8403 | 0 | 0 | 0 |  | Ti-Cr-Fe-Ni-Mo | 668.339 | 116.1019 | 792.9492 | 238.7461
1195 | 1195 | 9.922087 | 31.40885 | 4.171587 | 22.1588 | 32.33868 | 79.49293 | 0.2722056 | 0.128745 | 870.4675 | 0 | 0 | 0 |  | Ti-Cr-Fe-Ni-Mo | 685.2335 | 121.4178 | 843.1678 | 203.2394
1196 | 1196 | 13.44234 | 25.92478 | 7.064529 | 26.39166 | 27.17669 | 81.93765 | 0.2740465 | 0.1338697 | 958.6419 | 0 | 0 | 0 |  | Ti-Cr-Fe-Ni-Mo | 686.7532 | 115.5614 | 863.5364 | 166.7125
1197 | 1197 | 15.69706 | 21.49214 | 9.705272 | 30.13859 | 22.96694 | 84.21973 | 0.2754985 | 0.1376904 | 1034.524 | 0 | 0 | 0 |  | Ti-Cr-Fe-Ni-Mo | 678.4724 | 121.1907 | 876.944 | 151.6133
1198 | 1198 | 17.13166 | 16.78982 | 14.21594 | 32.52858 | 19.334 | 85.66457 | 0.2781718 | 0.1417346 | 1107.373 | 0 | 0 | 0 |  | Ti-Cr-Fe-Ni-Mo | 684.367 | 113.9029 | 870.5914 | 140.5048
1199 | 1199 | 16.64332 | 13.04898 | 18.41427 | 36.11582 | 15.77761 | 87.97094 | 0.279675 | 0.1430253 | 1161.705 | 0 | 0 | 0 |  | Ti-Cr-Fe-Ni-Mo | 674.1442 | 112.7777 | 874.1829 | 126.0793
1200 | 1200 | 15.55112 | 9.652517 | 23.61026 | 38.5889 | 12.59719 | 89.83351 | 0.2815885 | 0.1435103 | 1202.081 | 0 | 0 | 0 |  | Ti-Cr-Fe-Ni-Mo | 681.3447 | 109.5667 | 868.5826 | 119.129
1201 | 1201 | 14.12337 | 6.961489 | 29.68976 | 39.96202 | 9.26336 | 91.72494 | 0.2834001 | 0.1440553 | 1241.38 | 1 | 0 | 0 |  | Ti-Cr-Fe-Ni-Mo | 654.1974 | 118.2431 | 838.452 | 133.2764
1202 | 1202 | 9.97348 | 4.642873 | 37.56403 | 39.97821 | 7.841404 | 91.68801 | 0.2864063 | 0.1457411 | 1271.147 | 1 | 0 | 0 |  | Ti-Cr-Fe-Ni-Mo | 554.6562 | 121.7451 | 770.7551 | 150.9328
1203 | 1203 | 9.20123 | 42.83374 | 3.223761 | 14.05055 | 30.69072 | 81.2915 | 0.2646383 | 0.1300537 | 882.2772 | 0 | 0 | 0 |  | Ti-Cr-Fe-Ni-Mo | 706.1867 | 127.7375 | 858.1841 | 205.9064
1204 | 1204 | 14.09388 | 36.55418 | 5.29067 | 17.29427 | 26.767 | 82.53818 | 0.2676769 | 0.1338224 | 943.1596 | 0 | 0 | 0 |  | Ti-Cr-Fe-Ni-Mo | 721.0127 | 119.4643 | 856.3192 | 199.0807
1205 | 1205 | 18.64464 | 30.14981 | 8.251421 | 20.22934 | 22.72479 | 83.77941 | 0.2710722 | 0.1379911 | 1011.452 | 0 | 0 | 0 |  | Ti-Cr-Fe-Ni-Mo | 715.9558 | 115.7941 | 866.4429 | 164.9574
1206 | 1206 | 20.88916 | 24.75292 | 11.97617 | 22.83632 | 19.54543 | 84.76185 | 0.2742419 | 0.1414514 | 1070.83 | 0 | 0 | 0 |  | Ti-Cr-Fe-Ni-Mo | 721.2676 | 108.0571 | 863.8342 | 155.1491
1207 | 1207 | 22.23808 | 19.84193 | 16.55668 | 25.46864 | 15.89467 | 86.26593 | 0.2770312 | 0.1427399 | 1114.453 | 0 | 0 | 0 |  | Ti-Cr-Fe-Ni-Mo | 734.4263 | 96.71292 | 863.8851 | 135.449
1208 | 1208 | 22.64781 | 15.182 | 20.94822 | 28.01294 | 13.20903 | 87.2895 | 0.2799952 | 0.1432895 | 1145.017 | 0 |  | 0 |  | Ti-Cr-Fe-Ni-Mo | 726.4897 | 97.2714 | 860.1766 | 128.3355
1209 | 1209 | 21.21183 | 10.69745 | 27.86932 | 30.36664 | 9.854757 | 88.75458 | 0.2831602 | 0.1419446 | 1160.382 | 1 | 0 | 0 |  | Ti-Cr-Fe-Ni-Mo | 684.2669 | 102.6011 | 832.5236 | 131.0965
1210 | 1210 | 19.27905 | 7.343033 | 35.00134 | 30.10875 | 8.267824 | 88.32911 | 0.2869392 | 0.1418411 | 1162.908 | 1 | 0 | 0 |  | Ti-Cr-Fe-Ni-Mo | 566.8122 | 120.4744 | 755.3845 | 164.3444
1211 | 1211 | 13.86959 | 4.842447 | 45.55665 | 29.78334 | 5.947976 | 88.57951 | 0.2904899 | 0.1396675 | 1148.053 | 1 | 0 | 0 |  | Ti-Cr-Fe-Ni-Mo | 401.4456 | 102.1064 | 670.9028 | 212.5264
1212 | 1212 | 14.40725 | 47.90635 | 3.244984 | 12.37516 | 22.06626 | 87.22575 | 0.2577974 | 0.128407 | 914.7254 | 0 | 0 | 0 |  | Ti-Cr-Fe-Ni-Mo | 702.944 | 129.2213 | 893.3675 | 188.4672
1213 | 1213 | 21.02508 | 39.15053 | 6.314047 | 13.75967 | 19.75067 | 86.28727 | 0.2642023 | 0.134098 | 977.1448 | 0 | 0 | 0 |  | Ti-Cr-Fe-Ni-Mo | 719.1448 | 115.8906 | 851.7084 | 202.8651
1214 | 1214 | 25.59243 | 32.99216 | 9.311486 | 15.21881 | 16.88511 | 86.52434 | 0.2683024 | 0.1359941 | 1009.674 | 0 | 0 | 0 |  | Ti-Cr-Fe-Ni-Mo | 724.7041 | 105.3351 | 836.559 | 191.8144
1215 | 1215 | 27.18447 | 26.21386 | 13.26614 | 18.34659 | 14.98894 | 86.50979 | 0.2729908 | 0.137926 | 1044.945 | 0 | 0 | 0 |  | Ti-Cr-Fe-Ni-Mo | 732.2991 | 106.4252 | 840.3553 | 161.1259
1216 | 1216 | 28.40836 | 21.15954 | 17.91578 | 19.52118 | 12.99513 | 86.39581 | 0.2769944 | 0.1392027 | 1067.191 | 0 | 0 | 0 |  | Ti-Cr-Fe-Ni-Mo | 734.3228 | 105.4634 | 843.0181 | 137.6214
1217 | 1217 | 28.37873 | 15.34171 | 24.05523 | 22.01705 | 10.20728 | 87.01311 | 0.2812753 | 0.1379005 | 1072.524 | 0 | 0 | 0 |  | Ti-Cr-Fe-Ni-Mo | 696.8405 | 123.7205 | 831.5186 | 139.7156
1218 | 1218 | 27.25193 | 10.99485 | 30.55373 | 23.40815 | 7.791332 | 87.48267 | 0.284929 | 0.1348256 | 1054.285 | 0 | 0 | 0 |  | Ti-Cr-Fe-Ni-Mo | 574.8084 | 124.4106 | 792.6171 | 141.8378
1219 | 1219 | 23.58829 | 6.757455 | 40.05075 | 23.37837 | 6.225135 | 86.68251 | 0.2899231 | 0.1335884 | 1042.22 | 0 | 0 | 0 |  | Ti-Cr-Fe-Ni-Mo | 429.8796 | 99.52821 | 679.9329 | 208.4201
1220 | 1220 | 16.90696 | 4.142399 | 51.4414 | 22.92994 | 4.579297 | 86.2418 | 0.2940933 | 0.1300348 | 1002.781 | 0 | 0 | 0 |  | Ti-Cr-Fe-Ni-Mo | 326.3729 | 83.13668 | 610.302 | 198.7849
1221 | 1221 | 21.17495 | 48.81761 | 3.179527 | 12.12554 | 14.70238 | 92.12935 | 0.2542819 | 0.1220928 | 888.7581 | 0 | 0 | 0 |  | Ti-Cr-Fe-Ni-Mo | 686.1664 | 129.2791 | 904.1959 | 183.938
1222 | 1222 | 27.97483 | 39.9989 | 6.300848 | 12.01455 | 13.71087 | 89.81483 | 0.2617467 | 0.1266236 | 926.9813 | 0 | 0 | 0 |  | Ti-Cr-Fe-Ni-Mo | 694.0591 | 119.3925 | 842.1421 | 208.7971
1223 | 1223 | 32.71596 | 33.22908 | 9.37835 | 11.92185 | 12.75477 | 88.10739 | 0.2675899 | 0.1291328 | 946.3483 | 0 | 0 | 0 |  | Ti-Cr-Fe-Ni-Mo | 709.19 | 104.1385 | 803.9078 | 204.405
1224 | 1224 | 34.76921 | 26.97638 | 14.21211 | 13.2734 | 10.7689 | 87.67762 | 0.2725514 | 0.1287087 | 946.9223 | 0 | 0 | 0 |  | Ti-Cr-Fe-Ni-Mo | 705.7359 | 123.817 | 801.3135 | 165.0535
1225 | 1225 | 36.1177 | 21.23821 | 18.98141 | 14.69532 | 8.967366 | 87.31679 | 0.2771789 | 0.1274372 | 939.1926 | 0 | 0 | 0 |  | Ti-Cr-Fe-Ni-Mo | 714.3152 | 123.8515 | 795.5838 | 140.5663
1226 | 1226 | 35.87128 | 15.81998 | 24.80513 | 16.21673 | 7.286878 | 86.96666 | 0.2818109 | 0.125693 | 927.9998 | 0 | 0 | 0 |  | Ti-Cr-Fe-Ni-Mo | 621.4089 | 140.8256 | 796.3173 | 137.4018
1227 | 1227 | 34.3358 | 10.36804 | 32.18827 | 17.5363 | 5.57159 | 86.47339 | 0.2869008 | 0.1222172 | 896.4323 | 0 | 0 | 0 |  | Ti-Cr-Fe-Ni-Mo | 454.6835 | 103.6128 | 719.803 | 172.0008
1228 | 1228 | 29.17885 | 5.942734 | 42.17053 | 18.79746 | 3.910424 | 86.149 | 0.2917479 | 0.1186239 | 864.2419 | 1 | 0 | 0 |  | Ti-Cr-Fe-Ni-Mo | 356.4852 | 78.89321 | 609.5712 | 200.3937
1229 | 1229 | 20.7803 | 3.364759 | 54.12987 | 18.62537 | 3.099699 | 85.16337 | 0.2962562 | 0.1173641 | 847.0995 | 1 | 1 | 1 | 847.0995 | Ti-Cr-Fe-Ni-Mo | 280.8735 | 57.74301 | 542.7971 | 196.8049
1230 | 1230 | 37.15721 | 39.26999 | 6.333312 | 8.626036 | 8.613449 | 91.80383 | 0.2614445 | 0.1127896 | 792.1814 | 0 | 0 | 0 |  | Ti-Cr-Fe-Ni-Mo | 640.5917 | 136.5926 | 839.0967 | 181.2861
1231 | 1231 | 40.91292 | 32.51732 | 9.439682 | 8.571295 | 8.558788 | 89.4726 | 0.2676551 | 0.1157847 | 812.2876 | 0 | 0 | 0 |  | Ti-Cr-Fe-Ni-Mo | 646.39 | 138.6409 | 780.0659 | 189.9345
1232 | 1232 | 43.23895 | 25.61832 | 13.42778 | 10.12916 | 7.585787 | 88.26468 | 0.2733542 | 0.1160923 | 815.2294 | 0 | 0 | 0 |  | Ti-Cr-Fe-Ni-Mo | 668.8109 | 132.7366 | 745.6631 | 161.8578
1233 | 1233 | 43.56688 | 19.83064 | 18.31702 | 11.64238 | 6.643082 | 87.3268 | 0.2783651 | 0.1159154 | 814.4858 | 0 | 0 | 0 |  | Ti-Cr-Fe-Ni-Mo | 670.5769 | 140.9058 | 755.6287 | 146.045
1234 | 1234 | 42.83132 | 14.17878 | 25.01078 | 13.08093 | 4.898192 | 86.8699 | 0.2834007 | 0.111602 | 774.5697 | 1 | 0 | 0 |  | Ti-Cr-Fe-Ni-Mo | 477.6005 | 121.5911 | 751.6766 | 117.3849
1235 | 1235 | 40.32791 | 9.605059 | 31.54463 | 14.50039 | 4.022008 | 86.15408 | 0.2878669 | 0.1105976 | 766.3769 | 1 | 0 | 0 |  | Ti-Cr-Fe-Ni-Mo | 412.0716 | 87.74718 | 665.4056 | 167.7627
1236 | 1236 | 34.46617 | 5.066765 | 40.9936 | 17.13965 | 2.333814 | 86.38902 | 0.2922592 | 0.1048531 | 717.9276 | 1 | 1 | 1 | 717.9276 | Ti-Cr-Fe-Ni-Mo | 324.8451 | 61.8954 | 580.1318 | 205.6049
1237 | 1237 | 50.22445 | 29.92714 | 9.502239 | 5.176859 | 5.169305 | 89.68532 | 0.2696304 | 0.09787245 | 629.0887 | 0 | 0 | 0 |  | Ti-Cr-Fe-Ni-Mo | 525.1085 | 163.0084 | 700.3311 | 205.0719
1238 | 1238 | 51.50654 | 23.05521 | 13.53445 | 6.806423 | 5.097368 | 87.86959 | 0.2756764 | 0.1015521 | 661.1066 | 0 | 0 | 0 |  | Ti-Cr-Fe-Ni-Mo | 540.0091 | 182.7676 | 656.0002 | 166.8524
1239 | 1239 | 51.71366 | 17.26049 | 18.46036 | 8.381067 | 4.184418 | 86.91781 | 0.280732 | 0.09982289 | 644.8126 | 0 | 0 | 0 |  | Ti-Cr-Fe-Ni-Mo | 497.9342 | 158.6167 | 697.4296875 | 141.9266
1240 | 1240 | 51.44792 | 11.74912 | 23.46703 | 10.0056 | 3.330333 | 86.01569 | 0.2856194 | 0.09996379 | 648.43 | 1 | 0 | 0 |  | Ti-Cr-Fe-Ni-Mo | 442.8323 | 89.45957 | 706.9112 | 116.1898
1241 | 1241 | 47.10094 | 7.016486 | 29.70428 | 12.94641 | 3.23188 | 85.28466 | 0.2899688 | 0.1032851 | 684.9023 | 1 | 1 | 1 | 684.9023 | Ti-Cr-Fe-Ni-Mo | 412.7083 | 83.52123 | 628.0943 | 202.5057
1242 | 1242 | 12.66101 | 32.41688 | 3.326953 | 9.062687 | 42.53247 | 71.09725 | 0.2787951 | 0.1335262 | 818.292 | 0 | 0 | 0 |  | Ti-Fe-Mo-Ni-Cr | 668.9993 | 120.0652 | 688.0687 | 290.88
1243 | 1243 | 11.5227 | 38.03614 | 5.505161 | 8.997702 | 35.93829 | 75.61296 | 0.2723476 | 0.1357744 | 882.0635 | 0 | 0 | 0 |  | Ti-Fe-Mo-Ni-Cr | 716.8537 | 100.58 | 745.4951 | 257.7918
1244 | 1244 | 10.59805 | 43.41589 | 7.797624 | 7.28259 | 30.90584 | 79.09323 | 0.2670854 | 0.136028 | 914.2155 | 0 | 0 | 0 |  | Ti-Fe-Mo-Ni-Cr | 729.9347 | 96.05424 | 791.149 | 234.9935
1245 | 1245 | 9.354281 | 47.417 | 12.01708 | 7.14213 | 24.06951 | 83.80174 | 0.2620609 | 0.1343415 | 941.9126 | 0 | 0 | 0 |  | Ti-Fe-Mo-Ni-Cr | 712.1122 | 105.2877 | 824.7545 | 205.5268
1246 | 1246 | 7.361938 | 51.89674 | 15.47606 | 5.420199 | 19.84506 | 86.96256 | 0.2578961 | 0.1295405 | 916.5834 | 0 | 0 | 0 |  | Ti-Fe-Mo-Ni-Cr | 668.1486 | 147.514 | 839.8488 | 195.3413
1247 | 1247 | 19.84223 | 20.41862 | 3.293036 | 10.76436 | 45.68176 | 66.93265 | 0.2890096 | 0.1377129 | 821.8489 | 0 |  | 0 |  | Ti-Fe-Mo-Ni-Cr | 644.1851 | 115.034 | 579.2413 | 280.3252
1248 | 1248 | 17.49731 | 25.87356 | 5.40917 | 12.37714 | 38.84282 | 71.75852 | 0.2821747 | 0.1394955 | 889.8847 | 0 | 0 | 0 |  | Ti-Fe-Mo-Ni-Cr | 718.7342 | 119.0549 | 696.3142 | 277.9502
1249 | 1249 | 16.08252 | 29.94706 | 7.39555 | 13.81415 | 32.76072 | 76.18842 | 0.2766605 | 0.1402733 | 945.4641 | 0 | 0 | 0 |  | Ti-Fe-Mo-Ni-Cr | 740.5721 | 101.6277 | 766.4704 | 242.8378
1250 | 1250 | 14.11033 | 33.78171 | 10.59369 | 13.85157 | 27.66271 | 79.87734 | 0.2722683 | 0.1399596 | 979.9733 | 0 | 0 | 0 |  | Ti-Fe-Mo-Ni-Cr | 737.571 | 103.619 | 808.4979 | 209.6425
1251 | 1251 | 10.92155 | 36.97614 | 14.61025 | 15.3509 | 22.14116 | 84.33022 | 0.2678819 | 0.1374253 | 1000.805 | 0 | 0 | 0 |  | Ti-Fe-Mo-Ni-Cr | 721.497 | 118.6028 | 824.9252 | 210.9171
1252 | 1252 | 8.942727 | 40.70523 | 18.79915 | 13.6558 | 17.89709 | 87.37044 | 0.2644788 | 0.1340246 | 990.7172 | 0 | 0 | 0 |  | Ti-Fe-Mo-Ni-Cr | 693.6954 | 135.0404 | 821.8215 | 209.476
1253 | 1253 | 7.017435 | 42.93468 | 24.23519 | 12.05531 | 13.75739 | 90.00741 | 0.2625112 | 0.1281201 | 949.0149 | 0 | 0 | 0 |  | Ti-Fe-Mo-Ni-Cr | 625.3815 | 172.0051 | 817.8228 | 192.811
1254 | 1254 | 30.59141 | 11.78563 | 3.326297 | 7.248721 | 47.04793 | 63.19114 | 0.2975289 | 0.1484109 | 875.1823 | 0 | 0 | 0 |  | Ti-Fe-Mo-Ni-Cr | 637.5956 | 109.5786 | 448.8163 | 261.5377
1255 | 1255 | 27.19073 | 15.00193 | 4.234045 | 13.84035 | 39.73294 | 68.77118 | 0.2906372 | 0.1459843 | 927.1948 | 0 | 0 | 0 |  | Ti-Fe-Mo-Ni-Cr | 703.6763 | 119.0077 | 624.8897 | 277.7777
1256 | 1256 | 23.88349 | 19.457 | 6.2759 | 17.09568 | 33.28793 | 73.89282 | 0.2841904 | 0.1445973 | 975.3701 | 0 | 0 | 0 |  | Ti-Fe-Mo-Ni-Cr | 739.4113 | 119.5093 | 760.5507 | 232.1823
1257 | 1257 | 20.28739 | 22.48625 | 9.138768 | 19.91535 | 28.17224 | 78.17273 | 0.2795848 | 0.1434733 | 1015.759 | 0 | 0 | 0 |  | Ti-Fe-Mo-Ni-Cr | 737.2474 | 103.4152 | 817.6906 | 197.1302
1258 | 1258 | 16.35567 | 25.08116 | 13.14623 | 21.48636 | 23.93058 | 81.68696 | 0.2761925 | 0.1421048 | 1042.115 | 0 | 0 | 0 |  | Ti-Fe-Mo-Ni-Cr | 726.1799 | 106.9554 | 845.6504 | 166.8562
1259 | 1259 | 13.28698 | 27.39239 | 16.95842 | 22.8258 | 19.53642 | 85.38294 | 0.2729714 | 0.1400491 | 1061.783 | 0 | 0 | 0 |  | Ti-Fe-Mo-Ni-Cr | 708.3175 | 120.064 | 841.757 | 169.1763
1260 | 1260 | 10.43054 | 30.0167 | 22.92345 | 21.17665 | 15.45266 | 88.04819 | 0.270887 | 0.1377103 | 1062.032 | 0 | 0 | 0 |  | Ti-Fe-Mo-Ni-Cr | 686.9963 | 148.5934 | 813.9473 | 176.7339
1261 | 1261 | 7.584414 | 31.7764 | 28.89803 | 19.54399 | 12.19717 | 90.00591 | 0.2698038 | 0.1340191 | 1038.775 | 0 | 0 | 0 |  | Ti-Fe-Mo-Ni-Cr | 641.1128 | 186.187 | 796.2357 | 182.2081
1262 | 1262 | 5.766941 | 33.11053 | 36.36931 | 14.86061 | 9.892617 | 89.97713 | 0.2706722 | 0.129357 | 980.8047 | 0 | 0 | 0 |  | Ti-Fe-Mo-Ni-Cr | 537.4719 | 194.5262 | 738.2103 | 184.9779
1263 | 1263 | 38.91359 | 9.534277 | 3.229068 | 10.55526 | 37.76781 | 67.28252 | 0.2952734 | 0.1554012 | 998.3746 | 0 | 0 | 0 |  | Ti-Fe-Mo-Ni-Cr | 723.2685 | 123.5934 | 540.663 | 275.7339
1264 | 1264 | 33.97295 | 12.09394 | 4.201 | 17.16541 | 32.56669 | 72.22943 | 0.289558 | 0.1499871 | 1015.52 | 0 | 0 | 0 |  | Ti-Fe-Mo-Ni-Cr | 727.9856 | 113.8114 | 720.2628 | 245.2704
1265 | 1265 | 27.98981 | 14.37779 | 7.101307 | 23.21293 | 27.31817 | 77.32013 | 0.2845482 | 0.1458849 | 1042.655 | 0 | 0 | 0 |  | Ti-Fe-Mo-Ni-Cr | 710.1879 | 98.73881 | 809.3081 | 195.6867
1266 | 1266 | 23.30384 | 16.48964 | 9.797738 | 27.22302 | 23.18575 | 81.51676 | 0.2806179 | 0.1432105 | 1068.065 | 0 | 0 | 0 |  | Ti-Fe-Mo-Ni-Cr | 706.2988 | 103.0258 | 853.6763 | 161.727
1267 | 1267 | 18.28137 | 17.8718 | 14.41147 | 29.83543 | 19.59993 | 84.87119 | 0.2782449 | 0.1419469 | 1096.82 | 0 | 0 | 0 |  | Ti-Fe-Mo-Ni-Cr | 703.7025 | 104.8091 | 867.4558 | 139.6107
1268 | 1268 | 14.54298 | 20.31022 | 19.1074 | 29.6679 | 16.37149 | 87.531 | 0.2759767 | 0.1409613 | 1114.963 | 0 | 0 | 0 |  | Ti-Fe-Mo-Ni-Cr | 706.3235 | 127.0432 | 860.308 | 149.342
1269 | 1269 | 11.00527 | 22.20052 | 25.0629 | 28.35907 | 13.37224 | 89.49235 | 0.2748185 | 0.1393267 | 1116.325 | 0 | 0 | 0 |  | Ti-Fe-Mo-Ni-Cr | 702.265625 | 147.7302 | 828.433 | 145.2442
1270 | 1270 | 8.096387 | 23.45184 | 32.14889 | 26.27227 | 10.03062 | 91.22761 | 0.2745161 | 0.1373761 | 1111.539 | 1 | 0 | 0 |  | Ti-Fe-Mo-Ni-Cr | 637.6519 | 181.5004 | 775.0159 | 164.3045
1271 | 1271 | 5.59099 | 24.29213 | 42.11571 | 19.20961 | 8.791557 | 89.1992 | 0.2774984 | 0.1342063 | 1046.259 | 0 | 0 | 0 |  | Ti-Fe-Mo-Ni-Cr | 491.7278 | 180.299 | 691.0649 | 155.9021
1272 | 1272 | 44.51818 | 7.3686 | 3.119496 | 15.29563 | 29.6981 | 71.76912 | 0.2928524 | 0.1562654 | 1075.982 | 0 | 0 | 0 |  | Ti-Fe-Mo-Ni-Cr | 732.4022 | 100.1905 | 702.2759 | 260.7207
1273 | 1273 | 37.42612 | 8.934707 | 5.043343 | 23.08012 | 25.51571 | 76.70888 | 0.2880641 | 0.1498537 | 1082.835 | 0 | 0 | 0 |  | Ti-Fe-Mo-Ni-Cr | 715.5752 | 94.56775 | 816.0803 | 223.235
1274 | 1274 | 30.4486 | 10.30872 | 7.758568 | 30.11666 | 21.36745 | 81.74049 | 0.2838026 | 0.1446886 | 1097.627 | 0 | 0 | 0 |  | Ti-Fe-Mo-Ni-Cr | 712.5797 | 93.91785 | 870.783 | 178.316
1275 | 1275 | 24.9941 | 11.6353 | 11.25898 | 33.73666 | 18.37496 | 85.18051 | 0.2811759 | 0.1425264 | 1119.239 | 0 | 0 | 0 |  | Ti-Fe-Mo-Ni-Cr | 703.6381 | 99.94238 | 889.4683 | 143.1743
1276 | 1276 | 20.14911 | 13.05023 | 15.65364 | 36.11929 | 15.02774 | 88.61866 | 0.2788818 | 0.1406982 | 1141.592 | 0 | 0 | 0 |  | Ti-Fe-Mo-Ni-Cr | 699.9926 | 105.1649 | 895.7034 | 121.1091
1277 | 1277 | 15.5964 | 14.52093 | 20.03608 | 37.21274 | 12.63387 | 91.08772 | 0.2772659 | 0.1394772 | 1156.842 | 0 | 0 | 0 |  | Ti-Fe-Mo-Ni-Cr | 705.9988 | 115.5923 | 875.367 | 124.1733
1278 | 1278 | 11.25216 | 16.11732 | 27.29305 | 35.68648 | 9.650985 | 92.98372 | 0.2766823 | 0.1389008 | 1170.256 | 1 | 0 | 0 |  | Ti-Fe-Mo-Ni-Cr | 705.1384 | 136.004 | 832.1383 | 141.877
1279 | 1279 | 7.840348 | 16.22157 | 34.79483 | 32.92421 | 8.219042 | 92.68156 | 0.2783775 | 0.1392145 | 1170.359 | 1 | 0 | 0 |  | Ti-Fe-Mo-Ni-Cr | 610.9677 | 162.3654 | 769.4868 | 143.4792
1280 | 1280 | 5.380041 | 16.69685 | 47.12405 | 24.64644 | 6.152619 | 90.48585 | 0.2822822 | 0.1351204 | 1089.11 | 0 | 0 | 0 |  | Ti-Fe-Mo-Ni-Cr | 384.5738 | 121.1296 | 655.226 | 140.481
1281 | 1281 | 47.54488 | 6.197291 | 2.998426 | 22.86976 | 20.38964 | 78.80272 | 0.2882378 | 0.1500779 | 1115.081 | 0 | 0 | 0 |  | Ti-Fe-Mo-Ni-Cr | 706.7689 | 78.40282 | 819.6296 | 231.2453
1282 | 1282 | 37.64856 | 6.676659 | 5.653125 | 32.33838 | 17.68327 | 83.76281 | 0.284427 | 0.1449769 | 1133.159 | 0 | 0 | 0 |  | Ti-Fe-Mo-Ni-Cr | 702.5574 | 81.6317 | 904.7303 | 174.731
1283 | 1283 | 31.12604 | 7.244926 | 8.179037 | 38.61843 | 14.83157 | 88.08283 | 0.2814559 | 0.1406505 | 1143.123 | 0 | 0 | 0 |  | Ti-Fe-Mo-Ni-Cr | 713.217 | 82.45477 | 935.1856 | 130.493
1284 | 1284 | 24.90433 | 8.795076 | 11.73433 | 41.30805 | 13.25821 | 90.6362 | 0.27943 | 0.1382602 | 1146.627 | 0 | 0 | 0 |  | Ti-Fe-Mo-Ni-Cr | 715.323 | 89.52239 | 925.8026 | 127.58
1285 | 1285 | 20.1085 | 9.360946 | 15.85182 | 43.18069 | 11.49805 | 92.74294 | 0.2785111 | 0.1380568 | 1172.053 | 0 | 0 | 0 |  | Ti-Fe-Mo-Ni-Cr | 711.5845 | 98.06526 | 910.8502 | 116.9953
1286 | 1286 | 14.7884 | 10.70895 | 21.58872 | 43.75325 | 9.16068 | 95.07279 | 0.2774329 | 0.1380967 | 1200.893 | 0 | 0 | 0 |  | Ti-Fe-Mo-Ni-Cr | 708.3491 | 115.359 | 886.9716 | 120.9183
1287 | 1287 | 10.7692 | 11.56915 | 27.86302 | 42.69344 | 7.10519 | 96.36985 | 0.2774793 | 0.1375437 | 1208.752 | 1 | 0 | 0 |  | Ti-Fe-Mo-Ni-Cr | 688.9967 | 135.0171 | 851.624 | 118.1615
1288 | 1288 | 6.800496 | 11.87167 | 37.52651 | 37.96853 | 5.832789 | 95.09061 | 0.280123 | 0.138326 | 1201.477 | 1 | 0 | 0 |  | Ti-Fe-Mo-Ni-Cr | 521.5425 | 156.6258 | 759.932 | 132.1524
1289 | 1289 | 4.364455 | 12.1905 | 50.46159 | 28.49138 | 4.492074 | 91.64395 | 0.2849861 | 0.1362878 | 1128.027 | 0 | 0 | 0 |  | Ti-Fe-Mo-Ni-Cr | 338.8566 | 107.4323 | 650.9548 | 119.4624
1290 | 1290 | 46.29319 | 5.802056 | 2.807199 | 32.11685 | 12.98071 | 86.65656 | 0.2830228 | 0.1412075 | 1124.812 | 0 | 0 | 0 |  | Ti-Fe-Mo-Ni-Cr | 709.3586 | 66.03612 | 926.6694 | 175.673
1291 | 1291 | 36.54957 | 5.539645 | 5.360475 | 40.88572 | 11.66459 | 90.79667 | 0.2805023 | 0.1378129 | 1145.318 | 0 | 0 | 0 |  | Ti-Fe-Mo-Ni-Cr | 721.7392 | 73.69616 | 960.583 | 132.7758
1292 | 1292 | 29.62145 | 5.362557 | 7.783673 | 46.64635 | 10.58597 | 93.80995 | 0.2789143 | 0.1351178 | 1154.977 | 0 | 0 | 0 |  | Ti-Fe-Mo-Ni-Cr | 722.4848 | 81.38057 | 970.2159 | 120.4779
1293 | 1293 | 23.96964 | 5.951141 | 11.75727 | 49.41315 | 8.9088 | 96.39111 | 0.2776969 | 0.1340621 | 1175.385 | 0 | 0 | 0 |  | Ti-Fe-Mo-Ni-Cr | 727.6799 | 87.12981 | 947.0533 | 113.9003
1294 | 1294 | 18.88794 | 6.594561 | 15.71684 | 51.37558 | 7.425088 | 98.59343 | 0.2767463 | 0.1333141 | 1193.504 | 0 | 0 | 0 |  | Ti-Fe-Mo-Ni-Cr | 721.7051 | 95.8833 | 922.4092 | 111.0648
1295 | 1295 | 14.21943 | 7.354949 | 20.75811 | 51.56951 | 6.098004 | 99.94144 | 0.2765102 | 0.1335642 | 1212.791 | 1 | 0 | 0 |  | Ti-Fe-Mo-Ni-Cr | 704.0686 | 115.7984 | 898.9551 | 112.9688
1296 | 1296 | 9.48663 | 8.096429 | 27.42098 | 50.24956 | 4.746401 | 100.5855 | 0.2770676 | 0.1350606 | 1240.034 | 1 | 0 | 0 |  | Ti-Fe-Mo-Ni-Cr | 676.4673 | 133.0437 | 858.5947 | 108.1514
1297 | 1297 | 5.659682 | 9.033277 | 37.39254 | 44.44714 | 3.467366 | 99.0253 | 0.27957 | 0.1370264 | 1243.412 | 1 | 0 | 0 |  | Ti-Fe-Mo-Ni-Cr | 498.1915 | 143.4652 | 783.8462 | 108.2313
1298 | 1298 | 3.389052 | 9.466067 | 50.76114 | 33.47695 | 2.906792 | 94.12894 | 0.2851965 | 0.1353295 | 1155.54 | 1 | 0 | 0 |  | Ti-Fe-Mo-Ni-Cr | 324.2906 | 106.4409 | 667.52 | 108.5477
1299 | 1299 | 33.57278 | 3.721158 | 5.041126 | 50.80888 | 6.856046 | 98.16936 | 0.2771166 | 0.1302485 | 1148.496 | 0 | 0 | 0 |  | Ti-Fe-Mo-Ni-Cr | 721.441 | 80.39283 | 994.8643 | 128.9959
1300 | 1300 | 27.31681 | 3.633307 | 7.383168 | 54.97253 | 6.694184 | 100.068 | 0.2762667 | 0.1288409 | 1156.698 | 0 | 0 | 0 |  | Ti-Fe-Mo-Ni-Cr | 718.9643 | 85.74891 | 987.2173 | 123.2423
1301 | 1301 | 21.44647 | 4.278771 | 10.46597 | 57.89623 | 5.912565 | 102.2549 | 0.2751035 | 0.1273685 | 1164.142 | 0 | 0 | 0 |  | Ti-Fe-Mo-Ni-Cr | 716.0841 | 89.85471 | 962.7311 | 121.5039
1302 | 1302 | 16.71678 | 4.952198 | 14.37609 | 58.74113 | 5.213814 | 103.4269 | 0.274749 | 0.1277794 | 1183.578 | 0 | 0 | 0 |  | Ti-Fe-Mo-Ni-Cr | 717.2919 | 101.1642 | 937.436 | 113.8833
1303 | 1303 | 12.10493 | 5.635109 | 19.88019 | 58.48637 | 3.893402 | 104.6429 | 0.2747997 | 0.1291949 | 1216.879 | 0 | 0 | 0 |  | Ti-Fe-Mo-Ni-Cr | 699.3298 | 115.9958 | 902.9092 | 109.3541
1304 | 1304 | 8.385892 | 6.388063 | 25.64158 | 56.31511 | 3.269356 | 104.2893 | 0.2757056 | 0.1319218 | 1248.99 | 0 | 0 | 0 |  | Ti-Fe-Mo-Ni-Cr | 675.7855 | 132.3234 | 883.4191 | 103.7323
1305 | 1305 | 4.640666 | 7.921216 | 34.95713 | 50.49083 | 1.990151 | 102.9506 | 0.2775617 | 0.1347615 | 1267.113 | 0 | 0 | 0 |  | Ti-Fe-Mo-Ni-Cr | 525.1335 | 142.9861 | 810.8052 | 110.8963
1306 | 1306 | 23.65211 | 2.064482 | 6.991987 | 63.48772 | 3.803704 | 106.2154 | 0.2737863 | 0.1222245 | 1144.695 | 0 | 0 | 0 |  | Ti-Fe-Mo-Ni-Cr | 702.628 | 92.64137 | 988.112 | 125.0705
1307 | 1307 | 18.26608 | 2.721043 | 9.983595 | 65.26924 | 3.760038 | 107.3117 | 0.2732213 | 0.1216423 | 1149.679 | 0 | 0 | 0 |  | Ti-Fe-Mo-Ni-Cr | 706.1132 | 97.86502 | 962.5936 | 119.0042
1308 | 1308 | 13.77686 | 3.37549 | 13.71853 | 66.01954 | 3.109585 | 108.4957 | 0.2728923 | 0.1221824 | 1170.285 | 0 | 0 | 0 |  | Ti-Fe-Mo-Ni-Cr | 700.0726 | 104.2048 | 940.9661 | 117.3696
1309 | 1309 | 9.472377 | 4.070399 | 17.61496 | 66.34243 | 2.499835 | 109.456 | 0.2727068 | 0.1231002 | 1193.199 | 0 | 0 | 0 |  | Ti-Fe-Mo-Ni-Cr | 695.623 | 116.357 | 917.1099 | 117.5347
1310 | 1310 | 5.869099 | 5.464388 | 23.13348 | 63.01607 | 2.516965 | 108.1189 | 0.2736163 | 0.1277758 | 1241.221 | 0 | 0 | 0 |  | Ti-Fe-Mo-Ni-Cr | 680.4123 | 130.9912 | 889.592 | 109.637
1311 | 1311 | 12.19755 | 2.839113 | 35.25685 | 8.730943 | 40.97555 | 61.79909 | 0.3088336 | 0.1701572 | 1072.228 | 1 | 0 | 0 |  | Ti-Fe-Mo-Cr-Ni | 641.618 | 88.52061 | 411.9093 | 204.6791
1312 | 1312 | 11.05026 | 4.676491 | 41.17967 | 8.628789 | 34.46479 | 64.75543 | 0.3064345 | 0.1739679 | 1156.859 | 1 | 0 | 0 |  | Ti-Fe-Mo-Cr-Ni | 671.3066 | 80.36877 | 453.4564 | 212.3796
1313 | 1313 | 10.12161 | 6.596561 | 46.81019 | 6.955195 | 29.51645 | 66.81898 | 0.3048849 | 0.1751501 | 1199.791 | 1 | 0 | 0 |  | Ti-Fe-Mo-Cr-Ni | 670.0816 | 71.15031 | 465.5195 | 210.5459
1314 | 1314 | 8.930854 | 10.1628 | 51.10752 | 6.818837 | 22.97999 | 70.909 | 0.3005587 | 0.1699259 | 1208.671 | 1 | 0 | 0 |  | Ti-Fe-Mo-Cr-Ni | 647.3171 | 103.8143 | 509.9814 | 227.7925
1315 | 1315 | 7.016467 | 13.06528 | 55.83861 | 5.165848 | 18.9138 | 73.24691 | 0.2981744 | 0.1641077 | 1177.115 | 0 | 0 | 0 |  | Ti-Fe-Mo-Cr-Ni | 576.9431 | 136.1851 | 480.1319 | 222.5718
1316 | 1316 | 19.40437 | 2.852576 | 22.54257 | 10.52681 | 44.67368 | 61.4828 | 0.3068375 | 0.1605692 | 977.0983 | 0 | 0 | 0 |  | Ti-Fe-Mo-Cr-Ni | 638.2801 | 96.30383 | 423.2245 | 218.5688
1317 | 1317 | 17.03429 | 4.664608 | 28.43656 | 12.04961 | 37.81494 | 64.91855 | 0.303828 | 0.1655285 | 1076.803 | 1 | 0 | 0 |  | Ti-Fe-Mo-Cr-Ni | 672.1017 | 92.8264 | 495.9125 | 245.3887
1318 | 1318 | 15.61159 | 6.359096 | 32.81825 | 13.40964 | 31.80142 | 68.30635 | 0.3008773 | 0.1669203 | 1144.458 | 1 | 0 | 0 |  | Ti-Fe-Mo-Cr-Ni | 701.5776 | 91.33464 | 549.704 | 237.8342
1319 | 1319 | 13.68 | 9.097625 | 36.97419 | 13.42913 | 26.81906 | 71.39463 | 0.2977242 | 0.167 | 1189.976 | 1 | 0 | 0 |  | Ti-Fe-Mo-Cr-Ni | 722.2007 | 82.28873 | 628.0777 | 246.8636
1320 | 1320 | 10.59328 | 12.55266 | 40.48889 | 14.8895 | 21.47567 | 75.64824 | 0.2931853 | 0.163557 | 1214.562 | 1 | 0 | 0 |  | Ti-Fe-Mo-Cr-Ni | 691.6655 | 104.7412 | 687.6144 | 236.7346
1321 | 1321 | 8.673734 | 16.15125 | 44.57122 | 13.24504 | 17.35875 | 78.45691 | 0.2900139 | 0.1588933 | 1196.923 | 1 | 0 | 0 |  | Ti-Fe-Mo-Cr-Ni | 634.2878 | 145.1408 | 679.0129 | 208.2796
1322 | 1322 | 6.828434 | 20.88916 | 47.16493 | 11.73062 | 13.38686 | 81.83491 | 0.2855249 | 0.1490223 | 1123.315 | 0 | 0 | 0 |  | Ti-Fe-Mo-Cr-Ni | 565.8543 | 174.4638 | 647.889 | 176.2255
1323 | 1323 | 30.2467 | 2.913207 | 13.15526 | 7.167041 | 46.51779 | 60.47353 | 0.3065533 | 0.1594954 | 946.3858 | 0 | 0 | 0 |  | Ti-Fe-Mo-Cr-Ni | 632.7822 | 102.7194 | 379.0209 | 214.5403
1324 | 1324 | 26.80192 | 3.696854 | 16.694 | 13.64244 | 39.16478 | 65.12963 | 0.3022069 | 0.1589506 | 1016.654 | 0 | 0 | 0 |  | Ti-Fe-Mo-Cr-Ni | 676.1116 | 105.6454 | 515.027 | 250.1135
1325 | 1325 | 23.46306 | 5.461283 | 21.57898 | 16.79474 | 32.70195 | 69.19686 | 0.2985898 | 0.1611555 | 1100.068 | 0 | 0 | 0 |  | Ti-Fe-Mo-Cr-Ni | 700.0142 | 106.816 | 593.9799 | 256.5236
1326 | 1326 | 19.91781 | 7.947581 | 24.92302 | 19.55255 | 27.65903 | 73.12855 | 0.2946019 | 0.1596346 | 1143.23 | 0 | 0 | 0 |  | Ti-Fe-Mo-Cr-Ni | 714.5092 | 95.62656 | 694.4558 | 242.5327
1327 | 1327 | 16.07716 | 11.44653 | 27.83278 | 21.12047 | 23.52307 | 76.82867 | 0.290318 | 0.1579704 | 1175.202 | 1 | 0 | 0 |  | Ti-Fe-Mo-Cr-Ni | 714.412 | 91.19767 | 737.9 | 220.0842
1328 | 1328 | 13.07838 | 14.7858 | 30.43867 | 22.46744 | 19.22971 | 80.76404 | 0.2860776 | 0.1539904 | 1183.023 | 1 | 0 | 0 |  | Ti-Fe-Mo-Cr-Ni | 708.0108 | 113.2659 | 782.6928 | 181.8079
1329 | 1329 | 10.30155 | 20.05432 | 33.46779 | 20.91477 | 15.26157 | 84.3226 | 0.2812787 | 0.1482837 | 1155.626 | 1 | 0 | 0 |  | Ti-Fe-Mo-Cr-Ni | 690.2015 | 158.0834 | 772.171 | 154.058
1330 | 1330 | 7.524471 | 25.39534 | 35.5899 | 19.38952 | 12.10077 | 87.58131 | 0.2764768 | 0.1393245 | 1084.105 | 1 | 0 | 0 |  | Ti-Fe-Mo-Cr-Ni | 621.6491 | 190.1631 | 746.1401 | 165.5847
1331 | 1331 | 5.760295 | 32.17852 | 37.33649 | 14.84348 | 9.881216 | 89.62155 | 0.2716487 | 0.1300181 | 986.1541 | 0 | 0 | 0 |  | Ti-Fe-Mo-Cr-Ni | 531.3284 | 196.1918 | 736.9881 | 182.913
1332 | 1332 | 38.58159 | 2.83588 | 10.67173 | 10.4652 | 37.44559 | 65.11251 | 0.3021689 | 0.1627728 | 1047.588 | 0 | 0 | 0 |  | Ti-Fe-Mo-Cr-Ni | 691.1319 | 100.853 | 494.0027 | 255.7124
1333 | 1333 | 33.61013 | 3.68147 | 13.50743 | 16.98209 | 32.21888 | 69.39138 | 0.2982491 | 0.1602628 | 1092.88 | 0 | 0 | 0 |  | Ti-Fe-Mo-Cr-Ni | 694.3478 | 103.0148 | 614.4498 | 262.1095
1334 | 1334 | 27.70096 | 6.225367 | 16.06405 | 22.97337 | 27.03625 | 74.45627 | 0.2929983 | 0.1561693 | 1127.25 | 0 | 0 | 0 |  | Ti-Fe-Mo-Cr-Ni | 697.9962 | 96.22323 | 737.5746 | 243.8624
1335 | 1335 | 23.0715 | 8.592229 | 18.4301 | 26.9516 | 22.95458 | 78.65465 | 0.2888252 | 0.1523923 | 1146.695 | 0 | 0 | 0 |  | Ti-Fe-Mo-Cr-Ni | 701.6837 | 95.03065 | 798.0911 | 215.6941
1336 | 1336 | 18.1618 | 12.68207 | 20.0441 | 29.64029 | 19.47173 | 82.94161 | 0.2836489 | 0.1478348 | 1149.604 | 0 | 0 | 0 |  | Ti-Fe-Mo-Cr-Ni | 699.5912 | 100.4442 | 831.223 | 165.2826
1337 | 1337 | 14.47978 | 16.85164 | 22.82924 | 29.53898 | 16.30035 | 86.22116 | 0.2795856 | 0.1447542 | 1149.824 | 0 | 0 | 0 |  | Ti-Fe-Mo-Cr-Ni | 712.4418 | 118.8535 | 841.8489 | 142.2178
1338 | 1338 | 11.00527 | 22.20052 | 25.0629 | 28.35907 | 13.37224 | 89.49235 | 0.2748185 | 0.1421269 | 1147.332 | 0 | 0 | 0 |  | Ti-Fe-Mo-Cr-Ni | 709.6833 | 142.0063 | 819.6543 | 154.9422
1339 | 1339 | 8.149189 | 28.66295 | 26.64822 | 26.44361 | 10.09604 | 93.26308 | 0.2690539 | 0.1346162 | 1089.115 | 0 | 0 | 0 |  | Ti-Fe-Mo-Cr-Ni | 660.2644 | 179.8586 | 808.8194 | 185.4144
1340 | 1340 | 5.686401 | 37.9424 | 27.89219 | 19.53743 | 8.941587 | 94.49025 | 0.2631825 | 0.1275729 | 997.279 | 0 | 0 | 0 |  | Ti-Fe-Mo-Cr-Ni | 591.8688 | 195.496 | 809.103 | 183.5624
1341 | 1341 | 44.2554 | 2.746914 | 8.269552 | 15.20534 | 29.52279 | 70.18827 | 0.297658 | 0.1607555 | 1107.176 | 0 | 0 | 0 |  | Ti-Fe-Mo-Cr-Ni | 703.304 | 93.19755 | 634.5187 | 264.0476
1342 | 1342 | 37.21179 | 4.441769 | 10.02892 | 22.94795 | 25.36958 | 75.11222 | 0.2927447 | 0.1554121 | 1128.476 | 0 | 0 | 0 |  | Ti-Fe-Mo-Cr-Ni | 695.2134 | 91.32507 | 766.8412 | 236.0271
1343 | 1343 | 30.31429 | 6.842165 | 11.58652 | 29.98382 | 21.2732 | 80.46163 | 0.2874207 | 0.149434 | 1140.566 | 0 | 0 | 0 |  | Ti-Fe-Mo-Cr-Ni | 696.5545 | 97.87266 | 846.1392 | 206.9904
1344 | 1344 | 24.94065 | 9.951788 | 13.10738 | 33.66451 | 18.33567 | 84.54409 | 0.2829351 | 0.1443806 | 1136.076 | 0 | 0 | 0 |  | Ti-Fe-Mo-Cr-Ni | 699.3287 | 95.07412 | 870.8306 | 150.8561
1345 | 1345 | 20.17032 | 13.88046 | 14.74834 | 36.15731 | 15.04356 | 88.94032 | 0.2780126 | 0.1397372 | 1132.382 | 0 | 0 | 0 |  | Ti-Fe-Mo-Cr-Ni | 706.0964 | 102.8042 | 893.7046 | 125.2005
1346 | 1346 | 15.66156 | 17.82195 | 16.46164 | 37.36821 | 12.68665 | 92.38778 | 0.273807 | 0.1370887 | 1135.033 | 0 | 0 | 0 |  | Ti-Fe-Mo-Cr-Ni | 721.5064 | 118.32 | 876.9867 | 155.1138
1347 | 1347 | 11.3703 | 24.42981 | 18.38641 | 36.06117 | 9.752314 | 96.30642 | 0.2679578 | 0.132011 | 1104.119 | 0 | 0 | 0 |  | Ti-Fe-Mo-Cr-Ni | 736.4005 | 149.6957 | 865.8194 | 179.6232
1348 | 1348 | 7.990762 | 31.41227 | 18.6644 | 33.55585 | 8.376721 | 98.76999 | 0.2624285 | 0.126908 | 1052.915 | 0 | 0 | 0 |  | Ti-Fe-Mo-Cr-Ni | 710.2498 | 163.3745 | 854.7549 | 192.1659
1349 | 1349 | 5.559569 | 43.13502 | 19.47862 | 25.46887 | 6.357927 | 101.0302 | 0.2544863 | 0.116916 | 928.3845 | 0 | 0 | 0 |  | Ti-Fe-Mo-Cr-Ni | 643.7399 | 163.4512 | 865.2038 | 196.2827
1350 | 1350 | 47.32878 | 2.64391 | 6.964527 | 22.76582 | 20.29696 | 77.49989 | 0.2919717 | 0.1536905 | 1144.072 | 0 | 0 | 0 |  | Ti-Fe-Mo-Cr-Ni | 692.003 | 75.4636 | 797.2403 | 246.9883
1351 | 1351 | 37.56771 | 4.996741 | 7.521314 | 32.26894 | 17.6453 | 83.12549 | 0.2861913 | 0.1464568 | 1145.651 | 0 | 0 | 0 |  | Ti-Fe-Mo-Cr-Ni | 695.2125 | 83.56877 | 892.2964 | 192.2341
1352 | 1352 | 31.12604 | 7.244926 | 8.179037 | 38.61843 | 14.83157 | 88.08283 | 0.2814559 | 0.1404333 | 1140.754 | 0 | 0 | 0 |  | Ti-Fe-Mo-Cr-Ni | 709.2724 | 82.35352 | 932.4114 | 142.9359
1353 | 1353 | 24.95578 | 10.41566 | 9.949565 | 41.3934 | 13.2856 | 91.27863 | 0.2777276 | 0.1371079 | 1136.781 | 0 | 0 | 0 |  | Ti-Fe-Mo-Cr-Ni | 727.541 | 84.80674 | 929.0298 | 119.4231
1354 | 1354 | 20.23058 | 14.12667 | 10.63204 | 43.44285 | 11.56785 | 94.65932 | 0.2735038 | 0.132806 | 1118.714 | 0 | 0 | 0 |  | Ti-Fe-Mo-Cr-Ni | 744.6334 | 94.3264 | 925.0122 | 120.216
1355 | 1355 | 14.95059 | 19.33286 | 12.22228 | 44.23312 | 9.261151 | 98.59393 | 0.2683663 | 0.1278089 | 1091.613 | 0 | 0 | 0 |  | Ti-Fe-Mo-Cr-Ni | 765.0486 | 107.2682 | 908.8528 | 146.8985
1356 | 1356 | 10.95439 | 25.10526 | 13.28539 | 43.4276 | 7.227371 | 101.9544 | 0.2632375 | 0.1238515 | 1064.789 | 0 | 0 | 0 |  | Ti-Fe-Mo-Cr-Ni | 779.8245 | 113.0091 | 890.5691 | 178.275
1357 | 1357 | 6.99317 | 34.18247 | 13.78204 | 39.04427 | 5.998045 | 104.2722 | 0.2566506 | 0.1187229 | 1002.986 | 0 | 0 | 0 |  | Ti-Fe-Mo-Cr-Ni | 744.1748 | 132.8486 | 882.3557 | 192.9725
1358 | 1358 | 4.555387 | 46.65391 | 14.36431 | 29.7378 | 4.68859 | 105.6551 | 0.2487088 | 0.1088888 | 869.2902 | 0 | 0 | 0 |  | Ti-Fe-Mo-Cr-Ni | 664.6608 | 152.7996 | 902.7771 | 184.638
1359 | 1359 | 46.09614 | 2.476011 | 6.522251 | 31.98014 | 12.92545 | 85.35645 | 0.2865432 | 0.1437893 | 1146.262 | 0 | 0 | 0 |  | Ti-Fe-Mo-Cr-Ni | 694.2959 | 69.43646 | 904.8173 | 189.5672
1360 | 1360 | 36.51231 | 4.743427 | 6.247513 | 40.84405 | 11.6527 | 90.47747 | 0.2813435 | 0.1384699 | 1151.416 | 0 | 0 | 0 |  | Ti-Fe-Mo-Cr-Ni | 716.9863 | 74.90649 | 962.6959 | 134.724
1361 | 1361 | 29.68008 | 6.908364 | 6.065951 | 46.73868 | 10.60693 | 94.44095 | 0.2772832 | 0.1332741 | 1135.904 | 0 | 0 | 0 |  | Ti-Fe-Mo-Cr-Ni | 733.4993 | 78.75892 | 968.8383 | 125.1006
1362 | 1362 | 24.10837 | 10.47478 | 6.757327 | 49.69916 | 8.960365 | 98.26708 | 0.2729247 | 0.1277756 | 1106.352 | 0 | 0 | 0 |  | Ti-Fe-Mo-Cr-Ni | 754.4761 | 84.18372 | 953.5867 | 117.1101
1363 | 1363 | 19.06808 | 14.05463 | 7.515821 | 51.86557 | 7.495904 | 101.7279 | 0.2688779 | 0.1233774 | 1082.142 | 0 | 0 | 0 |  | Ti-Fe-Mo-Cr-Ni | 772.1357 | 92.49698 | 947.9344 | 116.5925
1364 | 1364 | 14.42461 | 18.6527 | 8.423057 | 52.31364 | 6.185997 | 104.7284 | 0.2645968 | 0.1202214 | 1063.079 | 0 | 0 | 0 |  | Ti-Fe-Mo-Cr-Ni | 785.8525 | 96.61176 | 938.987 | 129.5934
1365 | 1365 | 9.688914 | 24.80721 | 9.335226 | 51.32104 | 4.847609 | 107.7042 | 0.2594504 | 0.1158233 | 1022.672 | 0 | 0 | 0 |  | Ti-Fe-Mo-Cr-Ni | 794.7894 | 100.9755 | 924.8318 | 172.5942
1366 | 1366 | 5.841097 | 34.1837 | 10.52485 | 45.87184 | 3.578508 | 109.6894 | 0.2530558 | 0.1107403 | 955.0659 | 0 | 0 | 0 |  | Ti-Fe-Mo-Cr-Ni | 756.8868 | 126.2441 | 908.9727 | 195.2692
1367 | 1367 | 3.551603 | 47.12044 | 11.19912 | 35.08263 | 3.046211 | 109.7695 | 0.2455112 | 0.1031888 | 835.2447 | 0 | 0 | 0 |  | Ti-Fe-Mo-Cr-Ni | 674.6298 | 152.3327 | 927.318 | 191.7547
1368 | 1368 | 33.60503 | 4.469679 | 4.204973 | 50.85769 | 6.862631 | 98.48543 | 0.2763226 | 0.1294144 | 1139.544 | 0 | 0 | 0 |  | Ti-Fe-Mo-Cr-Ni | 726.8354 | 84.01958 | 1006.675 | 122.6869
1369 | 1369 | 27.41957 | 6.564554 | 4.11719 | 55.17932 | 6.719366 | 101.3171 | 0.2731635 | 0.1253142 | 1117.306 | 0 | 0 | 0 |  | Ti-Fe-Mo-Cr-Ni | 737.3092 | 84.9025 | 996.0192 | 127.7694
1370 | 1370 | 21.5854 | 9.330726 | 4.861737 | 58.27128 | 5.950866 | 104.4306 | 0.2697617 | 0.1209526 | 1090.149 | 0 | 0 | 0 |  | Ti-Fe-Mo-Cr-Ni | 747.5414 | 87.25014 | 978.2226 | 113.5536
1371 | 1371 | 16.88621 | 12.86329 | 5.647363 | 59.33648 | 5.266658 | 106.8536 | 0.2663915 | 0.1173885 | 1061.69 | 0 | 0 | 0 |  | Ti-Fe-Mo-Cr-Ni | 759.8727 | 91.4472 | 952.0865 | 118.3036
1372 | 1372 | 12.29475 | 17.88586 | 6.46142 | 59.40351 | 3.954455 | 109.9898 | 0.2618606 | 0.1131086 | 1025.483 | 0 | 0 | 0 |  | Ti-Fe-Mo-Cr-Ni | 774.9664 | 103.6122 | 953.5934 | 129.2388
1373 | 1373 | 8.566197 | 23.20147 | 7.366753 | 57.52593 | 3.339651 | 111.6196 | 0.2579593 | 0.1103386 | 992.9265 | 0 | 0 | 0 |  | Ti-Fe-Mo-Cr-Ni | 787.4409 | 103.9641 | 929.9606 | 165.2211
1374 | 1374 | 4.782766 | 31.91291 | 9.216346 | 52.03689 | 2.05109 | 113.3618 | 0.2522382 | 0.1056348 | 928.467 | 0 | 0 | 0 |  | Ti-Fe-Mo-Cr-Ni | 772.9994 | 119.2115 | 916.7136 | 192.3471
1375 | 1375 | 23.7787 | 6.226595 | 2.343136 | 63.82751 | 3.824062 | 108.0567 | 0.2693721 | 0.116672 | 1077.913 | 0 | 0 | 0 |  | Ti-Fe-Mo-Cr-Ni | 727.4447 | 89.90809 | 1005.098 | 126.5277
1376 | 1376 | 18.41142 | 8.913753 | 3.096317 | 65.78856 | 3.789955 | 110.0604 | 0.2666653 | 0.1127646 | 1041.197 | 0 | 0 | 0 |  | Ti-Fe-Mo-Cr-Ni | 736.6625 | 93.41846 | 989.7541 | 124.4094
1377 | 1377 | 13.93454 | 12.29084 | 3.854316 | 66.77513 | 3.145174 | 112.4742 | 0.2634623 | 0.1089976 | 1006.967 | 0 | 0 | 0 |  | Ti-Fe-Mo-Cr-Ni | 739.1742 | 94.24938 | 968.7246 | 134.9644
1378 | 1378 | 9.615353 | 15.83871 | 4.664568 | 67.3438 | 2.537567 | 114.7297 | 0.2602698 | 0.1065642 | 987.3354 | 0 | 0 | 0 |  | Ti-Fe-Mo-Cr-Ni | 746.7037 | 104.8876 | 961.9875 | 142.1176
1379 | 1379 | 5.985059 | 20.89632 | 6.290811 | 64.26112 | 2.566694 | 114.9793 | 0.2573287 | 0.1053407 | 963.0005 | 0 | 0 | 0 |  | Ti-Fe-Mo-Cr-Ni | 768.3187 | 104.8591 | 942.76 | 162.6003
1380 | 1380 | 12.84171 | 32.87953 | 5.624058 | 5.515217 | 43.13949 | 69.91039 | 0.2801252 | 0.1374373 | 838.3012 | 0 | 0 | 0 |  | Ti-Fe-Ni-Mo-Cr | 678.9937 | 120.3467 | 631.318 | 281.9512
1381 | 1381 | 11.5227 | 38.03614 | 5.505161 | 8.997702 | 35.93829 | 75.61296 | 0.2723476 | 0.1357744 | 882.0635 | 0 | 0 | 0 |  | Ti-Fe-Ni-Mo-Cr | 718.0566 | 100.8774 | 743.9497 | 269.5222
1382 | 1382 | 10.37803 | 42.51454 | 4.363279 | 12.47994 | 30.26421 | 80.89812 | 0.26541 | 0.1317761 | 894.8619 | 0 | 0 | 0 |  | Ti-Fe-Ni-Mo-Cr | 711.5186 | 117.1733 | 843.3664 | 214.6186
1383 | 1383 | 8.921457 | 45.22301 | 4.167653 | 18.73207 | 22.95581 | 87.95727 | 0.258573 | 0.1265563 | 911.741 | 0 | 0 | 0 |  | Ti-Fe-Ni-Mo-Cr | 698.886 | 137.3457 | 904.1497 | 195.6817
1384 | 1384 | 6.83469 | 48.17999 | 3.078791 | 23.48273 | 18.4238 | 93.52711 | 0.2528293 | 0.1200675 | 891.913 | 0 | 0 | 0 |  | Ti-Fe-Ni-Mo-Cr | 696.7458 | 132.4536 | 936.2635 | 178.9926
1385 | 1385 | 20.26561 | 20.85429 | 6.7266 | 5.497019 | 46.65648 | 65.15031 | 0.2912446 | 0.1440551 | 853.138 | 0 | 0 | 0 |  | Ti-Fe-Ni-Mo-Cr | 649.7095 | 113.2726 | 491.5622 | 259.8825
1386 | 1386 | 17.74083 | 26.23366 | 7.678234 | 8.963857 | 39.38342 | 70.56788 | 0.2835338 | 0.1432047 | 908.2763 | 0 | 0 | 0 |  | Ti-Fe-Ni-Mo-Cr | 740.769 | 127.8849 | 659.4515 | 272.9501
1387 | 1387 | 16.19104 | 30.14914 | 8.50909 | 12.16894 | 32.98178 | 75.59853 | 0.2772807 | 0.1418943 | 953.409 | 0 | 0 | 0 |  | Ti-Fe-Ni-Mo-Cr | 749.1583 | 105.112 | 735.7922 | 253.0725
1388 | 1388 | 13.92318 | 33.33365 | 8.362547 | 17.08481 | 27.29581 | 81.06613 | 0.2711112 | 0.1372107 | 967.5169 | 0 | 0 | 0 |  | Ti-Fe-Ni-Mo-Cr | 720.8857 | 113.5317 | 832.688 | 180.3112
1389 | 1389 | 10.57159 | 35.79133 | 9.091352 | 23.11403 | 21.4317 | 87.28033 | 0.2652361 | 0.1317666 | 977.7564 | 0 | 0 | 0 |  | Ti-Fe-Ni-Mo-Cr | 705.2363 | 124.5689 | 868.3091 | 193.3756
1390 | 1390 | 8.387021 | 38.17578 | 7.835982 | 28.81626 | 16.78495 | 93.23797 | 0.2595822 | 0.1250834 | 963.6158 | 0 | 0 | 0 |  | Ti-Fe-Ni-Mo-Cr | 694.5062 | 134.9496 | 905.4462 | 193.3162
1391 | 1391 | 6.339391 | 38.78622 | 6.663245 | 35.78304 | 12.42811 | 99.41427 | 0.2551046 | 0.1179036 | 941.483 | 0 | 0 | 0 |  | Ti-Fe-Ni-Mo-Cr | 714.2523 | 134.5258 | 922.8381 | 193.3433
1392 | 1392 | 30.80812 | 11.86912 | 4.466481 | 5.475053 | 47.38122 | 62.59102 | 0.2983396 | 0.150489 | 884.2614 | 0 | 0 | 0 |  | Ti-Fe-Ni-Mo-Cr | 636.6096 | 115.333 | 441.0296 | 261.201
1393 | 1393 | 27.94127 | 15.41603 | 8.701832 | 7.11119 | 40.82968 | 66.39433 | 0.2936073 | 0.1536118 | 962.3253 | 0 | 0 | 0 |  | Ti-Fe-Ni-Mo-Cr | 731.3093 | 126.132 | 522.8431 | 274.7192
1394 | 1394 | 24.53472 | 19.98754 | 10.74504 | 10.5371 | 34.1956 | 71.49448 | 0.2869421 | 0.1513721 | 1006.569 | 0 | 0 | 0 |  | Ti-Fe-Ni-Mo-Cr | 778.863 | 123.6031 | 665.6799 | 258.6074
1395 | 1395 | 20.68719 | 22.92938 | 12.42515 | 15.23086 | 28.72743 | 76.40066 | 0.2814788 | 0.1481882 | 1038.669 | 0 | 0 | 0 |  | Ti-Fe-Ni-Mo-Cr | 771.5895 | 96.81335 | 773.7686 | 211.7134
1396 | 1396 | 16.35567 | 25.08116 | 13.14623 | 21.48636 | 23.93058 | 81.68696 | 0.2761925 | 0.1422113 | 1043.168 | 0 | 0 | 0 |  | Ti-Fe-Ni-Mo-Cr | 725.7963 | 105.6729 | 844.912 | 158.0158
1397 | 1397 | 13.03941 | 26.88201 | 13.70554 | 27.20062 | 19.17242 | 87.14462 | 0.271312 | 0.1382575 | 1064.247 | 0 | 0 | 0 |  | Ti-Fe-Ni-Mo-Cr | 697.2176 | 126.1029 | 865.3233 | 167.2459
1398 | 1398 | 9.810235 | 28.23161 | 12.1862 | 35.23826 | 14.53369 | 93.86723 | 0.2657281 | 0.1303614 | 1050.666 | 0 | 0 | 0 |  | Ti-Fe-Ni-Mo-Cr | 694.5778 | 142.924 | 878.2705 | 180.3007
1399 | 1399 | 6.84841 | 28.69276 | 10.7974 | 42.6479 | 11.01353 | 99.79926 | 0.2615043 | 0.1231555 | 1028.783 | 0 | 0 | 0 |  | Ti-Fe-Ni-Mo-Cr | 731.0801 | 135.676 | 907.1578 | 186.5309
1400 | 1400 | 4.9162 | 28.22605 | 7.751024 | 50.67347 | 8.433254 | 105.4177 | 0.2579274 | 0.1147251 | 982.7409 | 0 | 0 | 0 |  | Ti-Fe-Ni-Mo-Cr | 761.597 | 118.2963 | 925.7894 | 185.7905
1401 | 1401 | 39.72743 | 9.733677 | 6.593202 | 5.388005 | 38.55769 | 65.45057 | 0.297644 | 0.1603418 | 1015.04 | 0 | 0 | 0 |  | Ti-Fe-Ni-Mo-Cr | 727.329 | 116.7371 | 470.1791 | 264.9918
1402 | 1402 | 35.38766 | 12.59756 | 10.93985 | 7.152088 | 33.92284 | 68.54577 | 0.2940357 | 0.1590222 | 1046.27 | 0 | 0 | 0 |  | Ti-Fe-Ni-Mo-Cr | 777.5535 | 115.1623 | 573.7534 | 267.9333
1403 | 1403 | 29.31029 | 15.05609 | 14.87265 | 12.15402 | 28.60696 | 73.06234 | 0.2893784 | 0.1556997 | 1079.219 | 0 | 0 | 0 |  | Ti-Fe-Ni-Mo-Cr | 795.1409 | 98.98737 | 711.8823 | 246.6665
1404 | 1404 | 24.36393 | 17.23976 | 17.41384 | 16.742 | 24.24047 | 77.33844 | 0.285088 | 0.1525942 | 1106.978 | 0 | 0 | 0 |  | Ti-Fe-Ni-Mo-Cr | 772.0906 | 78.04777 | 795.9445 | 205.3471
1405 | 1405 | 18.73823 | 18.31841 | 18.71071 | 24.14291 | 20.08973 | 82.51311 | 0.2806379 | 0.1476986 | 1126.643 | 0 | 0 | 0 |  | Ti-Fe-Ni-Mo-Cr | 728.2139 | 98.1038 | 837.4367 | 157.1112
1406 | 1406 | 14.45536 | 20.18787 | 18.04267 | 31.04123 | 16.27287 | 88.11471 | 0.2754152 | 0.1414389 | 1127.303 | 0 | 0 | 0 |  | Ti-Fe-Ni-Mo-Cr | 706.5392 | 117.7434 | 865.1988 | 152.3382
1407 | 1407 | 10.49197 | 21.16504 | 16.54194 | 39.05251 | 12.74854 | 94.15695 | 0.2705347 | 0.1339445 | 1112.513 | 0 | 0 | 0 |  | Ti-Fe-Ni-Mo-Cr | 710.4763 | 136.9095 | 873.355 | 173.2301
1408 | 1408 | 7.347139 | 21.28158 | 14.5869 | 47.68201 | 9.102376 | 100.8312 | 0.2660503 | 0.1265213 | 1098.899 | 0 | 0 | 0 |  | Ti-Fe-Ni-Mo-Cr | 748.6316 | 125.0196 | 884.0898 | 175.9702
1409 | 1409 | 4.687976 | 20.36865 | 9.854932 | 57.71683 | 7.371612 | 106.7425 | 0.2622264 | 0.1153525 | 1021.498 | 0 | 0 | 0 |  | Ti-Fe-Ni-Mo-Cr | 764.6547 | 111.0495 | 910.0982 | 186.9334
1410 | 1410 | 46.35287 | 7.672276 | 9.744171 | 5.308664 | 30.92202 | 68.05904 | 0.2974652 | 0.1636052 | 1087.55 | 0 | 0 | 0 |  | Ti-Fe-Ni-Mo-Cr | 743.4818 | 89.874 | 492.7555 | 268.0437
1411 | 1411 | 39.71329 | 9.480721 | 14.98434 | 8.746638 | 27.07501 | 71.15005 | 0.2946043 | 0.1603873 | 1103.629 | 0 | 0 | 0 |  | Ti-Fe-Ni-Mo-Cr | 782.1954 | 86.20263 | 604.2259 | 261.9161
1412 | 1412 | 32.65893 | 11.05705 | 19.76423 | 13.60122 | 22.91857 | 75.03744 | 0.2912529 | 0.1568757 | 1127.114 | 0 | 0 | 0 |  | Ti-Fe-Ni-Mo-Cr | 775.5208 | 71.55502 | 719.7751 | 229.1168
1413 | 1413 | 26.576 | 12.37171 | 21.94788 | 19.56648 | 19.53793 | 79.22345 | 0.2874941 | 0.1532888 | 1151.413 | 0 | 0 | 0 |  | Ti-Fe-Ni-Mo-Cr | 746.828 | 66.89025 | 789.1965 | 208.3275
1414 | 1414 | 21.00817 | 13.60663 | 23.04146 | 26.67529 | 15.66845 | 84.50351 | 0.2830324 | 0.1473002 | 1159.684 | 0 | 0 | 0 |  | Ti-Fe-Ni-Mo-Cr | 719.349 | 95.24143 | 837.1878 | 151.6764
1415 | 1415 | 15.8715 | 14.77706 | 23.16988 | 33.32484 | 12.85672 | 89.34724 | 0.2789505 | 0.1420569 | 1163.737 | 0 | 0 | 0 |  | Ti-Fe-Ni-Mo-Cr | 708.8648 | 118.9778 | 849.1843 | 134.609
1416 | 1416 | 10.87554 | 15.57785 | 21.10362 | 43.11503 | 9.327957 | 96.41226 | 0.273512 | 0.1355087 | 1172.926 | 0 | 0 | 0 |  | Ti-Fe-Ni-Mo-Cr | 732.708 | 126.861 | 869.1326 | 137.571
1417 | 1417 | 7.173603 | 14.84208 | 18.43129 | 52.03293 | 7.520092 | 101.7114 | 0.2701749 | 0.1289441 | 1156.235 | 0 | 0 | 0 |  | Ti-Fe-Ni-Mo-Cr | 742.9979 | 122.1323 | 889.7665 | 135.0065
1418 | 1418 | 4.471097 | 13.87596 | 12.53202 | 64.00778 | 5.11315 | 109.4822 | 0.265296 | 0.1155584 | 1066.648 | 0 | 0 | 0 |  | Ti-Fe-Ni-Mo-Cr | 738.4703 | 114.4514 | 919.7659 | 133.1245
1419 | 1419 | 51.10972 | 6.661954 | 15.0418 | 5.268108 | 21.91842 | 71.869 | 0.2963494 | 0.1571919 | 1080.869 | 0 | 0 | 0 |  | Ti-Fe-Ni-Mo-Cr | 725.4527 | 62.0896 | 502.6644 | 243.4374
1420 | 1420 | 41.35661 | 7.33425 | 21.73468 | 10.14955 | 19.42492 | 74.59029 | 0.2946923 | 0.1556402 | 1110.413 | 0 | 0 | 0 |  | Ti-Fe-Ni-Mo-Cr | 728.1113 | 63.96915 | 644.5705 | 246.1466
1421 | 1421 | 34.50827 | 8.032178 | 26.19584 | 14.82051 | 16.4432 | 77.84488 | 0.292448 | 0.152253 | 1124.571 | 0 | 0 | 0 |  | Ti-Fe-Ni-Mo-Cr | 712.3826 | 77.3733 | 713.0284 | 234.4385
1422 | 1422 | 27.24455 | 9.621537 | 27.64891 | 20.98094 | 14.50407 | 81.65302 | 0.2887126 | 0.1493156 | 1147.072 | 0 | 0 | 0 |  | Ti-Fe-Ni-Mo-Cr | 700.0609 | 84.7289 | 764.0822 | 193.2133
1423 | 1423 | 21.55353 | 10.03364 | 28.31827 | 27.77024 | 12.32432 | 85.73028 | 0.2855335 | 0.146641 | 1176.814 | 1 | 0 | 0 |  | Ti-Fe-Ni-Mo-Cr | 685.0403 | 101.5753 | 805.178 | 150.7752
1424 | 1424 | 15.29103 | 11.07292 | 27.67988 | 36.48414 | 9.472033 | 91.66063 | 0.2807085 | 0.1421043 | 1204.156 | 1 | 0 | 0 |  | Ti-Fe-Ni-Mo-Cr | 677.3236 | 122.3958 | 843.7875 | 126.5177
1425 | 1425 | 10.65152 | 11.44273 | 25.83615 | 45.04205 | 7.02755 | 97.50154 | 0.2764272 | 0.1363918 | 1208.954 | 0 | 0 | 0 |  | Ti-Fe-Ni-Mo-Cr | 705.9437 | 133.8284 | 851.8329 | 116.656
1426 | 1426 | 6.235015 | 10.88451 | 21.299 | 56.2337 | 5.347776 | 104.1022 | 0.2718979 | 0.128619 | 1190.473 | 0 | 0 | 0 |  | Ti-Fe-Ni-Mo-Cr | 723.5886 | 126.1201 | 880.6045 | 112.8718
1427 | 1427 | 3.608352 | 10.0786 | 14.41221 | 68.18697 | 3.713862 | 111.5399 | 0.2669755 | 0.1151434 | 1091.44 | 0 | 0 | 0 |  | Ti-Fe-Ni-Mo-Cr | 720.4638 | 116.5146 | 911.8112 | 123.8804
1428 | 1428 | 51.83168 | 6.49621 | 22.00136 | 5.137041 | 14.53371 | 75.42896 | 0.2954023 | 0.1430434 | 985.4928 | 0 | 0 | 0 |  | Ti-Fe-Ni-Mo-Cr | 673.3561 | 43.62891 | 514.0426 | 261.4119
1429 | 1429 | 41.75634 | 6.328811 | 28.57921 | 10.00933 | 13.3263 | 77.38504 | 0.2948671 | 0.1435026 | 1023.042 | 0 | 0 | 0 |  | Ti-Fe-Ni-Mo-Cr | 646.2381 | 70.75831 | 613.0983 | 265.7467
1430 | 1430 | 34.11358 | 6.175796 | 32.86828 | 14.651 | 12.19135 | 79.44279 | 0.2939516 | 0.1438879 | 1060.142 | 1 | 0 | 0 |  | Ti-Fe-Ni-Mo-Cr | 626.3096 | 81.8268 | 649.808 | 250.1679
1431 | 1431 | 27.15221 | 6.741304 | 34.24716 | 21.76766 | 10.09167 | 83.57342 | 0.2906742 | 0.142775 | 1107.118 | 1 | 0 | 0 |  | Ti-Fe-Ni-Mo-Cr | 580.4022 | 110.1594 | 715.0264 | 206.7007
1432 | 1432 | 20.97982 | 7.324926 | 34.91503 | 28.53278 | 8.247436 | 87.70508 | 0.2874426 | 0.1412919 | 1147.527 | 1 | 0 | 0 |  | Ti-Fe-Ni-Mo-Cr | 563.5667 | 123.9703 | 752.4963 | 173.2702
1433 | 1433 | 15.26475 | 7.895641 | 33.87187 | 36.42144 | 6.546293 | 92.53978 | 0.2835757 | 0.1393057 | 1188.729 | 1 | 0 | 0 |  | Ti-Fe-Ni-Mo-Cr | 571.1366 | 130.1197 | 797.5797 | 136.1788
1434 | 1434 | 9.690977 | 8.27083 | 31.40699 | 45.78256 | 4.848641 | 98.34798 | 0.2791454 | 0.1370574 | 1236.995 | 1 | 0 | 0 |  | Ti-Fe-Ni-Mo-Cr | 627.0492 | 147.3557 | 831.2687 | 114.5225
1435 | 1435 | 5.315767 | 8.484363 | 25.54207 | 57.40113 | 3.256669 | 105.6389 | 0.2735655 | 0.1305372 | 1241.342 | 0 | 0 | 0 |  | Ti-Fe-Ni-Mo-Cr | 698.5266 | 138.6074 | 872.3892 | 109.888
1436 | 1436 | 2.842947 | 7.940725 | 17.18205 | 69.59588 | 2.438397 | 112.7386 | 0.2683466 | 0.1172851 | 1138.869 | 0 | 0 | 0 |  | Ti-Fe-Ni-Mo-Cr | 704.2431 | 123.7262 | 895.0845 | 123.421
1437 | 1437 | 40.21838 | 4.457747 | 37.24048 | 9.870211 | 8.213174 | 79.44931 | 0.2965202 | 0.1269829 | 878.4194 | 1 | 0 | 0 |  | Ti-Fe-Ni-Mo-Cr | 460.8502 | 105.225 | 530.7265625 | 270.2949
1438 | 1438 | 32.77524 | 4.359312 | 40.35524 | 14.47839 | 8.031812 | 81.08419 | 0.2956535 | 0.1317825 | 953.1682 | 1 | 0 | 0 |  | Ti-Fe-Ni-Mo-Cr | 442.0935 | 103.0015 | 568.2991 | 267.0128
1439 | 1439 | 25.48092 | 5.083682 | 42.087 | 20.32358 | 7.02482 | 84.19404 | 0.2930842 | 0.1338026 | 1016.325 | 0 | 0 | 0 |  | Ti-Fe-Ni-Mo-Cr | 425.2139 | 96.99164 | 619.0322 | 238.8701
1440 | 1440 | 19.36618 | 5.737059 | 41.63628 | 27.22034 | 6.040138 | 87.9484 | 0.2897976 | 0.1358769 | 1089.835 | 1 | 0 | 0 |  | Ti-Fe-Ni-Mo-Cr | 423.521 | 102.6226 | 690.2863 | 211.7181
1441 | 1441 | 13.46335 | 6.267486 | 39.80009 | 36.13875 | 4.330322 | 93.38344 | 0.2854321 | 0.1362871 | 1165.953 | 1 | 0 | 0 |  | Ti-Fe-Ni-Mo-Cr | 428.5639 | 110.072 | 739.1104 | 170.4761
1442 | 1442 | 8.882598 | 6.766435 | 36.49674 | 44.39123 | 3.463004 | 98.18375 | 0.2813566 | 0.136942 | 1237.072 | 1 | 0 | 0 |  | Ti-Fe-Ni-Mo-Cr | 502.7162 | 131.7183 | 787.4845 | 127.4196
1443 | 1443 | 4.524004 | 7.722083 | 30.11574 | 55.69805 | 1.94012 | 105.6574 | 0.2751243 | 0.1323706 | 1269.127 | 0 | 0 | 0 |  | Ti-Fe-Ni-Mo-Cr | 621.3164 | 156.3601 | 843.9068 | 105.4596
1444 | 1444 | 29.64203 | 2.587315 | 48.68176 | 14.32189 | 4.766998 | 82.21563 | 0.2978402 | 0.1185087 | 827.2855 | 1 | 1 | 1 | 827.2855 | Ti-Fe-Ni-Mo-Cr | 313.483 | 62.98625 | 469.146 | 244.695
1445 | 1445 | 22.55104 | 3.35936 | 49.3024 | 20.14511 | 4.642088 | 84.87543 | 0.2952915 | 0.1258984 | 939.4168 | 1 | 0 | 0 |  | Ti-Fe-Ni-Mo-Cr | 331.1595 | 74.66815 | 587.0418 | 218.4766
1446 | 1446 | 16.58322 | 4.063081 | 48.62163 | 26.98906 | 3.74301 | 88.69298 | 0.2919296 | 0.1297589 | 1030.48 | 0 | 0 | 0 |  | Ti-Fe-Ni-Mo-Cr | 340.4449 | 87.01661 | 644.5652 | 191.1541
1447 | 1447 | 11.0887 | 4.764951 | 47.51725 | 33.70271 | 2.926394 | 92.58929 | 0.2885723 | 0.1331681 | 1119.742 | 1 | 0 | 0 |  | Ti-Fe-Ni-Mo-Cr | 348.9537 | 97.47487 | 675.3848 | 176.7009
1448 | 1448 | 6.505615 | 6.057013 | 42.73726 | 41.91018 | 2.789935 | 97.12633 | 0.2837519 | 0.1374814 | 1232.517 | 1 | 0 | 0 |  | Ti-Fe-Ni-Mo-Cr | 401.9353 | 107.4198 | 732.1161 | 140.5935
1449 | 1449 | 10.2519 | 2.386242 | 4.489846 | 48.43252 | 34.43949 | 77.84431 | 0.2884944 | 0.1072494 | 691.6242 | 0 | 0 | 0 |  | Ti-Fe-Ni-Cr-Mo | 537.6232 | 81.7867 | 837.0574 | 214.6031
1450 | 1450 | 9.000379 | 3.808976 | 4.300078 | 54.81919 | 28.07138 | 84.22363 | 0.2831732 | 0.1055553 | 731.31 | 0 | 0 | 0 |  | Ti-Fe-Ni-Cr-Mo | 539.1902 | 82.67506 | 905.1703 | 183.7014
1451 | 1451 | 7.969943 | 5.194256 | 3.350838 | 60.24316 | 23.2418 | 89.93051 | 0.2785279 | 0.1010479 | 731.9389 | 0 | 0 | 0 |  | Ti-Fe-Ni-Cr-Mo | 553.1575 | 91.62318 | 937.769 | 148.0263
1452 | 1452 | 6.881722 | 7.831003 | 3.214792 | 64.36511 | 17.70737 | 96.60433 | 0.2731256 | 0.1009615 | 782.6512 | 0 | 0 | 0 |  | Ti-Fe-Ni-Cr-Mo | 601.8647 | 107.5929 | 947.1387 | 140.6041
1453 | 1453 | 5.258951 | 9.792627 | 2.368976 | 68.40326 | 14.17619 | 101.9735 | 0.2688614 | 0.09532107 | 757.5265 | 0 | 0 | 0 |  | Ti-Fe-Ni-Cr-Mo | 639.7459 | 109.4298 | 946.5607 | 133.9052
1454 | 1454 | 17.60589 | 2.588187 | 5.84378 | 33.42901 | 40.53313 | 70.20116 | 0.2952401 | 0.1268604 | 793.5044 | 0 | 0 | 0 |  | Ti-Fe-Ni-Cr-Mo | 571.5051 | 96.58539 | 689.9943 | 250.4928
1455 | 1455 | 15.02628 | 4.114741 | 6.503374 | 40.99832 | 33.35729 | 76.51803 | 0.2893956 | 0.1247647 | 844.663 | 0 | 0 | 0 |  | Ti-Fe-Ni-Cr-Mo | 579.5389 | 102.5097 | 809.7232 | 229.9753
1456 | 1456 | 13.50306 | 5.500223 | 7.096438 | 46.39402 | 27.50625 | 82.06457 | 0.2847136 | 0.1246387 | 904.0409 | 0 | 0 | 0 |  | Ti-Fe-Ni-Cr-Mo | 578.8776 | 102.9752 | 882.9448 | 175.0938
1457 | 1457 | 11.56927 | 7.693926 | 6.948742 | 51.10699 | 22.68107 | 87.56236 | 0.2797554 | 0.1209845 | 921.1498 | 0 | 0 | 0 |  | Ti-Fe-Ni-Cr-Mo | 583.4325 | 99.1572 | 917.3497 | 149.265625
1458 | 1458 | 8.834567 | 10.46865 | 7.597546 | 55.18899 | 17.91025 | 93.44023 | 0.274645 | 0.118722 | 952.0867 | 0 | 0 | 0 |  | Ti-Fe-Ni-Cr-Mo | 612.1922 | 108.3291 | 929.8685 | 126.8397
1459 | 1459 | 7.044065 | 13.11667 | 6.581261 | 59.16071 | 14.0973 | 99.03558 | 0.2696836 | 0.113743 | 943.7371 | 0 | 0 | 0 |  | Ti-Fe-Ni-Cr-Mo | 656.0446 | 116.1004 | 942.9675 | 134.2087
1460 | 1460 | 5.446683 | 16.66219 | 5.724933 | 61.4882 | 10.678 | 104.2685 | 0.2646433 | 0.1091407 | 929.1942 | 0 | 0 | 0 |  | Ti-Fe-Ni-Cr-Mo | 714.8711 | 111.2915 | 939.1924 | 135.3639
1461 | 1461 | 28.6525 | 2.759662 | 4.153965 | 20.36787 | 44.066 | 65.22051 | 0.2999772 | 0.1424856 | 867.9119 | 0 | 0 | 0 |  | Ti-Fe-Ni-Cr-Mo | 616.0419 | 106.2763 | 557.3183 | 281.9058
1462 | 1462 | 25.45402 | 3.510934 | 7.927219 | 25.91269 | 37.19514 | 69.81355 | 0.2961292 | 0.14538 | 958.5586 | 0 | 0 | 0 |  | Ti-Fe-Ni-Cr-Mo | 632.5391 | 105.4978 | 688.785 | 251.6853
1463 | 1463 | 21.89311 | 5.095862 | 9.588144 | 32.90906 | 30.51382 | 75.67299 | 0.2907325 | 0.1420225 | 1004.211 | 0 | 0 | 0 |  | Ti-Fe-Ni-Cr-Mo | 635.0007 | 113.9233 | 794.5824 | 231.7753
1464 | 1464 | 18.4046 | 7.343779 | 11.05418 | 37.63976 | 25.55769 | 80.66458 | 0.2859898 | 0.140125 | 1047.222 | 0 | 0 | 0 |  | Ti-Fe-Ni-Cr-Mo | 635.8484 | 115.6188 | 855.5642 | 195.9769
1465 | 1465 | 14.68779 | 10.45733 | 11.80563 | 41.55902 | 21.49023 | 85.55533 | 0.2809207 | 0.1355157 | 1053.403 | 0 | 0 | 0 |  | Ti-Fe-Ni-Cr-Mo | 634.1391 | 111.8192 | 881.2228 | 157.2277
1466 | 1466 | 11.82603 | 13.36996 | 12.43018 | 44.9855 | 17.38833 | 90.59394 | 0.2761027 | 0.1319969 | 1068.424 | 0 | 0 | 0 |  | Ti-Fe-Ni-Cr-Mo | 638.8105 | 115.6779 | 905.7634 | 133.7165
1467 | 1467 | 9.107219 | 17.72928 | 11.31292 | 48.3584 | 13.49219 | 96.40371 | 0.2698307 | 0.1269199 | 1064.083 | 0 | 0 | 0 |  | Ti-Fe-Ni-Cr-Mo | 687.8108 | 122.3896 | 909.63 | 135.2284
1468 | 1468 | 6.540036 | 22.07284 | 10.31121 | 50.5583 | 10.51761 | 101.313 | 0.2642786 | 0.1212869 | 1037.723 | 0 | 0 | 0 |  | Ti-Fe-Ni-Cr-Mo | 736.6304 | 122.4948 | 910.1527 | 174.0588
1469 | 1469 | 4.884707 | 27.28725 | 7.701371 | 51.74744 | 8.379231 | 105.6195 | 0.258345 | 0.1144565 | 983.4811 | 0 | 0 | 0 |  | Ti-Fe-Ni-Cr-Mo | 764.6019 | 113.6013 | 922.5911 | 195.1397
1470 | 1470 | 37.56431 | 2.761107 | 6.234209 | 16.98211 | 36.45826 | 67.53331 | 0.2989718 | 0.1560849 | 1023.636 | 0 | 0 | 0 |  | Ti-Fe-Ni-Cr-Mo | 676.2065 | 113.6457 | 609.3587 | 276.5883
1471 | 1471 | 32.95837 | 3.61008 | 10.18885 | 21.64861 | 31.5941 | 71.21211 | 0.2959705 | 0.1541412 | 1061.529 | 0 | 0 | 0 |  | Ti-Fe-Ni-Cr-Mo | 677.9559 | 103.0482 | 691.0472 | 255.7705
1472 | 1472 | 27.35252 | 6.147059 | 13.87924 | 25.92502 | 26.69617 | 75.6591 | 0.2915882 | 0.1519221 | 1101.961 | 0 | 0 | 0 |  | Ti-Fe-Ni-Cr-Mo | 683.3769 | 102.2555 | 763.6189 | 237.1193
1473 | 1473 | 22.79099 | 8.487764 | 16.2896 | 29.75615 | 22.6755 | 79.83544 | 0.2875156 | 0.14961 | 1134.075 | 0 | 0 | 0 |  | Ti-Fe-Ni-Cr-Mo | 686.8536 | 105.0079 | 815.6202 | 211.6345
1474 | 1474 | 17.94448 | 12.53032 | 17.91814 | 32.36832 | 19.23874 | 84.11232 | 0.2824285 | 0.1453396 | 1138.333 | 0 | 0 | 0 |  | Ti-Fe-Ni-Cr-Mo | 681.7286 | 102.5633 | 855.5428 | 152.8965
1475 | 1475 | 14.05568 | 16.35806 | 17.5438 | 36.21954 | 15.82292 | 89.12655 | 0.2767337 | 0.1393001 | 1126.758 | 0 | 0 | 0 |  | Ti-Fe-Ni-Cr-Mo | 681.4111 | 122.1543 | 874.1938 | 137.2641
1476 | 1476 | 10.49197 | 21.16504 | 16.54194 | 39.05251 | 12.74854 | 94.15695 | 0.2705347 | 0.1337767 | 1111.152 | 0 | 0 | 0 |  | Ti-Fe-Ni-Cr-Mo | 717.9569 | 136.9206 | 871.514 | 170.8487
1477 | 1477 | 7.641659 | 26.87783 | 15.17163 | 40.84163 | 9.467257 | 99.51427 | 0.2637505 | 0.127287 | 1078.52 | 0 | 0 | 0 |  | Ti-Fe-Ni-Cr-Mo | 744.7751 | 141.3437 | 884.8731 | 188.813
1478 | 1478 | 5.164221 | 34.45816 | 10.85608 | 41.40106 | 8.120483 | 103.6711 | 0.256021 | 0.1180712 | 991.7745 | 0 | 0 | 0 |  | Ti-Fe-Ni-Cr-Mo | 740.2358 | 127.2508 | 908.1417 | 184.1861
1479 | 1479 | 44.54754 | 2.765047 | 9.364659 | 13.60508 | 29.71768 | 69.57394 | 0.2984333 | 0.1619989 | 1109.396 | 0 | 0 | 0 |  | Ti-Fe-Ni-Cr-Mo | 709.0892 | 92.45956 | 606.8203 | 252.2049
1480 | 1480 | 38.18355 | 4.557764 | 14.40715 | 16.81944 | 26.03209 | 72.65768 | 0.29568 | 0.1588974 | 1126.475 | 0 | 0 | 0 |  | Ti-Fe-Ni-Cr-Mo | 717.0281 | 94.55 | 680.9899 | 244.5171
1481 | 1481 | 31.67236 | 7.148692 | 19.16719 | 19.78553 | 22.22624 | 76.2179 | 0.2922054 | 0.1561133 | 1148.94 | 0 | 0 | 0 |  | Ti-Fe-Ni-Cr-Mo | 722.3975 | 77.98143 | 737.9512 | 237.6733
1482 | 1482 | 26.18488 | 10.44826 | 21.62487 | 22.49161 | 19.25039 | 79.79027 | 0.2880166 | 0.1531154 | 1163.421 | 0 | 0 | 0 |  | Ti-Fe-Ni-Cr-Mo | 733.26 | 77.93218 | 781.61 | 213.6685
1483 | 1483 | 21.16025 | 14.5617 | 23.20826 | 25.28791 | 15.78188 | 84.23162 | 0.2827412 | 0.1472666 | 1152.778 | 0 | 0 | 0 |  | Ti-Fe-Ni-Cr-Mo | 725.5121 | 93.34361 | 838.4246 | 151.7857
1484 | 1484 | 16.32455 | 18.5764 | 23.83126 | 28.04408 | 13.22371 | 88.30774 | 0.2776802 | 0.1416327 | 1134.38 | 0 | 0 | 0 |  | Ti-Fe-Ni-Cr-Mo | 717.8921 | 125.6997 | 843.9261 | 137.5613
1485 | 1485 | 11.6419 | 25.01335 | 22.59071 | 30.76878 | 9.985262 | 93.99564 | 0.2699785 | 0.1347757 | 1107.64 | 0 | 0 | 0 |  | Ti-Fe-Ni-Cr-Mo | 710.7363 | 160.2879 | 842.682 | 172.0705
1486 | 1486 | 8.086514 | 31.78868 | 20.77685 | 30.87086 | 8.477097 | 97.62014 | 0.2633625 | 0.1281356 | 1053.603 | 0 | 0 | 0 |  | Ti-Fe-Ni-Cr-Mo | 688.3665 | 174.7556 | 837.7533 | 200.785
1487 | 1487 | 5.425478 | 42.09465 | 15.20705 | 31.06824 | 6.204581 | 103.3279 | 0.2528394 | 0.1154425 | 936.4565 | 0 | 0 | 0 |  | Ti-Fe-Ni-Cr-Mo | 697.5045 | 139.3596 | 887.1163 | 190.9421
1488 | 1488 | 49.51662 | 2.766128 | 14.57294 | 11.9091 | 21.23521 | 73.11113 | 0.2971715 | 0.1577422 | 1118.075 | 0 | 0 | 0 |  | Ti-Fe-Ni-Cr-Mo | 707.3923 | 64.39523 | 609.6671 | 241.963
1489 | 1489 | 40.72552 | 5.416748 | 21.40301 | 13.32623 | 19.1285 | 75.19684 | 0.2951233 | 0.1559396 | 1128.566 | 0 | 0 | 0 |  | Ti-Fe-Ni-Cr-Mo | 717.0687 | 66.02548 | 655.9482 | 256.6937
1490 | 1490 | 34.50827 | 8.032178 | 26.19584 | 14.82051 | 16.4432 | 77.84488 | 0.292448 | 0.152253 | 1124.571 | 0 | 0 | 0 |  | Ti-Fe-Ni-Cr-Mo | 712.1397 | 68.54801 | 700.439 | 234.5281
1491 | 1491 | 27.6534 | 11.54154 | 28.06382 | 18.01951 | 14.72172 | 81.07161 | 0.2881927 | 0.1490757 | 1131.308 | 0 | 0 | 0 |  | Ti-Fe-Ni-Cr-Mo | 712.2523 | 85.37789 | 766.2476 | 194.0865
1492 | 1492 | 22.50785 | 15.71684 | 29.57211 | 19.33321 | 12.87 | 84.06215 | 0.2838504 | 0.1448218 | 1115.935 | 0 | 0 | 0 |  | Ti-Fe-Ni-Cr-Mo | 684.6518 | 136.5419 | 810.5197 | 150.6008
1493 | 1493 | 16.50459 | 21.34235 | 29.87667 | 22.05262 | 10.22377 | 88.8012 | 0.2772893 | 0.1364398 | 1070.094 | 1 | 0 | 0 |  | Ti-Fe-Ni-Cr-Mo | 671.6163 | 167.4413 | 796.9404 | 150.0862
1494 | 1494 | 11.96265 | 27.41599 | 29.01639 | 23.71237 | 7.892591 | 93.30376 | 0.270574 | 0.1305853 | 1040.9 | 0 | 0 | 0 |  | Ti-Fe-Ni-Cr-Mo | 607.4885 | 189.1775 | 790.056 | 171.1597
1495 | 1495 | 7.472285 | 36.52438 | 25.52555 | 24.06881 | 6.408983 | 97.89962 | 0.2615562 | 0.122378 | 974.9781 | 0 | 0 | 0 |  | Ti-Fe-Ni-Cr-Mo | 609.0781 | 185.8423 | 820.6406 | 182.5848
1496 | 1496 | 4.668845 | 47.81589 | 18.64796 | 24.06194 | 4.805365 | 103.3613 | 0.2502477 | 0.1095383 | 853.1292 | 0 | 0 | 0 |  | Ti-Fe-Ni-Cr-Mo | 597.89 | 169.9685 | 875.3986 | 189.1177
1497 | 1497 | 50.25504 | 2.699403 | 21.33211 | 11.62182 | 14.09162 | 76.67084 | 0.2962457 | 0.1460624 | 1044.979 | 0 | 0 | 0 |  | Ti-Fe-Ni-Cr-Mo | 656.8949 | 54.8391 | 616.7065 | 297.8858
1498 | 1498 | 41.4397 | 5.383559 | 28.36249 | 11.589 | 13.22525 | 77.69259 | 0.2950826 | 0.1447075 | 1042.358 | 0 | 0 | 0 |  | Ti-Fe-Ni-Cr-Mo | 647.4272 | 72.37118 | 625.9518 | 270.3841
1499 | 1499 | 34.63 | 8.060512 | 33.36585 | 11.56772 | 12.37591 | 78.83511 | 0.2935052 | 0.1432716 | 1038.75 | 1 | 0 | 0 |  | Ti-Fe-Ni-Cr-Mo | 621.7613 | 91.15448 | 631.5732 | 253.1508
1500 | 1500 | 28.36421 | 12.32388 | 35.77587 | 12.99389 | 10.54213 | 81.82735 | 0.2892011 | 0.1383562 | 1016.102 | 0 | 0 | 0 |  | Ti-Fe-Ni-Cr-Mo | 568.3753 | 131.4417 | 684.5746 | 215.1524
1501 | 1501 | 22.5295 | 16.60596 | 37.49404 | 14.51385 | 8.856635 | 84.89956 | 0.2847497 | 0.132886 | 986.7475 | 0 | 0 | 0 |  | Ti-Fe-Ni-Cr-Mo | 523.9103 | 149.8564 | 702.8689 | 158.1957
1502 | 1502 | 16.96261 | 21.93463 | 37.63934 | 16.189 | 7.27442 | 88.49311 | 0.2790672 | 0.1281446 | 966.3883 | 0 | 0 | 0 |  | Ti-Fe-Ni-Cr-Mo | 456.6409 | 151.0694 | 712.2688 | 160.6705
1503 | 1503 | 11.26596 | 28.84504 | 36.51128 | 17.74106 | 5.636647 | 92.78802 | 0.2718072 | 0.1213805 | 923.1407 | 0 | 0 | 0 |  | Ti-Fe-Ni-Cr-Mo | 449.0568 | 177.1139 | 724.5353 | 170.3515
1504 | 1504 | 6.572519 | 38.46419 | 31.58072 | 19.35597 | 4.026609 | 98.29036 | 0.2615555 | 0.1122879 | 854.7799 | 0 | 0 | 0 |  | Ti-Fe-Ni-Cr-Mo | 502.6804 | 201.879 | 777.1838 | 187.0778
1505 | 1505 | 3.799025 | 50.40309 | 22.96034 | 19.57913 | 3.258426 | 103.4914 | 0.2495748 | 0.1026137 | 768.086 | 0 | 0 | 0 |  | Ti-Fe-Ni-Cr-Mo | 516.1626 | 180.8731 | 864.7368 | 169.0474
1506 | 1506 | 40.52373 | 5.389909 | 37.52322 | 8.287622 | 8.275528 | 79.1349 | 0.2963148 | 0.125743 | 859.1176 | 1 | 1 | 1 | 859.1176 | Ti-Fe-Ni-Cr-Mo | 453.3577 | 101.2108 | 501.1923 | 260.0524
1507 | 1507 | 33.77059 | 8.08506 | 41.58079 | 8.287824 | 8.27573 | 79.84362 | 0.2948023 | 0.1266899 | 873.7729 | 1 | 0 | 0 |  | Ti-Fe-Ni-Cr-Mo | 428.0331 | 99.80248 | 499.0704 | 230.5935
1508 | 1508 | 26.82555 | 11.59589 | 44.30794 | 9.875105 | 7.395521 | 82.08357 | 0.2914588 | 0.1251663 | 878.3437 | 1 | 0 | 0 |  | Ti-Fe-Ni-Cr-Mo | 391.1453 | 87.09919 | 577.3915 | 199.612
1509 | 1509 | 20.96344 | 15.96917 | 45.07032 | 11.45876 | 6.53831 | 84.75591 | 0.2869693 | 0.1230938 | 878.7847 | 1 | 0 | 0 |  | Ti-Fe-Ni-Cr-Mo | 366.6808 | 95.80478 | 646.6359 | 144.63
1510 | 1510 | 15.17099 | 22.07009 | 44.84817 | 13.03118 | 4.879563 | 88.71519 | 0.2804948 | 0.1163643 | 836.6294 | 1 | 0 | 0 |  | Ti-Fe-Ni-Cr-Mo | 312.0509 | 68.7104 | 653.801 | 141.6906
1511 | 1511 | 10.4029 | 28.17615 | 42.74333 | 14.62191 | 4.055714 | 92.22845 | 0.2739718 | 0.1127839 | 821.4877 | 0 | 0 | 0 |  | Ti-Fe-Ni-Cr-Mo | 341.479 | 131.3375 | 663.3892 | 150.4532
1512 | 1512 | 5.584188 | 37.26038 | 37.17326 | 17.58739 | 2.39478 | 98.23867 | 0.2635241 | 0.1031473 | 752.2712 | 0 | 0 | 0 |  | Ti-Fe-Ni-Cr-Mo | 409.7105 | 180.2574 | 732.0126 | 174.4883
1513 | 1513 | 30.99765 | 8.116923 | 50.90812 | 4.992292 | 4.985007 | 80.31271 | 0.2966509 | 0.1055205 | 663.6066 | 1 | 1 | 1 | 663.6066 | Ti-Fe-Ni-Cr-Mo | 281.4159 | 47.80419 | 322.7094 | 185.4898
1514 | 1514 | 24.08991 | 11.66296 | 52.66679 | 6.62148 | 4.958863 | 82.10438 | 0.2933307 | 0.1091479 | 711.8875 | 1 | 1 | 1 | 711.8875 | Ti-Fe-Ni-Cr-Mo | 289.9276 | 49.45239 | 478.6567 | 142.6576
1515 | 1515 | 18.20893 | 16.06103 | 53.38817 | 8.231913 | 4.10995 | 84.84268 | 0.2887591 | 0.1069415 | 708.8757 | 1 | 1 | 1 | 708.8757 | Ti-Fe-Ni-Cr-Mo | 273.2513 | 43.88383 | 604.5123 | 106.3314
1516 | 1516 | 12.51687 | 20.61818 | 53.63726 | 9.924384 | 3.303301 | 87.71512 | 0.2839456 | 0.1066005 | 725.9861 | 1 | 1 | 1 | 725.9861 | Ti-Fe-Ni-Cr-Mo | 260.8273 | 48.80177 | 629.2258 | 101.078
1517 | 1517 | 7.571479 | 26.43517 | 49.73922 | 13.0071 | 3.247031 | 91.26923 | 0.2770543 | 0.1079188 | 763.1946 | 1 | 1 | 1 | 763.1946 | Ti-Fe-Ni-Cr-Mo | 276.0066 | 69.90114 | 621.3578 | 121.5647
1518 | 1518 | 12.39584 | 4.808777 | 35.83 | 5.323726 | 41.64167 | 61.17377 | 0.3086162 | 0.1715256 | 1068.938 | 1 | 0 | 0 |  | Ti-Fe-Cr-Mo-Ni | 645.215 | 89.457 | 372.7946 | 190.9948
1519 | 1519 | 11.05026 | 4.676491 | 41.17967 | 8.628789 | 34.46479 | 64.75543 | 0.3064345 | 0.1739679 | 1156.859 | 1 | 0 | 0 |  | Ti-Fe-Cr-Mo-Ni | 662.5666 | 80.37137 | 450.3589 | 206.6951
1520 | 1520 | 9.885415 | 3.681502 | 45.71785 | 11.88756 | 28.82767 | 67.77359 | 0.3052991 | 0.1743511 | 1217.558 | 1 | 0 | 0 |  | Ti-Fe-Cr-Mo-Ni | 670.0734 | 73.27534 | 516.8248 | 231.4777
1521 | 1521 | 8.468015 | 3.504041 | 48.45889 | 17.78 | 21.78906 | 73.0881 | 0.3017216 | 0.1698057 | 1265.886 | 1 | 0 | 0 |  | Ti-Fe-Cr-Mo-Ni | 629.0801 | 113.2892 | 596.3187 | 225.0014
1522 | 1522 | 6.456325 | 2.576195 | 51.38087 | 22.18274 | 17.40386 | 76.68604 | 0.3001775 | 0.1663902 | 1292.94 | 1 | 0 | 0 |  | Ti-Fe-Cr-Mo-Ni | 563.3831 | 121.5406 | 612.1429 | 230.8856
1523 | 1523 | 19.88373 | 5.846091 | 23.09946 | 5.393434 | 45.77729 | 60.56444 | 0.3064619 | 0.163016 | 977.2914 | 0 | 0 | 0 |  | Ti-Fe-Cr-Mo-Ni | 636.2946 | 101.7945 | 364.0522 | 207.0098
1524 | 1524 | 17.3072 | 6.63508 | 28.89216 | 8.74476 | 38.4208 | 64.30748 | 0.3035326 | 0.1668315 | 1073.971 | 1 | 0 | 0 |  | Ti-Fe-Cr-Mo-Ni | 695.1874 | 98.548 | 466.6998 | 231.7502
1525 | 1525 | 15.73238 | 7.323767 | 33.07217 | 11.82422 | 32.04747 | 68.00534 | 0.30071 | 0.1674149 | 1141.698 | 1 | 0 | 0 |  | Ti-Fe-Cr-Mo-Ni | 706.1434 | 87.62002 | 552.0005 | 242.1312
1526 | 1526 | 13.47282 | 7.167875 | 36.41423 | 16.53218 | 26.4129 | 71.99708 | 0.2981037 | 0.1663824 | 1199.207 | 1 | 0 | 0 |  | Ti-Fe-Cr-Mo-Ni | 698.7438 | 87.92971 | 630.2779 | 231.1864
1527 | 1527 | 10.20657 | 7.774985 | 39.01083 | 22.31592 | 20.69169 | 77.12132 | 0.2942782 | 0.1628716 | 1245.475 | 1 | 0 | 0 |  | Ti-Fe-Cr-Mo-Ni | 663.5803 | 105.68 | 694.7341 | 230.2695
1528 | 1528 | 8.062335 | 6.672344 | 41.42946 | 27.7007 | 16.13516 | 81.36342 | 0.2923697 | 0.1594725 | 1278.769 | 1 | 0 | 0 |  | Ti-Fe-Cr-Mo-Ni | 616.0916 | 109.745 | 705.9924 | 205.6883
1529 | 1529 | 6.081544 | 5.662183 | 42.00605 | 34.32761 | 11.92261 | 86.41393 | 0.2897086 | 0.1543547 | 1299.655 | 1 | 0 | 0 |  | Ti-Fe-Cr-Mo-Ni | 565.0446 | 116.1862 | 718.242 | 177.7951
1530 | 1530 | 30.49699 | 3.916418 | 13.26412 | 5.41976 | 46.90271 | 60.16765 | 0.306426 | 0.1603173 | 946.5128 | 0 | 0 | 0 |  | Ti-Fe-Cr-Mo-Ni | 628.3777 | 107.2535 | 368.3483 | 221.2435
1531 | 1531 | 27.66632 | 7.632164 | 17.2324 | 7.041213 | 40.4279 | 63.9345 | 0.3015652 | 0.1617726 | 1014.633 | 0 | 0 | 0 |  | Ti-Fe-Cr-Mo-Ni | 703.2341 | 106.8305 | 443.2358 | 239.872
1532 | 1532 | 24.20794 | 9.391106 | 22.26405 | 10.39675 | 33.74014 | 68.00284 | 0.2978353 | 0.163318 | 1092.043 | 0 | 0 | 0 |  | Ti-Fe-Cr-Mo-Ni | 748.3337 | 99.56532 | 580.3581 | 257.6242
1533 | 1533 | 20.37398 | 10.83946 | 25.49381 | 15.00026 | 28.29248 | 72.25864 | 0.2939605 | 0.1609196 | 1134.968 | 0 | 0 | 0 |  | Ti-Fe-Cr-Mo-Ni | 746.9501 | 85.24968 | 668.687 | 249.6641
1534 | 1534 | 16.07716 | 11.44653 | 27.83278 | 21.12047 | 23.52307 | 76.82867 | 0.290318 | 0.1579704 | 1175.202 | 1 | 0 | 0 |  | Ti-Fe-Cr-Mo-Ni | 719.4113 | 89.54109 | 747.7504 | 217.9761
1535 | 1535 | 12.79619 | 11.91382 | 29.78192 | 26.69326 | 18.8148 | 81.59872 | 0.2868779 | 0.1536014 | 1199.289 | 1 | 0 | 0 |  | Ti-Fe-Cr-Mo-Ni | 680.8621 | 111.6884 | 773.7861 | 198.1879
1536 | 1536 | 9.594528 | 10.55709 | 31.17081 | 34.46344 | 14.21413 | 87.02291 | 0.2841766 | 0.1490284 | 1230.019 | 1 | 0 | 0 |  | Ti-Fe-Cr-Mo-Ni | 654.879 | 112.6477 | 804.5974 | 149.7262
1537 | 1537 | 6.683573 | 9.334048 | 31.61254 | 41.62139 | 10.74844 | 92.0212 | 0.281764 | 0.1450826 | 1256.348 | 1 | 0 | 0 |  | Ti-Fe-Cr-Mo-Ni | 635.9025 | 133.2203 | 823.538 | 127.222
1538 | 1538 | 4.784435 | 6.681777 | 31.01126 | 49.31531 | 8.207224 | 96.47129 | 0.2805193 | 0.1415924 | 1281.008 | 1 | 0 | 0 |  | Ti-Fe-Cr-Mo-Ni | 633.5834 | 143.5911 | 835.7323 | 122.6685
1539 | 1539 | 39.52899 | 5.811035 | 10.93378 | 5.361092 | 38.3651 | 64.19807 | 0.3016794 | 0.1643057 | 1039.777 | 0 | 0 | 0 |  | Ti-Fe-Cr-Mo-Ni | 707.7419 | 105.4582 | 442.1306 | 251.2101
1540 | 1540 | 35.25552 | 9.654244 | 14.16869 | 7.12538 | 33.79617 | 67.57983 | 0.2970731 | 0.1626687 | 1072.438 | 0 | 0 | 0 |  | Ti-Fe-Cr-Mo-Ni | 766.8094 | 106.0084 | 530.3699 | 267.1554
1541 | 1541 | 29.23934 | 13.14219 | 16.95617 | 12.1246 | 28.53771 | 72.40979 | 0.2913602 | 0.1582924 | 1099.859 | 0 | 0 | 0 |  | Ti-Fe-Cr-Mo-Ni | 789.9706 | 97.77707 | 674.664 | 241.9545
1542 | 1542 | 24.30706 | 15.38904 | 19.4171 | 16.70292 | 24.18389 | 76.68607 | 0.2870097 | 0.1542817 | 1119.742 | 0 | 0 | 0 |  | Ti-Fe-Cr-Mo-Ni | 772.0721 | 78.89525 | 781.7762 | 221.1615
1543 | 1543 | 18.69617 | 16.53661 | 20.63385 | 24.08873 | 20.04465 | 81.86034 | 0.2824925 | 0.1494154 | 1141.055 | 0 | 0 | 0 |  | Ti-Fe-Cr-Mo-Ni | 718.2155 | 96.89072 | 821.8541 | 169.8994
1544 | 1544 | 14.3774 | 15.89586 | 22.66783 | 30.87381 | 16.1851 | 86.48357 | 0.2798941 | 0.1458149 | 1167.431 | 0 | 0 | 0 |  | Ti-Fe-Cr-Mo-Ni | 701.1589 | 119.3755 | 847.1652 | 128.9887
1545 | 1545 | 10.40461 | 14.53071 | 23.69496 | 38.72733 | 12.64238 | 91.5381 | 0.277474 | 0.142002 | 1194.599 | 0 | 0 | 0 |  | Ti-Fe-Cr-Mo-Ni | 678.0596 | 131.2395 | 844.1259 | 142.6638
1546 | 1546 | 7.268784 | 12.78316 | 23.76925 | 47.1735 | 9.005302 | 97.33651 | 0.2749638 | 0.1358466 | 1199.054 | 0 | 0 | 0 |  | Ti-Fe-Cr-Mo-Ni | 690.4857 | 137.0467 | 863.5336 | 125.3616
1547 | 1547 | 4.618665 | 8.600358 | 22.65486 | 56.86349 | 7.262624 | 101.7449 | 0.2745806 | 0.1318078 | 1213.404 | 0 | 0 | 0 |  | Ti-Fe-Cr-Mo-Ni | 687.5383 | 132.7873 | 873.3195 | 109.7188
1548 | 1548 | 46.41026 | 8.641996 | 8.672208 | 5.315236 | 30.9603 | 68.38188 | 0.2964577 | 0.1626391 | 1081.261 | 0 | 0 | 0 |  | Ti-Fe-Cr-Mo-Ni | 754.1254 | 92.93723 | 513.7703 | 262.8873
1549 | 1549 | 39.90842 | 13.33823 | 10.75569 | 8.789615 | 27.20804 | 72.46936 | 0.2905901 | 0.1575876 | 1087.017 | 0 | 0 | 0 |  | Ti-Fe-Cr-Mo-Ni | 807.1201 | 105.2577 | 640.9281 | 249.8735
1550 | 1550 | 32.9328 | 17.65381 | 12.58735 | 13.71528 | 23.11076 | 77.36768 | 0.2843753 | 0.151732 | 1091.894 | 0 | 0 | 0 |  | Ti-Fe-Cr-Mo-Ni | 787.838 | 78.54169 | 793.7598 | 201.1873
1551 | 1551 | 26.82047 | 19.6201 | 14.09531 | 19.74647 | 19.71765 | 81.86491 | 0.279926 | 0.1466487 | 1098.537 | 0 | 0 | 0 |  | Ti-Fe-Cr-Mo-Ni | 763.3472 | 77.66207 | 845.2651 | 154.9861
1552 | 1552 | 21.19408 | 20.59056 | 15.4969 | 26.91135 | 15.80711 | 87.1454 | 0.2757246 | 0.1413782 | 1109.248 | 0 | 0 | 0 |  | Ti-Fe-Cr-Mo-Ni | 732.9489 | 104.2868 | 882.1165 | 129.5563
1553 | 1553 | 15.98998 | 20.6769 | 16.80684 | 33.5736 | 12.95269 | 91.64848 | 0.2727694 | 0.1373135 | 1120.665 | 0 | 0 | 0 |  | Ti-Fe-Cr-Mo-Ni | 729.1078 | 127.7889 | 880.1057 | 151.3343
1554 | 1554 | 10.9194 | 18.76882 | 17.65728 | 43.28892 | 9.365579 | 97.71088 | 0.2701621 | 0.1320407 | 1136.608 | 0 | 0 | 0 |  | Ti-Fe-Cr-Mo-Ni | 748.6457 | 126.0807 | 879.7761 | 164.9477
1555 | 1555 | 7.187357 | 16.3576 | 16.78784 | 52.13269 | 7.534511 | 102.3471 | 0.2685828 | 0.1270535 | 1134.876 | 0 | 0 | 0 |  | Ti-Fe-Cr-Mo-Ni | 752.4389 | 116.6591 | 891.204 | 153.0761
1556 | 1556 | 4.455156 | 11.06119 | 15.60917 | 63.77956 | 5.094919 | 108.2516 | 0.2682577 | 0.1198331 | 1118.914 | 0 | 0 | 0 |  | Ti-Fe-Cr-Mo-Ni | 728.2292 | 112.8677 | 908.2079 | 123.4908
1557 | 1557 | 51.55253 | 13.43934 | 7.58606 | 5.31375 | 22.10832 | 74.24361 | 0.289232 | 0.1532044 | 1060.422 | 0 | 0 | 0 |  | Ti-Fe-Cr-Mo-Ni | 790.0123 | 87.27628 | 612.8683 | 244.2576
1558 | 1558 | 42.00203 | 19.55286 | 8.409095 | 10.30795 | 19.72807 | 78.96936 | 0.2818706 | 0.1466184 | 1050.384 | 0 | 0 | 0 |  | Ti-Fe-Cr-Mo-Ni | 798.4084 | 78.66454 | 785.3365 | 205.5598
1559 | 1559 | 35.19678 | 23.66703 | 9.24871 | 15.1162 | 16.77127 | 83.59743 | 0.2760288 | 0.1402243 | 1036.379 | 0 | 0 | 0 |  | Ti-Fe-Cr-Mo-Ni | 757.6367 | 75.27271 | 849.2327 | 149.7423
1560 | 1560 | 27.77709 | 24.9699 | 11.07439 | 21.39104 | 14.78757 | 87.43527 | 0.2726007 | 0.1368123 | 1046.789 | 0 | 0 | 0 |  | Ti-Fe-Cr-Mo-Ni | 738.5431 | 100.4179 | 866.3774 | 155.8459
1561 | 1561 | 21.98006 | 25.58049 | 11.55146 | 28.31978 | 12.5682 | 91.74791 | 0.2692071 | 0.1323245 | 1048.863 | 0 | 0 | 0 |  | Ti-Fe-Cr-Mo-Ni | 737.9633 | 118.4464 | 880.0671 | 160.4299
1562 | 1562 | 15.56079 | 24.95117 | 12.72112 | 37.12778 | 9.639137 | 97.22811 | 0.266121 | 0.1269307 | 1051.803 | 0 | 0 | 0 |  | Ti-Fe-Cr-Mo-Ni | 765.6866 | 120.2985 | 887.2718 | 178.9641
1563 | 1563 | 10.81102 | 23.22815 | 13.11152 | 45.71653 | 7.132783 | 102.391 | 0.2640267 | 0.1228421 | 1062.727 | 0 |  | 0 |  | Ti-Fe-Cr-Mo-Ni | 784.4313 | 109.175 | 893.5754 | 180.8045
1564 | 1564 | 6.299849 | 19.06267 | 12.41566 | 56.81844 | 5.403384 | 107.6148 | 0.2632903 | 0.1183833 | 1071.47 | 0 | 0 | 0 |  | Ti-Fe-Cr-Mo-Ni | 775.3342 | 108.3168 | 906.3603 | 161.262
1565 | 1565 | 3.620899 | 12.81062 | 11.41763 | 68.42408 | 3.726776 | 112.7569 | 0.2640975 | 0.1103995 | 1031.824 | 0 | 0 | 0 |  | Ti-Fe-Cr-Mo-Ni | 729.8309 | 109.1691 | 917.9042 | 136.9511
1566 | 1566 | 52.71473 | 19.82066 | 7.458731 | 5.224561 | 14.78132 | 80.3028 | 0.2812984 | 0.137145 | 958.7116 | 0 | 0 | 0 |  | Ti-Fe-Cr-Mo-Ni | 779.5135 | 72.8761 | 725.0415 | 218.5617
1567 | 1567 | 42.80418 | 25.95051 | 7.324096 | 10.26051 | 13.66071 | 84.67576 | 0.2741432 | 0.1331086 | 961.3231 | 0 | 0 | 0 |  | Ti-Fe-Cr-Mo-Ni | 742.9396 | 84.22351 | 794.4315 | 181.5014
1568 | 1568 | 35.15326 | 30.00178 | 7.184546 | 15.09751 | 12.5629 | 88.43384 | 0.2688238 | 0.1295388 | 961.2023 | 0 | 0 | 0 |  | Ti-Fe-Cr-Mo-Ni | 723.9529 | 97.04681 | 844.2523 | 168.4951
1569 | 1569 | 28.00412 | 31.28768 | 7.849265 | 22.45064 | 10.4083 | 93.0928 | 0.2647903 | 0.1251503 | 964.169 | 0 | 0 | 0 |  | Ti-Fe-Cr-Mo-Ni | 721.9861 | 116.0223 | 879.1586 | 174.3638
1570 | 1570 | 21.63831 | 31.89817 | 8.528897 | 29.42833 | 8.506295 | 97.48034 | 0.2615339 | 0.1213455 | 967.6356 | 0 | 0 | 0 |  | Ti-Fe-Cr-Mo-Ni | 742.883 | 108.0224 | 898.0858 | 175.9249
1571 | 1571 | 15.71263 | 30.88375 | 9.175181 | 37.49007 | 6.738365 | 101.9377 | 0.259341 | 0.1185745 | 983.9529 | 0 | 0 | 0 |  | Ti-Fe-Cr-Mo-Ni | 767.3115 | 108.6704 | 902.7619 | 184.8125
1572 | 1572 | 9.941558 | 28.53941 | 9.578646 | 46.96637 | 4.974013 | 106.8931 | 0.257779 | 0.1149848 | 995.5954 | 0 | 0 | 0 |  | Ti-Fe-Cr-Mo-Ni | 787.8853 | 100.4313 | 922.9045 | 178.6467
1573 | 1573 | 5.414483 | 23.04512 | 9.75615 | 58.4671 | 3.317146 | 111.9985 | 0.2582121 | 0.1108783 | 1005.175 | 0 | 0 | 0 |  | Ti-Fe-Cr-Mo-Ni | 781.7433 | 119.9924 | 921.513 | 183.3318
1574 | 1574 | 2.869881 | 15.36391 | 9.049476 | 70.25523 | 2.461499 | 116.0853 | 0.2605185 | 0.1046447 | 977.3153 | 0 | 0 | 0 |  | Ti-Fe-Cr-Mo-Ni | 730.5424 | 113.2686 | 924.2719 | 148.9171
1575 | 1575 | 41.75428 | 34.24707 | 5.224683 | 10.24714 | 8.526825 | 90.8659 | 0.2649055 | 0.1150384 | 814.7568 | 0 | 0 | 0 |  | Ti-Fe-Cr-Mo-Ni | 666.4476 | 122.3376 | 813.3781 | 172.4537
1576 | 1576 | 34.15754 | 37.25396 | 5.12893 | 15.08902 | 8.370554 | 93.81624 | 0.2608272 | 0.1154367 | 845.4526 | 0 | 0 | 0 |  | Ti-Fe-Cr-Mo-Ni | 672.4101 | 129.8398 | 863.9785 | 167.1261
1577 | 1577 | 26.5845 | 38.89494 | 5.987698 | 21.2038 | 7.329065 | 97.51898 | 0.2573386 | 0.1138427 | 862.8108 | 0 | 0 | 0 |  | Ti-Fe-Cr-Mo-Ni | 695.4036 | 121.3191 | 887.5498 | 170.5798
1578 | 1578 | 20.17636 | 38.42401 | 6.747709 | 28.3591 | 6.292826 | 101.0975 | 0.255276 | 0.1129506 | 889.5713 | 0 | 0 | 0 |  | Ti-Fe-Cr-Mo-Ni | 717.5616 | 125.3371 | 900.3421 | 179.2192
1579 | 1579 | 13.98607 | 36.62337 | 7.35028 | 37.54184 | 4.498447 | 105.966 | 0.2533774 | 0.1104062 | 909.6263 | 0 | 0 | 0 |  | Ti-Fe-Cr-Mo-Ni | 753.6552 | 105.8403 | 914.7665 | 185.695
1580 | 1580 | 9.185328 | 33.43032 | 7.899193 | 45.90413 | 3.581027 | 109.4955 | 0.2532173 | 0.1093709 | 937.3506 | 0 | 0 | 0 |  | Ti-Fe-Cr-Mo-Ni | 771.7636 | 109.8869 | 915.7424 | 179.8193
1581 | 1581 | 4.637332 | 27.34454 | 8.936097 | 57.09331 | 1.988721 | 114.2728 | 0.2544115 | 0.1060383 | 951.9542 | 0 | 0 | 0 |  | Ti-Fe-Cr-Mo-Ni | 778.8503 | 120.8173 | 920.6611 | 193.0719
1582 | 1582 | 31.27663 | 45.49986 | 3.081977 | 15.11167 | 5.029871 | 99.16223 | 0.2523034 | 0.1001417 | 710.0672 | 0 | 0 | 0 |  | Ti-Fe-Cr-Mo-Ni | 629.9208 | 142.3542 | 907.0154 | 145.9813
1583 | 1583 | 23.78741 | 46.066 | 4.000418 | 21.24958 | 4.896593 | 101.9539 | 0.2500781 | 0.1027113 | 762.5979 | 0 | 0 | 0 |  | Ti-Fe-Cr-Mo-Ni | 658.5728 | 141.4926 | 919.2786 | 152.7568
1584 | 1584 | 17.46137 | 45.34932 | 4.829844 | 28.41824 | 3.941218 | 105.5396 | 0.2482664 | 0.1025989 | 793.8053 | 0 | 0 | 0 |  | Ti-Fe-Cr-Mo-Ni | 684.8697 | 133.762 | 926.0682 | 182.6359
1585 | 1585 | 11.64932 | 44.21841 | 5.651278 | 35.40665 | 3.074346 | 109.0046 | 0.2468884 | 0.1025558 | 825.0781 | 0 | 0 | 0 |  | Ti-Fe-Cr-Mo-Ni | 711.8422 | 130.4178 | 940.0505 | 191.0927
1586 | 1586 | 6.783748 | 39.47479 | 7.130302 | 43.70195 | 2.909212 | 111.2869 | 0.2484918 | 0.1044026 | 878.3804 | 0 | 0 | 0 |  | Ti-Fe-Cr-Mo-Ni | 742.5666 | 126.5261 | 934.361 | 185.1763
1587 | 1587 | 10.27297 | 3.985245 | 2.699445 | 48.53206 | 34.51028 | 78.4099 | 0.2868579 | 0.1041192 | 664.6861 | 0 | 0 | 0 |  | Ti-Fe-Cr-Ni-Mo | 537.8831 | 82.63805 | 850.333 | 196.5431
1588 | 1588 | 9.000379 | 3.808976 | 4.300078 | 54.81919 | 28.07138 | 84.22363 | 0.2831732 | 0.1055553 | 731.31 | 0 | 0 | 0 |  | Ti-Fe-Cr-Ni-Mo | 543.6355 | 87.58996 | 913.6417 | 170.0449
1589 | 1589 | 7.947133 | 2.959651 | 5.847184 | 60.07075 | 23.17528 | 89.06589 | 0.2808391 | 0.1055431 | 776.4053 | 0 | 0 | 0 |  | Ti-Fe-Cr-Ni-Mo | 555.1155 | 88.49601 | 926.9858 | 145.0427
1590 | 1590 | 6.837788 | 2.829458 | 8.784237 | 63.9542 | 17.59432 | 94.58516 | 0.2783258 | 0.1108802 | 888.3703 | 0 | 0 | 0 |  | Ti-Fe-Cr-Ni-Mo | 585.6465 | 102.4734 | 927.8215 | 134.5263
1591 | 1591 | 5.207293 | 2.077807 | 10.94662 | 67.73134 | 14.03693 | 98.76265 | 0.2769072 | 0.1108723 | 930.5536 | 0 | 0 | 0 |  | Ti-Fe-Cr-Ni-Mo | 602.938 | 104.9754 | 912.1982 | 128.8158
1592 | 1592 | 17.66484 | 5.193706 | 2.931673 | 33.54094 | 40.66885 | 71.06683 | 0.2925836 | 0.122638 | 760.342 | 0 | 0 | 0 |  | Ti-Fe-Cr-Ni-Mo | 566.3344 | 97.08141 | 725.7753 | 255.0604
1593 | 1593 | 15.05823 | 5.772888 | 4.655146 | 41.08551 | 33.42823 | 77.09982 | 0.2876943 | 0.1221694 | 822.3796 | 0 | 0 | 0 |  | Ti-Fe-Cr-Ni-Mo | 573.9584 | 97.33478 | 824.6412 | 221.6422
1594 | 1594 | 13.51675 | 6.292344 | 6.215681 | 46.44107 | 27.53415 | 82.35514 | 0.2838965 | 0.1235582 | 894.1161 | 0 | 0 | 0 |  | Ti-Fe-Cr-Ni-Mo | 581.2029 | 97.72279 | 894.001 | 186.0852
1595 | 1595 | 11.54636 | 6.142953 | 8.668728 | 51.00579 | 22.63616 | 86.97128 | 0.2813621 | 0.1238589 | 949.6617 | 0 | 0 | 0 |  | Ti-Fe-Cr-Ni-Mo | 586.1938 | 97.32207 | 914.8884 | 139.6765
1596 | 1596 | 8.792184 | 6.697561 | 11.76171 | 54.92422 | 17.82432 | 91.94863 | 0.278567 | 0.1249391 | 1017.403 | 0 | 0 | 0 |  | Ti-Fe-Cr-Ni-Mo | 599.4256 | 106.7152 | 924.6876 | 129.8201
1597 | 1597 | 6.978499 | 5.775367 | 14.67001 | 58.61005 | 13.96608 | 96.03783 | 0.277344 | 0.1259295 | 1078.342 | 0 | 0 | 0 |  | Ti-Fe-Cr-Ni-Mo | 622.3161 | 109.508 | 912.6756 | 123.4098
1598 | 1598 | 5.366483 | 4.99643 | 18.53351 | 60.58281 | 10.52077 | 99.37816 | 0.2768519 | 0.1279809 | 1145.466 | 0 | 0 | 0 |  | Ti-Fe-Cr-Ni-Mo | 645.9075 | 117.3086 | 895.7086 | 120.3092
1599 | 1599 | 28.68653 | 3.683919 | 3.119173 | 20.39206 | 44.11832 | 65.5149 | 0.2990348 | 0.1412272 | 858.9979 | 0 | 0 | 0 |  | Ti-Fe-Cr-Ni-Mo | 614.1226 | 98.09114 | 562.7294 | 260.8629
1600 | 1600 | 25.56977 | 7.0538 | 3.981634 | 26.03052 | 37.36427 | 70.99615 | 0.2924962 | 0.1404781 | 920.5694 | 0 | 0 | 0 |  | Ti-Fe-Cr-Ni-Mo | 630.9642 | 108.9417 | 724.109 | 252.8815
1601 | 1601 | 21.98943 | 8.530468 | 5.778196 | 33.05384 | 30.64806 | 76.87913 | 0.287191 | 0.1374018 | 965.2198 | 0 | 0 | 0 |  | Ti-Fe-Cr-Ni-Mo | 636.3686 | 119.7801 | 811.8965 | 232.5919
1602 | 1602 | 18.46287 | 9.822707 | 8.316883 | 37.75893 | 25.63861 | 81.56862 | 0.2834239 | 0.1371119 | 1020.329 | 0 | 0 | 0 |  | Ti-Fe-Cr-Ni-Mo | 632.4299 | 121.0733 | 861.1346 | 186.4118
1603 | 1603 | 14.68779 | 10.45733 | 11.80563 | 41.55902 | 21.49023 | 85.55533 | 0.2809207 | 0.1362033 | 1060.625 | 0 | 0 | 0 |  | Ti-Fe-Cr-Ni-Mo | 629.1146 | 109.1703 | 885.8187 | 154.1615
1604 | 1604 | 11.79017 | 10.97716 | 15.04801 | 44.84907 | 17.3356 | 89.66428 | 0.2785947 | 0.1361631 | 1111.231 | 0 | 0 | 0 |  | Ti-Fe-Cr-Ni-Mo | 636.36 | 114.4553 | 888.9897 | 124.3367
1605 | 1605 | 9.017597 | 9.922282 | 19.8182 | 47.88251 | 13.35941 | 93.27565 | 0.2779869 | 0.1374311 | 1175.599 | 0 | 0 | 0 |  | Ti-Fe-Cr-Ni-Mo | 649.2064 | 126.2769 | 889.2054 | 137.5859375
1606 | 1606 | 6.432719 | 8.983714 | 24.50986 | 49.72868 | 10.34502 | 95.94735 | 0.2779831 | 0.1383799 | 1225.245 | 0 | 0 | 0 |  | Ti-Fe-Cr-Ni-Mo | 654.9745 | 132.6223 | 874.4537 | 117.3087
1607 | 1607 | 4.759129 | 6.646436 | 30.01352 | 50.4171 | 8.163815 | 97.02525 | 0.2799908 | 0.1407004 | 1276.886 | 1 | 0 | 0 |  | Ti-Fe-Cr-Ni-Mo | 638.425 | 142.1441 | 838.384 | 115.1296
1608 | 1608 | 37.69852 | 5.541942 | 3.128241 | 17.04278 | 36.58852 | 68.45103 | 0.2961067 | 0.1528329 | 1000.539 | 0 | 0 | 0 |  | Ti-Fe-Cr-Ni-Mo | 681.9556 | 107.5385 | 643.5959 | 278.8022
1609 | 1609 | 33.19009 | 9.088656 | 4.104193 | 21.80082 | 31.81624 | 73.08466 | 0.2903074 | 0.147727 | 1012.58 | 0 | 0 | 0 |  | Ti-Fe-Cr-Ni-Mo | 689.6512 | 105.5714 | 759.0736 | 241.7384
1610 | 1610 | 27.57103 | 12.39234 | 6.995058 | 26.13213 | 26.90944 | 77.87081 | 0.2851129 | 0.1444832 | 1040.738 | 0 | 0 | 0 |  | Ti-Fe-Cr-Ni-Mo | 699.6437 | 108.3179 | 823.2917 | 196.8666
1611 | 1611 | 22.96693 | 14.54059 | 9.656087 | 29.98585 | 22.85055 | 82.0456 | 0.2812237 | 0.1424589 | 1071.657 | 0 | 0 | 0 |  | Ti-Fe-Cr-Ni-Mo | 693.2738 | 107.203 | 854.427 | 165.314
1612 | 1612 | 18.02213 | 15.94042 | 14.2071 | 32.50837 | 19.32198 | 85.3893 | 0.2788769 | 0.1414311 | 1102.682 | 0 | 0 | 0 |  | Ti-Fe-Cr-Ni-Mo | 691.558 | 104.3952 | 876.8934 | 140.9198
1613 | 1613 | 14.04087 | 15.52379 | 18.4477 | 36.18138 | 15.80626 | 88.80517 | 0.2776045 | 0.1403803 | 1137.299 | 0 | 0 | 0 |  | Ti-Fe-Cr-Ni-Mo | 686.2805 | 116.7989 | 879.9258 | 130.6478
1614 | 1614 | 10.40461 | 14.53071 | 23.69496 | 38.72733 | 12.64238 | 91.5381 | 0.277474 | 0.1398793 | 1170.61 | 0 | 0 | 0 |  | Ti-Fe-Cr-Ni-Mo | 680.846 | 134.2236 | 855.2683 | 137.9689
1615 | 1615 | 7.511505 | 13.21002 | 29.82646 | 40.14601 | 9.30601 | 93.98896 | 0.2780818 | 0.1411685 | 1221.094 | 1 | 0 | 0 |  | Ti-Fe-Cr-Ni-Mo | 676.7355 | 136.3016 | 820.2209 | 137.9225
1616 | 1616 | 5.003947 | 9.317787 | 37.69365 | 40.11616 | 7.868461 | 93.4161 | 0.2823944 | 0.1448209 | 1271.401 | 1 | 0 | 0 |  | Ti-Fe-Cr-Ni-Mo | 569.538 | 143.1612 | 768.399 | 128.3867
1617 | 1617 | 44.86745 | 8.354711 | 3.14397 | 13.70278 | 29.93109 | 71.47755 | 0.292622 | 0.1566586 | 1072.967 | 0 | 0 | 0 |  | Ti-Fe-Cr-Ni-Mo | 742.7374 | 104.9753 | 667.5851 | 263.6655
1618 | 1618 | 38.59176 | 12.89817 | 5.200418 | 16.99925 | 26.31039 | 75.57307 | 0.2869957 | 0.1508461 | 1067.51 | 0 | 0 | 0 |  | Ti-Fe-Cr-Ni-Mo | 750.3981 | 97.11118 | 786.3805 | 226.9669
1619 | 1619 | 32.07891 | 17.19608 | 8.173986 | 20.03949 | 22.51153 | 79.82592 | 0.2817262 | 0.1462201 | 1071.231 | 0 | 0 | 0 |  | Ti-Fe-Cr-Ni-Mo | 762.6205 | 80.36861 | 837.4172 | 180.15
1620 | 1620 | 26.48217 | 19.37262 | 11.9293 | 22.74696 | 19.46895 | 83.06757 | 0.2786972 | 0.1439081 | 1086.419 | 0 | 0 | 0 |  | Ti-Fe-Cr-Ni-Mo | 754.5151 | 80.61128 | 865.6301 | 150.9225
1621 | 1621 | 21.32512 | 20.71786 | 16.56726 | 25.48493 | 15.90484 | 86.55207 | 0.2762999 | 0.141004 | 1097.771 | 0 | 0 | 0 |  | Ti-Fe-Cr-Ni-Mo | 735.611 | 100.6666 | 860.0447 | 143.6681
1622 | 1622 | 16.37804 | 21.17872 | 21.04023 | 28.13597 | 13.26704 | 89.30926 | 0.2749544 | 0.1389479 | 1109.702 | 0 | 0 | 0 |  | Ti-Fe-Cr-Ni-Mo | 726.3369 | 131.8428 | 849.4032 | 155.1116
1623 | 1623 | 11.56729 | 19.88243 | 28.05742 | 30.57159 | 9.921269 | 91.9705 | 0.2753631 | 0.1375102 | 1130.089 | 1 |  | 0 |  | Ti-Fe-Cr-Ni-Mo | 698.1689 | 148.5833 | 820.3159 | 144.2735
1624 | 1624 | 7.94933 | 18.09176 | 35.27848 | 30.34715 | 8.333287 | 92.16486 | 0.2777427 | 0.1380936 | 1144.805 | 1 | 0 | 0 |  | Ti-Fe-Cr-Ni-Mo | 604.1796875 | 170.2942 | 766.2582 | 141.2463
1625 | 1625 | 5.232371 | 12.99084 | 45.8306 | 29.96244 | 5.983743 | 91.57237 | 0.2834368 | 0.1393161 | 1163.968 | 1 | 0 | 0 |  | Ti-Fe-Cr-Ni-Mo | 396.0309 | 118.066 | 672.8525 | 138.4559
1626 | 1626 | 50.17273 | 13.07964 | 3.164151 | 12.0669 | 21.51659 | 76.78749 | 0.2863386 | 0.1504091 | 1071.682 | 0 | 0 | 0 |  | Ti-Fe-Cr-Ni-Mo | 766.2534 | 81.11555 | 751.1897 | 228.4357
1627 | 1627 | 41.44922 | 19.29552 | 6.223813 | 13.56304 | 19.46841 | 80.21181 | 0.2805582 | 0.1455828 | 1057.439 | 0 | 0 | 0 |  | Ti-Fe-Cr-Ni-Mo | 781.6909 | 73.29671 | 823.0495 | 189.7836
1628 | 1628 | 35.19678 | 23.66703 | 9.24871 | 15.1162 | 16.77127 | 83.59743 | 0.2760288 | 0.1403151 | 1037.288 | 0 | 0 | 0 |  | Ti-Fe-Cr-Ni-Mo | 756.9605 | 79.40322 | 852.9664 | 148.7967
1629 | 1629 | 28.13651 | 25.293 | 13.25726 | 18.33432 | 14.97892 | 86.21355 | 0.2737581 | 0.1373391 | 1037.329 | 0 | 0 | 0 |  | Ti-Fe-Cr-Ni-Mo | 739.8365 | 95.60696 | 844.3734 | 163.1407
1630 | 1630 | 22.81608 | 26.55346 | 17.98625 | 19.59796 | 13.04624 | 88.16885 | 0.2724721 | 0.1351657 | 1035.13 | 0 | 0 | 0 |  | Ti-Fe-Cr-Ni-Mo | 723.068 | 122.2741 | 836.2761 | 164.2594
1631 | 1631 | 16.61431 | 26.64046 | 24.25427 | 22.19922 | 10.29174 | 90.85236 | 0.2717215 | 0.1322841 | 1034.763 | 0 | 0 | 0 |  | Ti-Fe-Cr-Ni-Mo | 684.8732 | 168.2773 | 816.1603 | 162.0096
1632 | 1632 | 11.93628 | 25.64584 | 30.88259 | 23.6601 | 7.875193 | 92.60634 | 0.2724362 | 0.1297242 | 1028.798 | 0 | 0 | 0 |  | Ti-Fe-Cr-Ni-Mo | 593.958 | 192.2091 | 776.6182 | 169.965
1633 | 1633 | 7.340596 | 22.21185 | 40.50689 | 23.64463 | 6.296033 | 92.20753 | 0.2766145 | 0.1302033 | 1039.037 | 0 | 0 | 0 |  | Ti-Fe-Cr-Ni-Mo | 456.8925 | 171.3813 | 697.1955 | 144.8868
1634 | 1634 | 4.487751 | 15.87751 | 51.88713 | 23.12863 | 4.618976 | 90.53922 | 0.2838702 | 0.1310811 | 1041.689 | 0 | 0 | 0 |  | Ti-Fe-Cr-Ni-Mo | 325.6895 | 103.8375 | 641.6333 | 118.7459
1635 | 1635 | 51.32688 | 19.29883 | 3.11244 | 11.86969 | 14.39216 | 82.84075 | 0.2786769 | 0.1373384 | 995.2269 | 0 | 0 | 0 |  | Ti-Fe-Cr-Ni-Mo | 759.2288 | 63.28815 | 800.9573 | 185.8851
1636 | 1636 | 42.52192 | 25.77939 | 6.2364 | 11.89166 | 13.57063 | 85.30061 | 0.2735415 | 0.1330844 | 969.1781 | 0 | 0 | 0 |  | Ti-Fe-Cr-Ni-Mo | 742.9892 | 82.99258 | 816.9052 | 167.3472
1637 | 1637 | 35.61709 | 30.39764 | 9.359156 | 11.89745 | 12.72866 | 87.20046 | 0.2699471 | 0.1296765 | 947.2743 | 0 | 0 | 0 |  | Ti-Fe-Cr-Ni-Mo | 721.0923 | 95.03885 | 810.0171 | 183.4711
1638 | 1638 | 29.09059 | 32.50153 | 14.26913 | 13.32665 | 10.8121 | 89.4866 | 0.2679223 | 0.1254426 | 923.2259 | 0 | 0 | 0 |  | Ti-Fe-Cr-Ni-Mo | 674.0421 | 133.4091 | 800.6199 | 197.9905
1639 | 1639 | 23.02243 | 33.93857 | 19.15719 | 14.8314 | 9.05041 | 91.56475 | 0.2664724 | 0.1217674 | 903.3066 | 0 | 0 | 0 |  | Ti-Fe-Cr-Ni-Mo | 631.6812 | 166.9521 | 815.0179 | 185.8278
1640 | 1640 | 17.21579 | 33.83826 | 25.13232 | 16.43063 | 7.382995 | 93.12964 | 0.2665154 | 0.1195899 | 897.197 | 0 | 0 | 0 |  | Ti-Fe-Cr-Ni-Mo | 567.4276 | 182.1139 | 794.674 | 186.1644
1641 | 1641 | 11.31698 | 32.48786 | 32.71158 | 17.8214 | 5.662172 | 94.22538 | 0.267966 | 0.1171482 | 884.5249 | 0 | 0 | 0 |  | Ti-Fe-Cr-Ni-Mo | 497.333 | 183.8166 | 755.7822 | 187.5138
1642 | 1642 | 6.484809 | 27.60064 | 42.84401 | 19.09766 | 3.972874 | 93.94809 | 0.273013 | 0.1164341 | 883.3798 | 0 | 0 | 0 |  | Ti-Fe-Cr-Ni-Mo | 380.6618 | 158.2544 | 657.3261 | 148.9202
1643 | 1643 | 3.657256 | 19.57913 | 54.7783 | 18.84849 | 3.136831 | 91.11347 | 0.2820741 | 0.1197555 | 906.4113 | 1 | 0 | 0 |  | Ti-Fe-Cr-Ni-Mo | 277.8132 | 82.00305 | 626.9299 | 100.1152
1644 | 1644 | 42.03292 | 34.47562 | 6.311459 | 8.596272 | 8.583728 | 90.23999 | 0.2654448 | 0.1143894 | 801.1643 | 0 | 0 | 0 |  | Ti-Fe-Cr-Ni-Mo | 660.1185 | 130.0257 | 796.653 | 186.1617
1645 | 1645 | 35.07045 | 38.24963 | 9.478816 | 8.606829 | 8.59427 | 91.34784 | 0.2628596 | 0.1135379 | 798.6352 | 0 | 0 | 0 |  | Ti-Fe-Cr-Ni-Mo | 626.7195 | 150.7243 | 823.3276 | 180.2682
1646 | 1646 | 27.8173 | 40.69862 | 13.57496 | 10.24019 | 7.668935 | 93.27151 | 0.2606813 | 0.111182 | 789.2388 | 0 | 0 | 0 |  | Ti-Fe-Cr-Ni-Mo | 583.429 | 165.201 | 834.533 | 171.3026
1647 | 1647 | 21.63151 | 41.19522 | 18.60266 | 11.82394 | 6.746676 | 94.53212 | 0.2603162 | 0.1098601 | 787.2062 | 0 | 0 | 0 |  | Ti-Fe-Cr-Ni-Mo | 548.5689 | 171.9135 | 832.8346 | 179.7685
1648 | 1648 | 15.5244 | 40.65157 | 25.49606 | 13.33474 | 4.993231 | 96.01233 | 0.2608612 | 0.1059481 | 759.657 | 0 | 0 | 0 |  | Ti-Fe-Cr-Ni-Mo | 488.4595 | 176.8482 | 808.2141 | 172.3758
1649 | 1649 | 10.53445 | 38.3405 | 32.21124 | 14.80681 | 4.107002 | 96.25239 | 0.2632379 | 0.1059156 | 766.3426 | 0 | 0 | 0 |  | Ti-Fe-Cr-Ni-Mo | 442.202 | 180.1242 | 770.5236 | 183.9418
1650 | 1650 | 5.553167 | 32.74486 | 41.8308 | 17.48969 | 2.381477 | 96.42172 | 0.268294 | 0.1037952 | 753.2621 | 1 | 0 | 0 |  | Ti-Fe-Cr-Ni-Mo | 368.5498 | 162.0939 | 684.1032 | 146.8034
1651 | 1651 | 32.54947 | 47.35153 | 9.622208 | 5.242218 | 5.234568 | 95.47505 | 0.2549957 | 0.09350346 | 609.6778 | 0 | 0 | 0 |  | Ti-Fe-Cr-Ni-Mo | 498.99 | 179.8579 | 857.1266 | 156.7888
1652 | 1652 | 25.228 | 48.85582 | 13.78874 | 6.934302 | 5.193137 | 96.51707 | 0.2539304 | 0.09532791 | 635.7953 | 0 | 0 | 0 |  | Ti-Fe-Cr-Ni-Mo | 482.0628 | 184.665 | 862.3478 | 154.4285
1653 | 1653 | 18.97289 | 49.2749 | 18.89255 | 8.577282 | 4.282383 | 97.81953 | 0.2536053 | 0.09346663 | 626.8325 | 0 | 0 | 0 |  | Ti-Fe-Cr-Ni-Mo | 456.7406 | 176.4533 | 844.0872 | 147.1658
1654 | 1654 | 12.96648 | 49.21807 | 24.11264 | 10.28087 | 3.421955 | 98.98076 | 0.2537013 | 0.09364193 | 638.7496 | 0 | 0 | 0 |  | Ti-Fe-Cr-Ni-Mo | 422.0882 | 179.4577 | 835.3477 | 148.3296
1655 | 1655 | 7.747521 | 45.08301 | 30.53742 | 13.30953 | 3.322526 | 98.66174 | 0.2573625 | 0.09795396 | 688.9728 | 0 | 0 | 0 |  | Ti-Fe-Cr-Ni-Mo | 436.1367 | 182.6269 | 799.6983 | 170.7081
1656 | 1656 | 24.98436 | 2.114685 | 3.978895 | 61.12966 | 7.792399 | 101.4751 | 0.2753771 | 0.1237308 | 1111.959 | 0 | 0 | 0 |  | Mo-Ti-Ni-Cr-Fe | 714.7053 | 83.06673 | 998.638 | 142.1407
1657 | 1657 | 30.69376 | 3.663748 | 4.136125 | 54.08107 | 7.425296 | 99.15244 | 0.2761795 | 0.1285169 | 1139.966 | 0 | 0 | 0 |  | Mo-Ti-Ni-Cr-Fe | 720.8741 | 83.58708 | 1004.047 | 125.7476
1658 | 1658 | 36.15224 | 5.354892 | 3.454465 | 47.99117 | 7.047227 | 97.41172 | 0.2764071 | 0.1301102 | 1131.318 | 0 | 0 | 0 |  | Mo-Ti-Ni-Cr-Fe | 727.627 | 80.37053 | 999.5668 | 124.3078
1659 | 1659 | 41.68487 | 8.712547 | 3.576684 | 39.45899 | 6.566902 | 95.3234 | 0.2761206 | 0.1291615 | 1082.388 | 0 | 0 | 0 |  | Mo-Ti-Ni-Cr-Fe | 740.2783 | 73.69905 | 980.4316 | 122.5478
1660 | 1660 | 46.90857 | 11.53651 | 2.790846 | 33.45021 | 5.313859 | 94.81615 | 0.2750334 | 0.123949 | 1002.07 | 0 | 0 | 0 |  | Mo-Ti-Ni-Cr-Fe | 741.7889 | 68.48919 | 964.1042 | 130.7699
1661 | 1661 | 15.67056 | 2.084282 | 4.70603 | 65.37854 | 12.16058 | 99.5388 | 0.2758012 | 0.1152705 | 988.3223 | 0 | 0 | 0 |  | Mo-Ti-Ni-Cr-Fe | 667.7026 | 101.0736 | 969.8666 | 129.9808
1662 | 1662 | 20.9008 | 3.603622 | 5.695546 | 58.5129 | 11.28713 | 97.75981 | 0.276539 | 0.1251358 | 1086.865 | 0 | 0 | 0 |  | Mo-Ti-Ni-Cr-Fe | 698.9171 | 93.79464 | 978.2399 | 130.6224
1663 | 1663 | 25.411 | 5.175353 | 6.677287 | 51.83884 | 10.89752 | 95.72532 | 0.2773528 | 0.1307908 | 1128.09 | 0 | 0 | 0 |  | Mo-Ti-Ni-Cr-Fe | 716.9941 | 81.63336 | 970.093 | 137.1509
1664 | 1664 | 29.82602 | 7.713702 | 6.966602 | 45.5452 | 9.948474 | 94.70928 | 0.2769152 | 0.1333173 | 1137.277 | 0 | 0 | 0 |  | Mo-Ti-Ni-Cr-Fe | 737.5254 | 79.89847 | 957.0651 | 118.7816
1665 | 1665 | 34.30688 | 11.17942 | 8.113383 | 38.30844 | 8.091882 | 94.32127 | 0.2758239 | 0.1317718 | 1100.764 | 0 | 0 | 0 |  | Mo-Ti-Ni-Cr-Fe | 760.8438 | 78.38719 | 946.4431 | 107.7089
1666 | 1666 | 38.95086 | 14.83566 | 7.443764 | 31.93622 | 6.83349 | 93.96804 | 0.2741707 | 0.1271098 | 1027.478 | 0 | 0 | 0 |  | Mo-Ti-Ni-Cr-Fe | 773.6642 | 72.41969 | 922.8793 | 104.7767
1667 | 1667 | 42.4895 | 19.77979 | 6.796105 | 25.38889 | 5.545715 | 94.0198 | 0.2714742 | 0.1189489 | 917.6808 | 0 | 0 | 0 |  | Mo-Ti-Ni-Cr-Fe | 773.7535 | 72.46039 | 905.6539 | 100.6208
1668 | 1668 | 9.008874 | 2.096914 | 3.156367 | 67.06447 | 18.67338 | 94.98869 | 0.2773159 | 0.09860049 | 751.8302 | 0 | 0 | 0 |  | Mo-Ti-Ni-Cr-Fe | 583.4884 | 98.78183 | 950.9708 | 147.9619
1669 | 1669 | 12.27799 | 2.857835 | 6.452609 | 60.64079 | 17.77078 | 93.18843 | 0.2789554 | 0.1149142 | 920.0638 | 0 | 0 | 0 |  | Mo-Ti-Ni-Cr-Fe | 607.5159 | 99.58637 | 948.6736 | 138.3963
1670 | 1670 | 16.84307 | 4.480468 | 8.430246 | 53.73614 | 16.51007 | 91.83257 | 0.2796764 | 0.1282658 | 1057.319 | 0 | 0 | 0 |  | Mo-Ti-Ni-Cr-Fe | 646.6455 | 100.6647 | 946.1414 | 130.8248
1671 | 1671 | 20.42267 | 6.845183 | 10.30367 | 47.71459 | 14.71389 | 91.49871 | 0.2793023 | 0.1345105 | 1120.971 | 0 | 0 | 0 |  | Mo-Ti-Ni-Cr-Fe | 687.1155 | 99.21203 | 937.2793 | 127.4979
1672 | 1672 | 23.69509 | 10.24269 | 11.56331 | 42.15977 | 12.33914 | 92.16661 | 0.2775923 | 0.1367197 | 1144.397 | 0 | 0 | 0 |  | Mo-Ti-Ni-Cr-Fe | 728.9634 | 89.96841 | 920.2061 | 123.8487
1673 | 1673 | 27.00806 | 13.78957 | 12.82029 | 35.92054 | 10.46154 | 92.23901 | 0.2761359 | 0.1357519 | 1121.307 | 0 | 0 | 0 |  | Mo-Ti-Ni-Cr-Fe | 758.7813 | 81.93375 | 913.2052 | 109.7739
1674 | 1674 | 30.58845 | 19.26533 | 12.29306 | 29.36513 | 8.488029 | 92.99453 | 0.2727764 | 0.129771 | 1041.752 | 0 | 0 | 0 |  | Mo-Ti-Ni-Cr-Fe | 782.4889 | 83.65176 | 900.9153 | 114.0036
1675 | 1675 | 33.25834 | 24.944 | 11.65246 | 23.80615 | 6.339044 | 94.36034 | 0.2688256 | 0.1201095 | 927.9739 | 0 | 0 | 0 |  | Mo-Ti-Ni-Cr-Fe | 747.4061 | 125.3224 | 865.2603 | 125.5413
1676 | 1676 | 34.992 | 31.69857 | 8.94639 | 19.49612 | 4.866918 | 96.1645 | 0.263444 | 0.1093555 | 808.282 | 0 | 0 | 0 |  | Mo-Ti-Ni-Cr-Fe | 684.4667 | 131.3433 | 853.2265 | 140.9542
1677 | 1677 | 7.964174 | 2.224498 | 5.022619 | 58.83138 | 25.95733 | 86.49333 | 0.2826347 | 0.1028178 | 725.9291 | 0 | 0 | 0 |  | Mo-Ti-Ni-Cr-Fe | 535.9542 | 77.60483 | 923.6621 | 164.803
1678 | 1678 | 10.68399 | 3.060697 | 8.638304 | 53.65049 | 23.96651 | 86.04001 | 0.2835318 | 0.1210022 | 914.0219 | 0 | 0 | 0 |  | Mo-Ti-Ni-Cr-Fe | 572.0139 | 91.07933 | 912.7171 | 159.9184
1679 | 1679 | 13.46838 | 5.486096 | 12.38687 | 47.72095 | 20.9377 | 86.52358 | 0.2830236 | 0.1338232 | 1057.654 | 0 | 0 | 0 |  | Mo-Ti-Ni-Cr-Fe | 609.6045 | 102.5084 | 908.356 | 147.1219
1680 | 1680 | 16.17837 | 7.927775 | 15.21488 | 42.42082 | 18.25816 | 87.06042 | 0.2822457 | 0.1399692 | 1128.709 | 0 | 0 | 0 |  | Mo-Ti-Ni-Cr-Fe | 653.1389 | 101.7258 | 897.4916 | 135.3356
1681 | 1681 | 18.25484 | 12.14004 | 17.36003 | 37.33349 | 14.9116 | 88.78593 | 0.2795412 | 0.1412627 | 1153.845 | 0 | 0 | 0 |  | Mo-Ti-Ni-Cr-Fe | 689.8297 | 108.3734 | 882.4185 | 119.0669
1682 | 1682 | 21.35406 | 16.56797 | 17.76893 | 32.09878 | 12.21026 | 90.17679 | 0.2765759 | 0.1385901 | 1125.527 | 0 |  | 0 |  | Mo-Ti-Ni-Cr-Fe | 734.1647 | 109.7687 | 877.926 | 130.7722
1683 | 1683 | 23.93588 | 22.28535 | 17.41754 | 26.88592 | 9.475301 | 92.0924 | 0.2723378 | 0.131349 | 1045.687 | 0 | 0 | 0 |  | Mo-Ti-Ni-Cr-Fe | 754.351 | 123.6216 | 865.8703 | 149.4694
1684 | 1684 | 26.0281 | 29.42615 | 16.61007 | 20.76001 | 7.175672 | 93.84153 | 0.2672366 | 0.1208648 | 925.2363 | 0 | 0 | 0 |  | Mo-Ti-Ni-Cr-Fe | 685.6122 | 156.5373 | 835.5722 | 168.7921
1685 | 1685 | 26.74535 | 38.24096 | 12.04785 | 18.05023 | 4.915607 | 97.66543 | 0.2589831 | 0.106718 | 783.3822 | 0 | 0 | 0 |  | Mo-Ti-Ni-Cr-Fe | 622.5406 | 151.6731 | 864.8265 | 166.013
1686 | 1686 | 6.724034 | 2.347639 | 7.95098 | 50.53681 | 32.44054 | 79.48488 | 0.2878545 | 0.1087772 | 722.9128 | 0 | 0 | 0 |  | Mo-Ti-Ni-Cr-Fe | 535.9233 | 80.59845 | 853.9756 | 212.3832
1687 | 1687 | 8.615054 | 4.010496 | 12.67723 | 45.87959 | 28.81763 | 80.36272 | 0.2875969 | 0.1278627 | 923.0105 | 0 | 0 | 0 |  | Mo-Ti-Ni-Cr-Fe | 564.2615 | 94.19028 | 844.2395 | 203.9415
1688 | 1688 | 10.51648 | 6.527536 | 17.50173 | 40.64928 | 24.80497 | 81.58533 | 0.2866913 | 0.1403713 | 1067.321 | 0 | 0 | 0 |  | Mo-Ti-Ni-Cr-Fe | 608.1822 | 107.2709 | 831.6429 | 208.4236
1689 | 1689 | 12.33026 | 9.840009 | 20.36597 | 36.31243 | 21.15134 | 83.2982 | 0.2845735 | 0.1449356 | 1132.884 | 0 | 0 | 0 |  | Mo-Ti-Ni-Cr-Fe | 647.095 | 105.2472 | 837.7567 | 175.2701
1690 | 1690 | 14.39638 | 14.24138 | 22.69774 | 30.91456 | 17.74993 | 84.90159 | 0.2818358 | 0.1459699 | 1153.648 | 0 | 0 | 0 |  | Mo-Ti-Ni-Cr-Fe | 688.7061 | 112.7347 | 835.7646 | 145.5845
1691 | 1691 | 16.45291 | 18.72246 | 24.01864 | 26.69432 | 14.11167 | 87.22071 | 0.2783432 | 0.1424251 | 1129.514 | 0 | 0 | 0 |  | Mo-Ti-Ni-Cr-Fe | 718.175 | 124.9715 | 841.7064 | 141.3773
1692 | 1692 | 18.75464 | 26.19208 | 23.65529 | 20.94218 | 10.45581 | 90.12065 | 0.2724452 | 0.1324229 | 1028.293 | 0 | 0 | 0 |  | Mo-Ti-Ni-Cr-Fe | 691.3168 | 161.6003 | 808.6906 | 162.3565
1693 | 1693 | 19.0259 | 33.6565 | 21.99765 | 17.97661 | 7.343337 | 93.83641 | 0.265594 | 0.1195079 | 903.3669 | 0 | 0 | 0 |  | Mo-Ti-Ni-Cr-Fe | 611.137 | 179.5011 | 810.5269 | 180.7911
1694 | 1694 | 19.55818 | 45.52379 | 16.44586 | 13.43966 | 5.032517 | 98.02237 | 0.2551253 | 0.1020761 | 725.3897 | 0 | 0 | 0 |  | Mo-Ti-Ni-Cr-Fe | 520.9225 | 176.7268 | 861.7443 | 163.7846
1695 | 1695 | 6.343967 | 2.531362 | 13.33611 | 38.92268 | 38.86588 | 72.19402 | 0.2944731 | 0.1238822 | 792.3008 | 0 | 0 | 0 |  | Mo-Ti-Ni-Cr-Fe | 545.6235 | 83.05074 | 714.7211 | 244.9577
1696 | 1696 | 7.194609 | 5.023872 | 19.85065 | 35.53407 | 32.3968 | 74.93619 | 0.2925846 | 0.140086 | 981.2157 | 0 | 0 | 0 |  | Mo-Ti-Ni-Cr-Fe | 592.8769 | 104.8788 | 736.0305 | 236.5425
1697 | 1697 | 8.18606 | 7.62158 | 24.85673 | 31.25088 | 28.08475 | 76.49382 | 0.2912889 | 0.1495131 | 1095.146 | 1 | 0 | 0 |  | Mo-Ti-Ni-Cr-Fe | 631.409 | 109.9316 | 738.5605 | 223.9494
1698 | 1698 | 10.15419 | 11.17291 | 27.16746 | 28.54467 | 22.96077 | 79.57779 | 0.2878588 | 0.1519041 | 1155.539 | 1 | 0 | 0 |  | Mo-Ti-Ni-Cr-Fe | 662.0369 | 114.4796 | 778.8044 | 191.8965
1699 | 1699 | 11.07392 | 15.46546 | 29.09911 | 25.3653 | 18.99621 | 82.20934 | 0.2842386 | 0.1500859 | 1161.353 | 1 | 0 | 0 |  | Mo-Ti-Ni-Cr-Fe | 697.8174 | 118.2887 | 794.558 | 165.2721
1700 | 1700 | 13.00738 | 21.62579 | 30.27345 | 20.74938 | 14.34399 | 85.53979 | 0.2790528 | 0.1436237 | 1115.16 | 1 | 0 | 0 |  | Mo-Ti-Ni-Cr-Fe | 696.1224 | 159.6117 | 800.6627 | 160.9683
1701 | 1701 | 14.33279 | 28.46816 | 30.12998 | 16.41494 | 10.65414 | 88.73614 | 0.2732388 | 0.132356 | 1007.394 | 0 | 0 | 0 |  | Mo-Ti-Ni-Cr-Fe | 621.3506 | 188.1183 | 761.7138 | 187.4429
1702 | 1702 | 14.70056 | 38.32322 | 26.78269 | 13.46891 | 6.724627 | 93.9075 | 0.2636981 | 0.1138453 | 832.3045 | 0 | 0 | 0 |  | Mo-Ti-Ni-Cr-Fe | 516.0329 | 180.6234 | 793.7302 | 187.9942
1703 | 1703 | 14.88479 | 50.81411 | 19.81725 | 10.22828 | 4.255565 | 99.001 | 0.2519547 | 0.09466356 | 646.7835 | 0 | 0 | 0 |  | Mo-Ti-Ni-Cr-Fe | 464.1971 | 178.7899 | 857.985 | 150.0031
1704 | 1704 | 6.624347 | 2.643239 | 20.88827 | 27.63718 | 42.20696 | 67.03962 | 0.3004725 | 0.1399451 | 878.4963 | 0 | 0 | 0 |  | Mo-Ti-Ni-Cr-Fe | 577.6588 | 96.41534 | 600.4916 | 238.481
1705 | 1705 | 6.579917 | 5.251021 | 27.66424 | 25.83701 | 34.66782 | 70.48447 | 0.2977479 | 0.1528836 | 1047.119 | 1 | 0 | 0 |  | Mo-Ti-Ni-Cr-Fe | 623.2502 | 107.8363 | 648.6801 | 243.3168
1706 | 1706 | 6.559769 | 7.852413 | 32.50444 | 24.14803 | 28.93535 | 73.45018 | 0.2951474 | 0.1581824 | 1140.889 | 1 | 0 | 0 |  | Mo-Ti-Ni-Cr-Fe | 660.3439 | 107.7154 | 680.6421 | 224.2029
1707 | 1707 | 7.481003 | 12.189 | 35.3843 | 20.88397 | 24.06173 | 76.293 | 0.2914414 | 0.158198 | 1174.06 | 1 | 0 | 0 |  | Mo-Ti-Ni-Cr-Fe | 688.5272 | 112.7044 | 714.563 | 214.9166
1708 | 1708 | 8.481533 | 16.67076 | 37.64035 | 17.80838 | 19.39897 | 79.31003 | 0.2874426 | 0.1542989 | 1163.958 | 1 | 0 | 0 |  | Mo-Ti-Ni-Cr-Fe | 686.1098 | 146.9407 | 726.8766 | 192.313
1709 | 1709 | 9.604566 | 22.35568 | 38.36186 | 14.84978 | 14.82811 | 82.94328 | 0.2820536 | 0.1455991 | 1101.22 | 1 | 0 | 0 |  | Mo-Ti-Ni-Cr-Fe | 665.2436 | 172.6142 | 719.0668 | 169.0314
1710 | 1710 | 10.68663 | 29.84915 | 37.78226 | 11.68277 | 9.999191 | 87.52647 | 0.274774 | 0.1297649 | 961.7132 | 0 | 0 | 0 |  | Mo-Ti-Ni-Cr-Fe | 512.5961 | 190.0114 | 721.8586 | 184.3796
1711 | 1711 | 11.8584 | 40.48252 | 33.23785 | 8.48818 | 5.933056 | 93.00086 | 0.2643067 | 0.107486 | 751.5475 | 0 | 0 | 0 |  | Mo-Ti-Ni-Cr-Fe | 420.7407 | 175.9715 | 756.1512 | 186.2138
1712 | 1712 | 12.05462 | 53.31104 | 24.28501 | 6.902908 | 3.446418 | 98.97013 | 0.2513319 | 0.08693461 | 564.1274 | 0 | 0 | 0 |  | Mo-Ti-Ni-Cr-Fe | 404.1808 | 186.2395 | 839.2692 | 134.5957
1713 | 1713 | 4.869548 | 5.440514 | 37.87552 | 16.73087 | 35.08355 | 67.15225 | 0.302688 | 0.1653519 | 1117.444 | 1 | 0 | 0 |  | Mo-Ti-Ni-Cr-Fe | 653.6305 | 104.4267 | 555.3913 | 243.2538
1714 | 1714 | 4.822879 | 8.08256 | 41.56794 | 16.57052 | 28.9561 | 70.69213 | 0.2992174 | 0.1663706 | 1180.791 | 1 | 0 | 0 |  | Mo-Ti-Ni-Cr-Fe | 672.3224 | 101.4575 | 596.1151 | 232.8624
1715 | 1715 | 5.77878 | 11.65731 | 44.54263 | 14.89112 | 23.13016 | 74.2211 | 0.2953375 | 0.1631982 | 1195.367 | 1 | 0 | 0 |  | Mo-Ti-Ni-Cr-Fe | 677.2709 | 108.2684 | 644.1271 | 236.1896
1716 | 1716 | 6.752173 | 16.16546 | 45.62431 | 13.2567 | 18.20136 | 77.90547 | 0.2905069 | 0.1557066 | 1158.481 | 1 | 0 | 0 |  | Mo-Ti-Ni-Cr-Fe | 635.053 | 143.5978 | 668.9502 | 205.6961
1717 | 1717 | 7.796844 | 22.68501 | 46.09774 | 10.04569 | 13.37471 | 81.88786 | 0.2843105 | 0.142795 | 1054.419 | 0 | 0 | 0 |  | Mo-Ti-Ni-Cr-Fe | 577.6526 | 180.2028 | 643.688 | 171.133
1718 | 1718 | 8.822289 | 29.20511 | 44.30426 | 8.419933 | 9.248411 | 86.29968 | 0.2773475 | 0.1268175 | 916.5795 | 0 | 0 | 0 |  | Mo-Ti-Ni-Cr-Fe | 407.1661 | 161.9022 | 671.4952 | 180.0561
1719 | 1719 | 10.8614 | 39.53044 | 39.43801 | 5.088787 | 5.081361 | 91.70708 | 0.2670198 | 0.1013211 | 677.3176 | 1 | 0 | 0 |  | Mo-Ti-Ni-Cr-Fe | 345.2654 | 137.8764 | 715.6394 | 193.4146
1720 | 1720 | 2.950213 | 8.240333 | 51.68213 | 10.13639 | 26.99093 | 69.22807 | 0.3025954 | 0.1716714 | 1209.244 | 1 | 0 | 0 |  | Mo-Ti-Ni-Cr-Fe | 648.1601 | 91.69913 | 533.4214 | 222.651
1721 | 1721 | 3.902058 | 11.80721 | 53.31819 | 10.05506 | 20.91748 | 73.45733 | 0.2978186 | 0.1638668 | 1188.841 | 1 | 0 | 0 |  | Mo-Ti-Ni-Cr-Fe | 606.0392 | 127.0474 | 568.068 | 229.5271
1722 | 1722 | 4.885093 | 16.37365 | 54.42732 | 8.39214 | 15.9218 | 77.21406 | 0.2928941 | 0.1527274 | 1113.955 | 1 | 0 | 0 |  | Mo-Ti-Ni-Cr-Fe | 540.914 | 152.3833 | 588.9162 | 208.3037
1723 | 1723 | 5.932177 | 21.17195 | 55.07785 | 6.793956 | 11.02407 | 81.27398 | 0.2876234 | 0.1365588 | 980.1436 | 1 | 0 | 0 |  | Mo-Ti-Ni-Cr-Fe | 389.7036 | 119.4599 | 596.8809 | 160.9622
1724 | 1724 | 7.826345 | 27.32501 | 51.41351 | 6.72247 | 6.71266 | 86.44234 | 0.279967 | 0.1172118 | 816.6384 | 1 | 0 | 0 |  | Mo-Ti-Ni-Cr-Fe | 300.5164 | 92.54257 | 620.7685 | 143.141
1725 | 1725 | 2.307445 | 23.63165 | 4.042205 | 62.10231 | 7.916386 | 109.6419 | 0.257403 | 0.1031125 | 886.6287 | 0 | 0 | 0 |  | Mo-Ti-Ni-Fe-Cr | 741.3996 | 122.8049 | 941.4935 | 175.1894
1726 | 1726 | 4.009072 | 29.11444 | 4.213879 | 55.09772 | 7.564882 | 108.642 | 0.254915 | 0.1075081 | 920.6829 | 0 | 0 | 0 |  | Mo-Ti-Ni-Fe-Cr | 763.8878 | 110.0648 | 947.6566 | 185.8057
1727 | 1727 | 5.874645 | 34.38004 | 3.528433 | 49.01876 | 7.198123 | 108.0667 | 0.2521664 | 0.1084648 | 915.0226 | 0 | 0 | 0 |  | Mo-Ti-Ni-Fe-Cr | 758.9508 | 114.1036 | 950.9919 | 179.1383
1728 | 1728 | 9.571184 | 39.69531 | 3.658232 | 40.35865 | 6.716626 | 106.4628 | 0.2502377 | 0.1098462 | 904.4762 | 0 | 0 | 0 |  | Mo-Ti-Ni-Fe-Cr | 742.1249 | 122.8623 | 939.4579 | 189.8178
1729 | 1729 | 12.69306 | 44.73881 | 2.858893 | 34.26581 | 5.443424 | 106.6555 | 0.2472807 | 0.1057026 | 843.7676 | 0 | 0 | 0 |  | Mo-Ti-Ni-Fe-Cr | 712.0708 | 130.9837 | 947.0538 | 183.1094
1730 | 1730 | 2.25958 | 14.72637 | 4.750026 | 65.98975 | 12.27427 | 104.2334 | 0.265285 | 0.1006958 | 830.9255 | 0 | 0 | 0 |  | Mo-Ti-Ni-Fe-Cr | 669.3825 | 113.0854 | 941.6277 | 129.9612
1731 | 1731 | 3.916511 | 19.69079 | 5.763226 | 59.20821 | 11.42126 | 103.662 | 0.2631374 | 0.1096327 | 923.9389 | 0 | 0 | 0 |  | Mo-Ti-Ni-Fe-Cr | 711.3369 | 121.653 | 931.0522 | 154.6602
1732 | 1732 | 5.635808 | 23.98713 | 6.769964 | 52.55834 | 11.04877 | 102.5227 | 0.2616669 | 0.1155592 | 975.9248 | 0 | 0 | 0 |  | Mo-Ti-Ni-Fe-Cr | 735.8825 | 123.4354 | 929.8757 | 171.2389
1733 | 1733 | 8.409925 | 28.18803 | 7.071644 | 46.23193 | 10.09848 | 102.0306 | 0.2598251 | 0.1185965 | 996.6975 | 0 | 0 | 0 |  | Mo-Ti-Ni-Fe-Cr | 753.8893 | 114.1658 | 918.8681 | 173.9336
1734 | 1734 | 12.19493 | 32.44003 | 8.24009 | 38.9067 | 8.218253 | 101.8848 | 0.2580275 | 0.1193725 | 991.6119 | 0 | 0 | 0 |  | Mo-Ti-Ni-Fe-Cr | 758.2839 | 114.5536 | 910.8379 | 175.5604
1735 | 1735 | 16.19142 | 36.84981 | 7.563812 | 32.45126 | 6.943695 | 101.7287 | 0.2557314 | 0.1160504 | 937.2298 | 0 | 0 | 0 |  | Mo-Ti-Ni-Fe-Cr | 735.0613 | 114.4113 | 908.2704 | 185.384
1736 | 1736 | 21.5606 | 40.14773 | 6.897146 | 25.76635 | 5.628165 | 101.1339 | 0.2544011 | 0.1100381 | 850.6967 | 0 | 0 | 0 |  | Mo-Ti-Ni-Fe-Cr | 696.4034 | 129.6534 | 898.5446 | 174.066
1737 | 1737 | 2.262761 | 8.426918 | 3.171142 | 67.37839 | 18.76079 | 97.2303 | 0.2720954 | 0.08947012 | 659.9187 | 0 | 0 | 0 |  | Mo-Ti-Ni-Fe-Cr | 573.7998 | 101.8185 | 933.2711 | 137.4661
1738 | 1738 | 3.089112 | 11.50439 | 6.493844 | 61.02831 | 17.88435 | 96.2264 | 0.2718003 | 0.1054695 | 825.7121 | 0 | 0 | 0 |  | Mo-Ti-Ni-Fe-Cr | 593.436 | 109.1729 | 929.6816 | 138.0149
1739 | 1739 | 4.852563 | 15.81282 | 8.500769 | 54.18567 | 16.64818 | 95.78297 | 0.2702735 | 0.1173013 | 949.3752 | 0 | 0 | 0 |  | Mo-Ti-Ni-Fe-Cr | 623.6592 | 123.0072 | 917.4363 | 139.4323
1740 | 1740 | 7.419027 | 19.18733 | 10.39738 | 48.14855 | 14.84771 | 95.79488 | 0.2690274 | 0.1250488 | 1032.729 | 0 | 0 | 0 |  | Mo-Ti-Ni-Fe-Cr | 666.3762 | 127.5574 | 908.0811 | 147.5363
1741 | 1741 | 11.09844 | 22.25598 | 11.66541 | 42.53206 | 12.4481 | 96.36345 | 0.2675558 | 0.1287671 | 1073.428 | 0 | 0 | 0 |  | Mo-Ti-Ni-Fe-Cr | 722.2729 | 127.1183 | 899.4135 | 167.0727
1742 | 1742 | 14.9365 | 25.35897 | 12.92904 | 36.22522 | 10.55027 | 96.27252 | 0.2664415 | 0.1295959 | 1071.439 | 0 |  | 0 |  | Mo-Ti-Ni-Fe-Cr | 746.0557 | 124.9927 | 881.9984 | 168.8538
1743 | 1743 | 20.83436 | 28.67486 | 12.37753 | 29.5669 | 8.54635 | 96.26198 | 0.264879 | 0.125854 | 1013.953 | 0 | 0 | 0 |  | Mo-Ti-Ni-Fe-Cr | 743.8141 | 117.1427 | 878.0644 | 174.9064
1744 | 1744 | 26.91145 | 31.10367 | 11.70465 | 23.91279 | 6.367438 | 96.49943 | 0.2636464 | 0.1182802 | 917.6865 | 0 | 0 | 0 |  | Mo-Ti-Ni-Fe-Cr | 718.4199 | 126.7895 | 856.1268 | 175.8963
1745 | 1745 | 34.06849 | 32.60035 | 8.952228 | 19.50884 | 4.870094 | 96.47655 | 0.2626863 | 0.1092045 | 807.9036 | 0 | 0 | 0 |  | Mo-Ti-Ni-Fe-Cr | 677.4138 | 132.575 | 863.7129 | 145.1046
1746 | 1746 | 2.398472 | 7.443609 | 5.042002 | 59.05842 | 26.0575 | 88.20885 | 0.2783611 | 0.09561535 | 659.5326 | 0 | 0 | 0 |  | Mo-Ti-Ni-Fe-Cr | 530.4504 | 85.09895 | 902.8153 | 163.2201
1747 | 1747 | 3.304236 | 9.998261 | 8.682589 | 53.92554 | 24.08938 | 88.32907 | 0.2778231 | 0.1123789 | 832.5293 | 0 | 0 | 0 |  | Mo-Ti-Ni-Fe-Cr | 550.0164 | 94.76956 | 913.5895 | 151.4447
1748 | 1748 | 5.92336 | 12.6055 | 12.45192 | 47.97156 | 21.04766 | 88.895 | 0.2771288 | 0.1268025 | 992.3968 | 0 | 0 | 0 |  | Mo-Ti-Ni-Fe-Cr | 582.0679 | 107.4382 | 884.887 | 152.9981
1749 | 1749 | 8.560168 | 15.14279 | 15.2957 | 42.64618 | 18.35515 | 89.48264 | 0.276241 | 0.1349405 | 1085.873 | 0 | 0 | 0 |  | Mo-Ti-Ni-Fe-Cr | 624.9771 | 120.344 | 885.3699 | 152.0354
1750 | 1750 | 13.08624 | 17.0574 | 17.42269 | 37.46824 | 14.96543 | 90.45805 | 0.2754264 | 0.1391131 | 1138.972 | 0 | 0 | 0 |  | Mo-Ti-Ni-Fe-Cr | 689.1314 | 125.5407 | 875.3132 | 145.0061
1751 | 1751 | 17.83883 | 19.93048 | 17.81264 | 32.17775 | 12.2403 | 91.32709 | 0.273753 | 0.1379019 | 1124.069 | 0 | 0 | 0 |  | Mo-Ti-Ni-Fe-Cr | 734.4492 | 122.4364 | 872.5793 | 146.4469
1752 | 1752 | 23.93588 | 22.28535 | 17.41754 | 26.88592 | 9.475301 | 92.0924 | 0.2723378 | 0.1321159 | 1053.699 | 0 | 0 | 0 |  | Mo-Ti-Ni-Fe-Cr | 749.5485 | 122.6791 | 861.3986 | 139.1917
1753 | 1753 | 31.48446 | 24.14045 | 16.54644 | 20.68047 | 7.14818 | 92.02411 | 0.2716942 | 0.124185 | 951.5419 | 0 | 0 | 0 |  | Mo-Ti-Ni-Fe-Cr | 726.9867 | 149.7715 | 840.7747 | 134.6519
1754 | 1754 | 40.67138 | 24.65747 | 11.92999 | 17.87364 | 4.867516 | 92.9718 | 0.2704244 | 0.1112766 | 810.9077 | 0 | 0 | 0 |  | Mo-Ti-Ni-Fe-Cr | 699.8627 | 145.8929 | 827.1086 | 118.8176
1755 | 1755 | 2.528841 | 6.278564 | 7.974088 | 50.68368 | 32.53482 | 80.69667 | 0.2846528 | 0.1036869 | 679.5974 | 0 | 0 | 0 |  | Mo-Ti-Ni-Fe-Cr | 523.7121 | 70.98006 | 859.7375 | 203.4342
1756 | 1756 | 4.32036 | 8.044888 | 12.71499 | 46.01628 | 28.90348 | 81.62775 | 0.2842859 | 0.1229442 | 879.4196 | 0 | 0 | 0 |  | Mo-Ti-Ni-Fe-Cr | 552.6409 | 93.62558 | 845.7968 | 194.3347
1757 | 1757 | 7.027976 | 9.815029 | 17.54414 | 40.74777 | 24.86508 | 82.63559 | 0.2839709 | 0.1374421 | 1042.249 | 0 | 0 | 0 |  | Mo-Ti-Ni-Fe-Cr | 587.3044 | 105.4358 | 845.9635 | 181.095
1758 | 1758 | 10.58165 | 11.49397 | 20.39074 | 36.35659 | 21.17706 | 83.83569 | 0.2831962 | 0.1447391 | 1133.958 | 0 | 0 | 0 |  | Mo-Ti-Ni-Fe-Cr | 640.3917 | 111.9389 | 841.9802 | 161.571
1759 | 1759 | 15.28667 | 13.39535 | 22.68367 | 30.89539 | 17.73893 | 84.62328 | 0.2825443 | 0.147921 | 1172.827 | 0 | 0 | 0 |  | Mo-Ti-Ni-Fe-Cr | 690.6628 | 107.0231 | 838.9932 | 146.4832
1760 | 1760 | 20.05854 | 15.27985 | 23.95824 | 26.62719 | 14.07618 | 86.06961 | 0.2812411 | 0.145542 | 1155.972 | 0 |  | 0 |  | Mo-Ti-Ni-Fe-Cr | 714.6959 | 107.971 | 836.7275 | 130.7048
1761 | 1761 | 27.95122 | 17.3492 | 23.50331 | 20.80763 | 10.38864 | 87.1316 | 0.279917 | 0.1372116 | 1061.878 | 0 | 0 | 0 |  | Mo-Ti-Ni-Fe-Cr | 703.6878 | 130.7837 | 837.9763 | 141.789
1762 | 1762 | 35.72736 | 17.50723 | 21.74094 | 17.76683 | 7.257642 | 88.30433 | 0.2792692 | 0.1256606 | 939.2389 | 0 | 0 | 0 |  | Mo-Ti-Ni-Fe-Cr | 688.5709 | 138.3688 | 822.3265 | 136.6489
1763 | 1763 | 47.9259 | 17.84844 | 16.11976 | 13.17317 | 4.932728 | 88.54791 | 0.2785119 | 0.1095628 | 760.3908 | 0 | 0 | 0 |  | Mo-Ti-Ni-Fe-Cr | 636.134 | 148.5997 | 781.3716 | 136.1144
1764 | 1764 | 2.725656 | 5.921312 | 13.36953 | 39.02022 | 38.96328 | 73.17136 | 0.2917217 | 0.1191932 | 754.7736 | 0 | 0 | 0 |  | Mo-Ti-Ni-Fe-Cr | 536.3799 | 83.58442 | 735.8797 | 233.6862
1765 | 1765 | 5.402657 | 6.706814 | 19.8753 | 35.57819 | 32.43703 | 75.44094 | 0.2912017 | 0.1390368 | 974.0521 | 0 | 0 | 0 |  | Mo-Ti-Ni-Fe-Cr | 588.5129 | 104.0742 | 748.21875 | 233.3625
1766 | 1766 | 8.18606 | 7.62158 | 24.85673 | 31.25088 | 28.08475 | 76.49382 | 0.2912889 | 0.1503635 | 1103.637 | 1 | 0 | 0 |  | Mo-Ti-Ni-Fe-Cr | 633.7678 | 105.5213 | 749.3556 | 219.0913
1767 | 1767 | 11.98515 | 9.441977 | 27.13292 | 28.50838 | 22.93157 | 79.03034 | 0.2893047 | 0.1537979 | 1170.965 | 1 | 0 | 0 |  | Mo-Ti-Ni-Fe-Cr | 670.0778 | 106.0077 | 780.0973 | 201.4213
1768 | 1768 | 16.5477 | 10.27109 | 28.98843 | 25.26882 | 18.92396 | 80.53083 | 0.288604 | 0.1545052 | 1195.964 | 1 | 0 | 0 |  | Mo-Ti-Ni-Fe-Cr | 700.5259 | 94.08712 | 765.241 | 203.9903
1769 | 1769 | 23.06492 | 12.02569 | 30.06159 | 20.60418 | 14.24361 | 82.36774 | 0.2871713 | 0.1493014 | 1153.888 | 1 | 0 | 0 |  | Mo-Ti-Ni-Fe-Cr | 690.6763 | 104.9398 | 777.8422 | 185.9755
1770 | 1770 | 30.23791 | 13.19663 | 29.79623 | 16.23311 | 10.53612 | 83.61334 | 0.286206 | 0.1382385 | 1037.119 | 0 | 0 | 0 |  | Mo-Ti-Ni-Fe-Cr | 631.4619 | 127.9521 | 760.7523 | 172.5026
1771 | 1771 | 40.42397 | 13.4416 | 26.30276 | 13.22755 | 6.604125 | 85.41113 | 0.2848619 |  |  | 1 | 0 | 0 |  | Mo-Ti-Ni-Fe-Cr | 538.0289 | 123.0803 | 751.8677 | 128.6016
1772 | 1772 | 53.12355 | 13.48919 | 19.28929 | 9.955785 | 4.14219 | 86.22025 | 0.2836063 | 0.1022804 | 669.4562 | 0 | 0 | 0 |  | Mo-Ti-Ni-Fe-Cr | 500.2632 | 113.9241 | 733.6386 | 132.9446
1773 | 1773 | 2.846436 | 6.183697 | 20.94294 | 27.70951 | 42.31741 | 68.01787 | 0.2975941 | 0.1367028 | 856.4249 | 0 | 0 | 0 |  | Mo-Ti-Ni-Fe-Cr | 569.7075 | 97.55998 | 604.2637 | 249.5121
1774 | 1774 | 5.643587 | 6.130164 | 27.68218 | 25.85377 | 34.6903 | 70.73966 | 0.2970232 | 0.1527375 | 1047.625 | 1 | 0 | 0 |  | Mo-Ti-Ni-Fe-Cr | 622.1851 | 109.4325 | 636.221 | 243.1442
1775 | 1775 | 8.423103 | 6.099549 | 32.46249 | 24.11686 | 28.898 | 72.92169 | 0.2966076 | 0.1603857 | 1158.36 | 1 | 0 | 0 |  | Mo-Ti-Ni-Fe-Cr | 663.3781 | 104.0666 | 677.1073 | 228.6179
1776 | 1776 | 13.0413 | 6.938297 | 35.24793 | 20.80348 | 23.96899 | 74.66572 | 0.2958498 | 0.1633089 | 1212.693 | 1 | 0 | 0 |  | Mo-Ti-Ni-Fe-Cr | 689.6747 | 90.01382 | 680.5652 | 231.0081
1777 | 1777 | 17.78985 | 7.845694 | 37.39733 | 17.6934 | 19.27372 | 76.50111 | 0.2949055 | 0.1605706 | 1206.025 | 1 | 0 | 0 |  | Mo-Ti-Ni-Fe-Cr | 686.5311 | 94.66881 | 684.5696 | 243.1909
1778 | 1778 | 23.77522 | 8.854309 | 37.9845 | 14.70371 | 14.68225 | 78.53482 | 0.2935381 | 0.1514244 | 1128.522 | 1 | 0 | 0 |  | Mo-Ti-Ni-Fe-Cr | 639.1202 | 108.5147 | 670.2179 | 240.5502
1779 | 1779 | 31.59424 | 9.805206 | 37.23351 | 11.51309 | 9.853961 | 80.80828 | 0.291911 | 0.1351756 | 973.9332 | 1 | 0 | 0 |  | Mo-Ti-Ni-Fe-Cr | 530.3068 | 120.8274 | 623.9064 | 227.7883
1780 | 1780 | 42.5529 | 10.80507 | 32.52855 | 8.30704 | 5.806443 | 82.88297 | 0.2897031 | 0.1120793 | 746.6165 | 1 | 1 | 1 | 746.6165 | Mo-Ti-Ni-Fe-Cr | 435.5042 | 91.45419 | 605.8394 | 174.7129
1781 | 1781 | 55.52853 | 10.8841 | 23.55089 | 6.694238 | 3.342235 | 84.42493 | 0.2874713 | 0.09221763 | 559.4147 | 1 | 1 | 1 | 559.4147 | Mo-Ti-Ni-Fe-Cr | 436.3651 | 87.44076 | 636.7729 | 142.6054
1782 | 1782 | 5.839535 | 4.530719 | 37.8501 | 16.71964 | 35.06001 | 66.8926 | 0.3034436 | 0.1672608 | 1132.765 | 1 | 0 | 0 |  | Mo-Ti-Ni-Fe-Cr | 651.7716 | 101.8925 | 539.2861 | 247.4204
1783 | 1783 | 8.658147 | 4.478396 | 41.45764 | 16.52655 | 28.87927 | 69.61817 | 0.3022408 | 0.1703344 | 1209.231 | 1 | 0 | 0 |  | Mo-Ti-Ni-Fe-Cr | 673.8007 | 90.33188 | 572.3626 | 228.7939
1784 | 1784 | 12.46275 | 5.3554 | 44.33651 | 14.82221 | 23.02313 | 72.27029 | 0.3006727 | 0.168667 | 1232.125 | 1 | 0 | 0 |  | Mo-Ti-Ni-Fe-Cr | 675.3702 | 93.05545 | 602.8992 | 237.3444
1785 | 1785 | 17.23662 | 6.240906 | 45.29291 | 13.16041 | 18.06916 | 74.73515 | 0.2989652 | 0.1619675 | 1194.672 | 1 | 0 | 0 |  | Mo-Ti-Ni-Fe-Cr | 637.0889 | 110.5493 | 606.1212 | 245.4348
1786 | 1786 | 24.08991 | 7.177204 | 45.57703 | 9.93222 | 13.22364 | 76.80021 | 0.2976065 | 0.1487578 | 1075.48 | 0 | 0 | 0 |  | Mo-Ti-Ni-Fe-Cr | 538.5086 | 127.4482 | 530.8251 | 252.2807
1787 | 1787 | 30.88793 | 8.088192 | 43.62601 | 8.291034 | 9.106829 | 79.20202 | 0.2955137 | 0.1310041 | 912.4981 | 1 | 0 | 0 |  | Mo-Ti-Ni-Fe-Cr | 432.1251 | 104.2107 | 490.7523 | 234.2557
1788 | 1788 | 41.55285 | 9.896807 | 38.59706 | 4.980277 | 4.973009 | 81.57434 | 0.2925326 | 0.1034607 | 649.6714 | 1 | 1 | 1 | 649.6714 | Mo-Ti-Ni-Fe-Cr | 347.8776 | 76.80225 | 456.0175 | 192.2641
1789 | 1789 | 8.814776 | 2.735647 | 51.47271 | 10.09531 | 26.88156 | 67.57899 | 0.3072608 | 0.1762547 | 1236.183 | 1 | 0 | 0 |  | Mo-Ti-Ni-Fe-Cr | 642.1486 | 85.07661 | 451.277 | 208.3396
1790 | 1790 | 12.60538 | 3.611125 | 52.99733 | 9.994557 | 20.79161 | 70.8934 | 0.3048246 | 0.1693819 | 1218.46 | 1 | 0 | 0 |  | Mo-Ti-Ni-Fe-Cr | 603.7823 | 108.1264 | 446.5127 | 222.4524
1791 | 1791 | 17.43365 | 4.508746 | 53.95477 | 8.319277 | 15.78356 | 73.38073 | 0.3031055 | 0.1581331 | 1133.847 | 1 | 0 | 0 |  | Mo-Ti-Ni-Fe-Cr | 501.5416 | 122.5453 | 413.265 | 238.8169
1792 | 1792 | 22.47947 | 5.459837 | 54.44681 | 6.716116 | 10.89776 | 76.03189 | 0.3012322 | 0.1397588 | 972.0791 | 1 | 0 | 0 |  | Mo-Ti-Ni-Fe-Cr | 369.4647 | 88.05508 | 371.6436 | 228.4286
1793 | 1793 | 28.9196 | 7.180109 | 50.66164 | 6.62416 | 6.614494 | 79.52656 | 0.2974526 | 0.1182757 | 785.7866 | 1 | 1 | 1 | 785.7866 | Mo-Ti-Ni-Fe-Cr | 316.5058 | 60.42818 | 379.4821 | 217.8372
1794 | 1794 | 25.02986 | 3.530892 | 2.391685 | 61.24098 | 7.806589 | 102.0822 | 0.2738806 | 0.1217752 | 1089.441 | 0 | 0 | 0 |  | Mo-Ti-Cr-Ni-Fe | 719.8911 | 88.29176 | 1009.005 | 137.7797
1795 | 1795 | 30.69376 | 3.663748 | 4.136125 | 54.08107 | 7.425296 | 99.15244 | 0.2761795 | 0.1285169 | 1139.966 | 0 | 0 | 0 |  | Mo-Ti-Cr-Ni-Fe | 722.0256 | 82.55769 | 1013.341 | 130.9345
1796 | 1796 | 36.04559 | 3.050911 | 6.027479 | 47.84959 | 7.026436 | 96.44571 | 0.2788526 | 0.1323151 | 1154.035 | 0 | 0 | 0 |  | Mo-Ti-Cr-Ni-Fe | 713.5236 | 83.70163 | 991.8831 | 131.662
1797 | 1797 | 41.389 | 3.145712 | 9.76607 | 39.17892 | 6.520292 | 93.02347 | 0.2820427 | 0.1334789 | 1122.658 | 0 | 0 | 0 |  | Mo-Ti-Cr-Ni-Fe | 699.7094 | 76.45712 | 963.7625 | 136.1897
1798 | 1798 | 46.36668 | 2.443552 | 12.87349 | 33.0638 | 5.252474 | 91.07541 | 0.2847357 | 0.1294625 | 1047.85 | 0 | 0 | 0 |  | Mo-Ti-Cr-Ni-Fe | 658.0231 | 70.55883 | 922.2916 | 148.0069
1799 | 1799 | 15.71278 | 4.179797 | 2.359355 | 65.55471 | 12.19335 | 100.4186 | 0.2736036 | 0.1116202 | 946.9632 | 0 | 0 | 0 |  | Mo-Ti-Cr-Ni-Fe | 673.1536 | 98.3353 | 978.6356 | 131.491
1800 | 1800 | 20.93971 | 5.054464 | 4.075822 | 58.62185 | 11.30815 | 98.36386 | 0.2750136 | 0.1230337 | 1063.491 | 0 | 0 | 0 |  | Mo-Ti-Cr-Ni-Fe | 706.3201 | 88.88403 | 974.9703 | 130.4451
1801 | 1801 | 25.43525 | 5.920332 | 5.848201 | 51.8883 | 10.90791 | 96.03202 | 0.2765681 | 0.1298497 | 1118.001 | 0 | 0 | 0 |  | Mo-Ti-Cr-Ni-Fe | 728.7624 | 82.36088 | 973.7637 | 123.8757
1802 | 1802 | 29.76681 | 6.158712 | 8.690966 | 45.45479 | 9.928725 | 94.0735 | 0.2785572 | 0.1349463 | 1153.857 | 0 | 0 | 0 |  | Mo-Ti-Cr-Ni-Fe | 734.0505 | 77.88311 | 953.2652 | 119.0407
1803 | 1803 | 34.13118 | 7.149964 | 12.55618 | 38.11224 | 8.05044 | 92.67897 | 0.280093 | 0.1351521 | 1132.668 | 0 | 0 | 0 |  | Mo-Ti-Cr-Ni-Fe | 722.0168 | 76.13134 | 930.4786 | 124.9998
1804 | 1804 | 38.54129 | 6.524296 | 16.57236 | 31.60041 | 6.761636 | 90.59778 | 0.2830013 | 0.1327351 | 1075.595 | 0 | 0 | 0 |  | Mo-Ti-Cr-Ni-Fe | 689.1827 | 65.82623 | 889.5351 | 134.6627
1805 | 1805 | 41.74884 | 5.914999 | 21.94081 | 24.94631 | 5.449043 | 88.42849 | 0.2862415 | 0.1261181 | 970.5523 | 0 | 0 | 0 |  | Mo-Ti-Cr-Ni-Fe | 609.7985 | 83.11583 | 824.5225 | 154.5293
1806 | 1806 | 9.017 | 2.798407 | 2.369411 | 67.12496 | 18.69022 | 95.27198 | 0.2765867 | 0.09708292 | 735.9778 | 0 | 0 | 0 |  | Mo-Ti-Cr-Ni-Fe | 583.6869 | 100.4378 | 952.2103 | 148.7428
1807 | 1807 | 12.32339 | 5.736809 | 3.238237 | 60.86506 | 17.8365 | 94.34236 | 0.275957 | 0.1095376 | 863.1747 | 0 | 0 | 0 |  | Mo-Ti-Cr-Ni-Fe | 625.582 | 103.4677 | 960.4194 | 139.752
1808 | 1808 | 16.90819 | 7.496316 | 5.077703 | 53.94389 | 16.5739 | 93.03402 | 0.276527 | 0.1236835 | 1009.255 | 0 | 0 | 0 |  | Mo-Ti-Cr-Ni-Fe | 658.4469 | 103.8996 | 954.8688 | 131.0713
1809 | 1809 | 20.48293 | 9.15384 | 7.750554 | 47.85538 | 14.7573 | 92.41744 | 0.2768842 | 0.1314606 | 1089.546 | 0 | 0 | 0 |  | Mo-Ti-Cr-Ni-Fe | 698.676 | 95.05644 | 935.681 | 123.3224
1810 | 1810 | 23.69509 | 10.24269 | 11.56331 | 42.15977 | 12.33914 | 92.16661 | 0.2775923 | 0.1367197 | 1144.397 | 0 | 0 | 0 |  | Mo-Ti-Cr-Ni-Fe | 724.5744 | 89.292 | 920.015 | 113.72
1811 | 1811 | 26.92359 | 11.3206 | 15.51881 | 35.80819 | 10.42881 | 91.25409 | 0.2787389 | 0.1380927 | 1143.501 | 0 | 0 | 0 |  | Mo-Ti-Cr-Ni-Fe | 735.8639 | 86.83611 | 903.9379 | 117.5951
1812 | 1812 | 30.26163 | 10.77276 | 21.51689 | 29.05139 | 8.39734 | 89.61045 | 0.2817588 | 0.1360797 | 1096.383 | 0 | 0 | 0 |  | Mo-Ti-Cr-Ni-Fe | 710.3755 | 88.82626 | 858.9678 | 124.5447
1813 | 1813 | 32.64292 | 10.13066 | 27.63903 | 23.36564 | 6.221745 | 88.44593 | 0.284542 | 0.1284837 | 992.3875 | 0 | 0 | 0 |  | Mo-Ti-Cr-Ni-Fe | 563.3665 | 117.9037 | 800.3619 | 140.7173
1814 | 1814 | 33.95131 | 7.688957 | 34.72127 | 18.91629 | 4.722172 | 86.57653 | 0.2889684 | 0.120291 | 882.8841 | 1 | 0 | 0 |  | Mo-Ti-Cr-Ni-Fe | 419.3114 | 93.46699 | 673.4508 | 198.8366
1815 | 1815 | 7.987082 | 4.461793 | 2.518533 | 59.0006 | 26.03199 | 87.3424 | 0.280327 | 0.09813789 | 681.2609 | 0 | 0 | 0 |  | Mo-Ti-Cr-Ni-Fe | 539.967 | 83.87512 | 921.704 | 161.5634
1816 | 1816 | 10.74761 | 7.697306 | 3.475897 | 53.96996 | 24.10922 | 87.80231 | 0.2787362 | 0.1128977 | 834.6439 | 0 | 0 | 0 |  | Mo-Ti-Cr-Ni-Fe | 570.5055 | 98.74648 | 933.5959 | 144.6396
1817 | 1817 | 13.56432 | 11.05036 | 6.237556 | 48.06091 | 21.08686 | 88.65184 | 0.2772463 | 0.1255985 | 976.3849 | 0 | 0 | 0 |  | Mo-Ti-Cr-Ni-Fe | 610.6846 | 111.049 | 918.4049 | 132.0472
1818 | 1818 | 16.29496 | 13.57434 | 9.014425 | 42.72653 | 18.38973 | 89.23231 | 0.276362 | 0.1326893 | 1057.396 | 0 | 0 | 0 |  | Mo-Ti-Cr-Ni-Fe | 653.9189 | 115.2026 | 907.4938 | 133.2719
1819 | 1819 | 18.33135 | 15.44184 | 13.76273 | 37.48997 | 14.97411 | 90.06893 | 0.2760865 | 0.1376674 | 1119.321 | 0 | 0 | 0 |  | Mo-Ti-Cr-Ni-Fe | 699.8715 | 108.6406 | 899.3696 | 129.3639
1820 | 1820 | 21.33128 | 15.72278 | 18.68418 | 32.06453 | 12.19723 | 89.84634 | 0.2774637 | 0.1394125 | 1133.169 | 0 | 0 | 0 |  | Mo-Ti-Cr-Ni-Fe | 729.9902 | 110.4039 | 875.3254 | 122.9614
1821 | 1821 | 23.72612 | 15.29312 | 24.93819 | 26.6503 | 9.392264 | 89.34108 | 0.2797096 | 0.1366932 | 1091.782 | 0 | 0 | 0 |  | Mo-Ti-Cr-Ni-Fe | 707.334 | 126.3143 | 842.0254 | 129.6794
1822 | 1822 | 25.54354 | 14.43916 | 32.60169 | 20.37353 | 7.042083 | 87.93465 | 0.2830864 | 0.129796 | 994.5258 | 0 | 0 | 0 |  | Mo-Ti-Cr-Ni-Fe | 535.9448 | 140.5369 | 769.4152 | 133.2614
1823 | 1823 | 25.8273 | 10.30558 | 41.6896 | 17.43065 | 4.746876 | 86.56236 | 0.2885992 | 0.1200158 | 876.8876 | 1 | 0 | 0 |  | Mo-Ti-Cr-Ni-Fe | 364.2996 | 89.24276 | 654.5537 | 172.2046
1824 | 1824 | 6.764987 | 7.085812 | 2.666469 | 50.84461 | 32.63812 | 81.18589 | 0.2830017 | 0.09933417 | 639.6118 | 0 | 0 | 0 |  | Mo-Ti-Cr-Ni-Fe | 531.0635 | 82.77982 | 875.1951 | 197.6932
1825 | 1825 | 8.695992 | 11.33489 | 4.570118 | 46.31063 | 29.08837 | 83.02295 | 0.2800651 | 0.115661 | 811.1129 | 0 | 0 | 0 |  | Mo-Ti-Cr-Ni-Fe | 568.062 | 98.57482 | 888.6755 | 174.8484
1826 | 1826 | 10.6396 | 15.6844 | 7.455426 | 41.12519 | 25.09538 | 84.95475 | 0.2772323 | 0.1273574 | 946.1809 | 0 | 0 | 0 |  | Mo-Ti-Cr-Ni-Fe | 597.0506 | 119.0089 | 894.3771 | 158.2453
1827 | 1827 | 12.46201 | 18.23278 | 11.22741 | 36.70044 | 21.37735 | 86.42724 | 0.2758665 | 0.1344585 | 1035.203 | 0 | 0 | 0 |  | Mo-Ti-Cr-Ni-Fe | 643.6305 | 126.9328 | 886.6623 | 154.4759
1828 | 1828 | 14.50605 | 20.25866 | 16.20005 | 31.15008 | 17.88516 | 87.16678 | 0.2755669 | 0.1397313 | 1097.101 | 0 | 0 | 0 |  | Mo-Ti-Cr-Ni-Fe | 691.7101 | 119.3193 | 871.5067 | 144.2403
1829 | 1829 | 16.50725 | 21.34579 | 21.20621 | 26.78249 | 14.15827 | 88.22196 | 0.2755978 | 0.1399523 | 1107.495 | 0 | 0 | 0 |  | Mo-Ti-Cr-Ni-Fe | 722.9661 | 127.57 | 844.5203 | 155.3071
1830 | 1830 | 18.62882 | 20.81309 | 29.37074 | 20.80169 | 10.38567 | 88.04512 | 0.278101 | 0.1364633 | 1061.815 | 1 | 0 | 0 |  | Mo-Ti-Cr-Ni-Fe | 678.8433 | 166.2143 | 794.3956 | 143.4392
1831 | 1831 | 18.68451 | 19.13571 | 37.31416 | 17.65405 | 7.211572 | 88.15903 | 0.2809143 | 0.1279631 | 968.0017 | 0 | 0 | 0 |  | Mo-Ti-Cr-Ni-Fe | 465.4074 | 147.0705 | 719.8152 | 154.5276
1832 | 1832 | 18.80752 | 14.0085 | 49.42079 | 12.92383 | 4.839365 | 85.64014 | 0.2884575 | 0.1162612 | 820.4901 | 1 | 1 | 1 | 820.4901 | Mo-Ti-Cr-Ni-Fe | 314.438 | 70.05432 | 641.2385 | 130.2103
1833 | 1833 | 6.420805 | 11.9561 | 2.892351 | 39.39411 | 39.33663 | 75.37989 | 0.2848867 | 0.1074039 | 658.0743 | 0 | 0 | 0 |  | Mo-Ti-Cr-Ni-Fe | 543.1942 | 85.85862 | 803.4813 | 204.1913
1834 | 1834 | 7.313033 | 17.87298 | 5.76497 | 36.11896 | 32.93006 | 79.40897 | 0.27943 | 0.1204651 | 812.5885 | 0 | 0 | 0 |  | Mo-Ti-Cr-Ni-Fe | 580.6326 | 112.1829 | 853.0341 | 197.3015
1835 | 1835 | 8.34088 | 22.43431 | 8.766982 | 31.84192 | 28.61591 | 81.73382 | 0.2760548 | 0.1297837 | 923.5372 | 0 | 0 | 0 |  | Mo-Ti-Cr-Ni-Fe | 626.1705 | 129.1411 | 863.0283 | 174.2633
1836 | 1836 | 10.32583 | 24.47148 | 12.82667 | 29.02716 | 23.34887 | 84.40092 | 0.2741004 | 0.1369745 | 1025.08 | 0 | 0 | 0 |  | Mo-Ti-Cr-Ni-Fe | 670.4103 | 124.2135 | 866.2335 | 162.4304
1837 | 1837 | 11.22311 | 26.12302 | 17.69469 | 25.70703 | 19.25214 | 86.14239 | 0.273163 | 0.1395473 | 1069.88 | 0 | 0 | 0 |  | Mo-Ti-Cr-Ni-Fe | 691.9511 | 132.7057 | 845.249 | 168.6969
1838 | 1838 | 13.09501 | 26.99664 | 24.57855 | 20.88917 | 14.44063 | 87.56005 | 0.2734397 | 0.1388595 | 1074.499 | 0 | 0 | 0 |  | Mo-Ti-Cr-Ni-Fe | 694.476 | 153.8342 | 812.2486 | 175.7548
1839 | 1839 | 14.29998 | 26.62781 | 32.06509 | 16.37737 | 10.62975 | 88.03415 | 0.2751708 | 0.1336579 | 1017.775 | 0 | 0 | 0 |  | Mo-Ti-Cr-Ni-Fe | 621.9796 | 187.4538 | 756.1179 | 180.2782
1840 | 1840 | 14.42896 | 23.28558 | 42.46501 | 13.22006 | 6.600386 | 88.0648 | 0.2795539 | 0.1214833 | 886.4807 | 0 | 0 | 0 |  | Mo-Ti-Cr-Ni-Fe | 371.6518 | 116.4384 | 662.046 | 159.7367
1841 | 1841 | 14.27273 | 16.83215 | 55.00685 | 9.807695 | 4.080576 | 85.68349 | 0.2878749 | 0.1090742 | 739.4647 | 1 | 1 | 1 | 739.4647 | Mo-Ti-Cr-Ni-Fe | 273.5619 | 45.49697 | 619.0563 | 107.3631
1842 | 1842 | 6.762629 | 18.88891 | 3.046331 | 28.21411 | 43.08802 | 72.30881 | 0.28401 | 0.1143695 | 682.6691 | 0 | 0 | 0 |  | Mo-Ti-Cr-Ni-Fe | 569.9881 | 96.87734 | 747.3943 | 245.8676
1843 | 1843 | 6.747418 | 25.12857 | 6.078957 | 26.49473 | 35.55033 | 77.17812 | 0.277457 | 0.1254183 | 825.337 | 0 | 0 | 0 |  | Mo-Ti-Cr-Ni-Fe | 622.4211 | 118.4472 | 824.3387 | 206.0014
1844 | 1844 | 6.741786 | 29.59109 | 9.110825 | 24.81807 | 29.73823 | 80.98608 | 0.2728287 | 0.1313493 | 918.009 | 0 | 0 | 0 |  | Mo-Ti-Cr-Ni-Fe | 671.1931 | 126.4113 | 849.6241 | 183.2222
1845 | 1845 | 7.670432 | 32.13679 | 14.109 | 21.41278 | 24.671 | 83.36186 | 0.2708502 | 0.1365589 | 993.6474 | 0 | 0 | 0 |  | Mo-Ti-Cr-Ni-Fe | 702.1255 | 119.2936 | 835.7662 | 184.0264
1846 | 1846 | 8.66784 | 34.07392 | 19.23358 | 18.19956 | 19.8251 | 85.61225 | 0.2693822 | 0.1382154 | 1031.855 | 0 | 0 | 0 |  | Mo-Ti-Cr-Ni-Fe | 715.0187 | 123.509 | 811.4843 | 193.3743
1847 | 1847 | 9.750714 | 34.4977 | 25.6221 | 15.07575 | 15.05375 | 87.43772 | 0.2693849 | 0.1359193 | 1023.668 | 0 | 0 | 0 |  | Mo-Ti-Cr-Ni-Fe | 659.8204 | 166.6946 | 799.0206 | 199.6913
1848 | 1848 | 10.73671 | 33.62408 | 33.85562 | 11.73753 | 10.04605 | 88.95701 | 0.2708126 | 0.1274037 | 944.0026 | 0 | 0 | 0 |  | Mo-Ti-Cr-Ni-Fe | 542.249 | 193.9718 | 746.2871 | 197.4549
1849 | 1849 | 11.69196 | 29.0286 | 45.06061 | 8.369046 | 5.849784 | 88.57691 | 0.2763854 | 0.1126557 | 785.3939 | 1 | 0 | 0 |  | Mo-Ti-Cr-Ni-Fe | 327.834 | 124.5043 | 649.1106 | 158.8513
1850 | 1850 | 11.57984 | 20.66424 | 57.81421 | 6.631035 | 3.310679 | 86.20465 | 0.2858459 | 0.09940759 | 638.6572 | 1 | 1 | 1 | 638.6572 | Mo-Ti-Cr-Ni-Fe | 255.4342 | 45.17923 | 611.6694 | 95.21071
1851 | 1851 | 5.052667 | 34.81148 | 6.372945 | 17.36003 | 36.40287 | 76.82871 | 0.2727518 | 0.1286785 | 837.0459 | 0 | 0 | 0 |  | Mo-Ti-Cr-Ni-Fe | 675.1653 | 114.8109 | 785.3248 | 241.6238
1852 | 1852 | 5.008456 | 38.23735 | 9.475773 | 17.20813 | 30.07029 | 80.97374 | 0.268288 | 0.1323305 | 911.9606 | 0 | 0 | 0 |  | Mo-Ti-Cr-Ni-Fe | 704.7476 | 119.069 | 828.8137 | 211.7843
1853 | 1853 | 5.993597 | 40.92221 | 13.64954 | 15.44467 | 23.98999 | 84.51126 | 0.2651249 | 0.1346256 | 968.3312 | 0 | 0 | 0 |  | Mo-Ti-Cr-Ni-Fe | 717.0266 | 121.992 | 834.7465 | 213.4364
1854 | 1854 | 6.970085 | 41.71792 | 18.83869 | 13.68453 | 18.78877 | 87.13131 | 0.2639752 | 0.1341505 | 988.6468 | 0 | 0 | 0 |  | Mo-Ti-Cr-Ni-Fe | 691.9316 | 135.6361 | 829.597 | 216.3139
1855 | 1855 | 7.983652 | 41.81135 | 26.22345 | 10.28638 | 13.69516 | 88.95552 | 0.2643356 | 0.1294863 | 954.0353 | 0 | 0 | 0 |  | Mo-Ti-Cr-Ni-Fe | 618.3846 | 176.0547 | 813.1754 | 188.4707
1856 | 1856 | 8.937981 | 39.759 | 33.40298 | 8.530349 | 9.369691 | 90.28868 | 0.2662697 | 0.1208402 | 874.0418 | 0 | 0 | 0 |  | Mo-Ti-Cr-Ni-Fe | 515.6394 | 194.5157 | 757.2927 | 201.3398
1857 | 1857 | 10.79741 | 34.72806 | 44.3643 | 5.058806 | 5.051424 | 89.85593 | 0.272088 | 0.1032717 | 689.1676 | 1 | 0 | 0 |  | Mo-Ti-Cr-Ni-Fe | 297.5851 | 102.0596 | 670.6255 | 188.9945
1858 | 1858 | 3.100268 | 48.10809 | 9.775945 | 10.65195 | 28.36375 | 82.78134 | 0.2616613 | 0.1313691 | 903.9963 | 0 | 0 | 0 |  | Mo-Ti-Cr-Ni-Fe | 703.8046 | 120.6104 | 854.4409 | 204.4003
1859 | 1859 | 4.088794 | 49.489 | 13.96744 | 10.53626 | 21.91851 | 86.73697 | 0.2588591 | 0.1309024 | 936.6735 | 0 | 0 | 0 |  | Mo-Ti-Cr-Ni-Fe | 693.8219 | 130.4682 | 853.8276 | 207.5031
1860 | 1860 | 5.094206 | 50.27505 | 19.27602 | 8.751377 | 16.60335 | 89.4904 | 0.2576341 | 0.127642 | 926.2443 | 0 | 0 | 0 |  | Mo-Ti-Cr-Ni-Fe | 641.9586 | 162.5033 | 848.4373 | 191.3379
1861 | 1861 | 6.151194 | 50.58877 | 24.78416 | 7.04479 | 11.43108 | 92.22096 | 0.2568456 | 0.1188351 | 853.9578 | 0 | 0 | 0 |  | Mo-Ti-Cr-Ni-Fe | 555.426 | 204.5026 | 822.2725 | 171.5271
1862 | 1862 | 8.014586 | 46.63707 | 31.59007 | 6.88416 | 6.874115 | 93.8298 | 0.2596472 | 0.107527 | 750.8613 | 0 | 0 | 0 |  | Mo-Ti-Cr-Ni-Fe | 445.4931 | 194.1631 | 791.9237 | 171.74
1863 | 1863 | 2.249295 | 3.49032 | 26.00623 | 60.53727 | 7.716885 | 101.045 | 0.2785175 | 0.1349828 | 1263.407 | 0 | 0 | 0 |  | Mo-Ti-Cr-Fe-Ni | 637.9457 | 128.4845 | 865.9205 | 115.9467
1864 | 1864 | 3.88203 | 3.61434 | 31.82671 | 53.35176 | 7.325162 | 97.89629 | 0.2816695 | 0.1422925 | 1318.904 | 1 | 0 | 0 |  | Mo-Ti-Cr-Fe-Ni | 612.8107 | 129.6531 | 826.362 | 120.3448
1865 | 1865 | 5.647082 | 3.004389 | 37.30929 | 47.11995 | 6.919293 | 94.98469 | 0.285115 | 0.1463283 | 1331.987 | 1 | 0 | 0 |  | Mo-Ti-Cr-Fe-Ni | 560.4367 | 127.5526 | 792.0188 | 140.3044
1866 | 1866 | 9.141512 | 3.094963 | 42.80157 | 38.54686 | 6.415101 | 91.42863 | 0.2887356 | 0.1459947 | 1274.269 | 1 | 0 | 0 |  | Mo-Ti-Cr-Fe-Ni | 461.7443 | 110.6865 | 718.5392 | 180.6935
1867 | 1867 | 12.03798 | 2.40169 | 47.90047 | 32.49737 | 5.162491 | 89.34395 | 0.2919121 | 0.1408589 | 1179.654 | 1 | 0 | 0 |  | Mo-Ti-Cr-Fe-Ni | 376.3535 | 96.6918 | 662.0261 | 210.0735
1868 | 1868 | 2.229345 | 4.151235 | 16.40263 | 65.10676 | 12.11003 | 99.80486 | 0.276323 | 0.1205061 | 1057.654 | 0 | 0 | 0 |  | Mo-Ti-Cr-Fe-Ni | 622.0161 | 112.1502 | 905.7742 | 127.2428
1869 | 1869 | 3.844217 | 5.010788 | 21.81926 | 58.1153 | 11.21044 | 97.56965 | 0.2784805 | 0.1330608 | 1189.972 | 0 | 0 | 0 |  | Mo-Ti-Cr-Fe-Ni | 625.5186 | 121.5235 | 884.7736 | 119.7133
1870 | 1870 | 5.508046 | 5.860836 | 26.46597 | 51.36686 | 10.79829 | 95.08761 | 0.2806289 | 0.1400923 | 1246.014 | 1 | 0 | 0 |  | Mo-Ti-Cr-Fe-Ni | 636.5115 | 127.905 | 865.072 | 116.8549
1871 | 1871 | 8.178734 | 6.091808 | 30.94759 | 44.961 | 9.820867 | 93.03158 | 0.2829827 | 0.1449855 | 1277.726 | 1 | 0 | 0 |  | Mo-Ti-Cr-Fe-Ni | 635.3051 | 129.9386 | 836.057 | 127.4287
1872 | 1872 | 11.81204 | 7.069838 | 35.47277 | 37.68513 | 7.960222 | 91.58524 | 0.2847004 | 0.1438013 | 1236.796 | 1 | 0 | 0 |  | Mo-Ti-Cr-Fe-Ni | 576.4622 | 126.8722 | 777.9996 | 136.7885
1873 | 1873 | 15.58556 | 6.449262 | 40.04432 | 31.23699 | 6.683872 | 89.45036 | 0.2877756 | 0.1400102 | 1159.745 | 1 | 0 | 0 |  | Mo-Ti-Cr-Fe-Ni | 465.0151 | 116.5554 | 715.3653 | 187.8523
1874 | 1874 | 20.65416 | 5.852587 | 43.4186 | 24.6831 | 5.391548 | 87.35343 | 0.2906623 | 0.131627 | 1030.545 | 0 | 0 | 0 |  | Mo-Ti-Cr-Fe-Ni | 392.75 | 92.03678 | 667.1544 | 205.7144
1875 | 1875 | 2.246489 | 2.788772 | 9.445012 | 66.89385 | 18.62587 | 94.95647 | 0.2779424 | 0.1020496 | 791.3873 | 0 | 0 | 0 |  | Mo-Ti-Cr-Fe-Ni | 559.676 | 95.34219 | 915.2748 | 143.2507
1876 | 1876 | 3.06637 | 5.709849 | 12.89207 | 60.57902 | 17.75268 | 93.90799 | 0.2778157 | 0.1150752 | 926.8741 | 0 | 0 | 0 |  | Mo-Ti-Cr-Fe-Ni | 583.1921 | 104.8772 | 912.3008 | 141.7778
1877 | 1877 | 4.801288 | 7.450349 | 17.66298 | 53.61311 | 16.47227 | 92.4591 | 0.2789699 | 0.1303105 | 1087.687 | 0 | 0 | 0 |  | Mo-Ti-Cr-Fe-Ni | 602.8777 | 111.4536 | 885.4116 | 135.0613
1878 | 1878 | 7.3248 | 9.092945 | 21.3861 | 47.53703 | 14.65913 | 91.78745 | 0.2795527 | 0.1374703 | 1161.453 | 0 | 0 | 0 |  | Mo-Ti-Cr-Fe-Ni | 630.4867 | 125.8868 | 871.6823 | 131.2397
1879 | 1879 | 10.93041 | 10.17669 | 24.74512 | 41.88814 | 12.25964 | 91.5506 | 0.2801969 | 0.1423977 | 1212.581 | 1 | 0 | 0 |  | Mo-Ti-Cr-Fe-Ni | 664.7067 | 123.184 | 860.3421 | 125.2776
1880 | 1880 | 14.6734 | 11.25071 | 28.12431 | 35.58714 | 10.36444 | 90.65641 | 0.2812537 | 0.1427906 | 1199.127 | 1 | 0 | 0 |  | Mo-Ti-Cr-Fe-Ni | 681.3422 | 115.534 | 841.6733 | 114.9324
1881 | 1881 | 20.36922 | 10.71914 | 31.64928 | 28.90681 | 8.355549 | 89.11915 | 0.2838066 | 0.1390342 | 1130.306 | 1 | 0 | 0 |  | Mo-Ti-Cr-Fe-Ni | 608.1975 | 129.6844 | 800.6131 | 137.8118
1882 | 1882 | 26.2107 | 10.09792 | 34.19963 | 23.29012 | 6.201636 | 88.12167 | 0.2858841 | 0.1300397 | 1009.448 | 0 | 0 | 0 |  | Mo-Ti-Cr-Fe-Ni | 483.9187 | 117.0138 | 744.7314 | 156.7152
1883 | 1883 | 33.01823 | 7.685354 | 35.66903 | 18.90743 | 4.719959 | 86.52857 | 0.2891647 | 0.1204901 | 884.9265 | 1 | 0 | 0 |  | Mo-Ti-Cr-Fe-Ni | 407.662 | 89.09372 | 674.0486 | 204.6302
1884 | 1884 | 2.3893 | 4.449086 | 8.3712 | 58.83256 | 25.95785 | 87.07368 | 0.2814437 | 0.1019481 | 720.0577 | 0 | 0 | 0 |  | Mo-Ti-Cr-Fe-Ni | 530.0259 | 79.72457 | 904.5836 | 166.0525
1885 | 1885 | 3.294435 | 7.668158 | 11.25389 | 53.76559 | 24.01793 | 87.44471 | 0.2802269 | 0.1177209 | 886.4469 | 0 | 0 | 0 |  | Mo-Ti-Cr-Fe-Ni | 546.8237 | 87.71951 | 896.2167 | 162.2725
1886 | 1886 | 5.91135 | 11.00745 | 14.20191 | 47.8743 | 21.00498 | 88.28463 | 0.2787837 | 0.1298833 | 1024.386 | 0 | 0 | 0 |  | Mo-Ti-Cr-Fe-Ni | 587.7078 | 106.0386 | 885.7158 | 149.3773
1887 | 1887 | 8.542612 | 13.52103 | 17.06014 | 42.55872 | 18.31751 | 88.85971 | 0.2779264 | 0.1361833 | 1097.363 | 0 | 0 | 0 |  | Mo-Ti-Cr-Fe-Ni | 622.3715 | 118.5351 | 865.1609 | 147.7066
1888 | 1888 | 13.05888 | 15.40063 | 19.21641 | 37.38993 | 14.93415 | 89.81487 | 0.2771569 | 0.1397295 | 1143.334 | 0 | 0 | 0 |  | Mo-Ti-Cr-Fe-Ni | 679.6345 | 122.0436 | 869.2302 | 138.093
1889 | 1889 | 17.74384 | 15.69428 | 22.38036 | 32.0064 | 12.17512 | 89.67183 | 0.2781972 | 0.1407605 | 1148.742 | 0 | 0 | 0 |  | Mo-Ti-Cr-Fe-Ni | 712.5176 | 117.8441 | 846.8012 | 128.3005
1890 | 1890 | 23.72612 | 15.29312 | 24.93819 | 26.6503 | 9.392264 | 89.34108 | 0.2797096 | 0.1369678 | 1094.916 | 1 | 0 | 0 |  | Mo-Ti-Cr-Fe-Ni | 708.0697 | 123.3685 | 841.897 | 131.1669
1891 | 1891 | 31.10413 | 14.47965 | 26.92374 | 20.43066 | 7.06183 | 88.21299 | 0.2819302 | 0.128286 | 978.0653 | 0 | 0 | 0 |  | Mo-Ti-Cr-Fe-Ni | 616.5345 | 141.9355 | 808.0447 | 134.9565
1892 | 1892 | 39.9457 | 10.37894 | 27.33996 | 17.55473 | 4.780667 | 87.28353 | 0.2856348 | 0.1171163 | 847.1974 | 1 | 0 | 0 |  | Mo-Ti-Cr-Fe-Ni | 481.8672 | 104.5564 | 754.8258 | 149.1277
1893 | 1893 | 2.531402 | 7.070539 | 7.095258 | 50.73502 | 32.56778 | 80.98075 | 0.2838429 | 0.1019915 | 664.6125 | 0 | 0 | 0 |  | Mo-Ti-Cr-Fe-Ni | 524.389 | 76.37612 | 847.4004 | 199.8757
1894 | 1894 | 4.33836 | 11.30977 | 9.119978 | 46.20799 | 29.0239 | 82.81257 | 0.2809335 | 0.1184483 | 839.3401 | 0 | 0 | 0 |  | Mo-Ti-Cr-Fe-Ni | 555.6916 | 100.3996 | 863.418 | 178.4604
1895 | 1895 | 7.080242 | 15.65604 | 11.16291 | 41.05081 | 25.05 | 84.78349 | 0.2779444 | 0.129425 | 968.2051 | 0 | 0 | 0 |  | Mo-Ti-Cr-Fe-Ni | 590.594 | 113.8389 | 877.7253 | 156.2066
1896 | 1896 | 10.67202 | 18.21622 | 13.08675 | 36.66709 | 21.35793 | 86.34113 | 0.2762264 | 0.1352102 | 1043.454 | 0 | 0 | 0 |  | Mo-Ti-Cr-Fe-Ni | 636.1203 | 125.0928 | 876.3184 | 158.1531
1897 | 1897 | 15.41982 | 20.26804 | 15.25417 | 31.16451 | 17.89345 | 87.2109 | 0.2753821 | 0.1394033 | 1093.435 | 0 | 0 | 0 |  | Mo-Ti-Cr-Fe-Ni | 697.5826 | 120.1855 | 875.084 | 144.625
1898 | 1898 | 20.2134 | 21.38586 | 17.38311 | 26.83277 | 14.18485 | 88.40152 | 0.2748432 | 0.1387586 | 1094.06 | 0 |  | 0 |  | Mo-Ti-Cr-Fe-Ni | 726.1147 | 117.4118 | 868.5693 | 144.3271
1899 | 1899 | 28.07683 | 20.9126 | 19.67411 | 20.90114 | 10.43532 | 88.50866 | 0.2761587 | 0.1337254 | 1031.699 | 0 | 0 | 0 |  | Mo-Ti-Cr-Fe-Ni | 732.4064 | 123.8369 | 846.1066 | 136.6922
1900 | 1900 | 35.80819 | 19.30152 | 19.8092 | 17.80702 | 7.274061 | 89.00778 | 0.2773654 | 0.1240577 | 926.0206 | 0 | 0 | 0 |  | Mo-Ti-Cr-Fe-Ni | 716.885 | 137.4167 | 821.8947 | 134.8854
1901 | 1901 | 47.70633 | 14.21334 | 20.05738 | 13.11281 | 4.91013 | 87.11309 | 0.2823939 | 0.1108847 | 767.3153 | 0 | 0 | 0 |  | Mo-Ti-Cr-Fe-Ni | 549.0048 | 132.2956 | 781.055 | 125.7894
1902 | 1902 | 2.746626 | 11.93373 | 6.736193 | 39.32041 | 39.26304 | 75.20228 | 0.2856139 | 0.1098426 | 679.7675 | 0 | 0 | 0 |  | Mo-Ti-Cr-Fe-Ni | 535.5217 | 85.95773 | 785.4214 | 220.937
1903 | 1903 | 5.479657 | 17.8563 | 7.679454 | 36.08526 | 32.89933 | 79.32076 | 0.2797941 | 0.1213293 | 820.9157 | 0 | 0 | 0 |  | Mo-Ti-Cr-Fe-Ni | 573.2239 | 107.5051 | 847.2231 | 198.5655
1904 | 1904 | 8.34088 | 22.43431 | 8.766982 | 31.84192 | 28.61591 | 81.73382 | 0.2760548 | 0.1297837 | 923.5372 | 0 | 0 | 0 |  | Mo-Ti-Cr-Fe-Ni | 626.14 | 127.1311 | 857.1576 | 192.3521
1905 | 1905 | 12.21497 | 24.49498 | 10.86375 | 29.05503 | 23.37128 | 84.49152 | 0.2737217 | 0.1366243 | 1021.413 | 0 | 0 | 0 |  | Mo-Ti-Cr-Fe-Ni | 667.2288 | 124.8232 | 875.3024 | 165.4629
1906 | 1906 | 16.88307 | 26.19813 | 11.83037 | 25.78094 | 19.30749 | 86.41398 | 0.2720222 | 0.1376401 | 1049.117 | 0 | 0 | 0 |  | Mo-Ti-Cr-Fe-Ni | 699.4577 | 118.891 | 872.2741 | 170.0321
1907 | 1907 | 23.50751 | 27.13929 | 13.83671 | 20.99955 | 14.51693 | 88.06217 | 0.2713236 | 0.1355768 | 1038.318 | 0 | 0 | 0 |  | Mo-Ti-Cr-Fe-Ni | 729.0477 | 107.0984 | 858.7981 | 169.7405
1908 | 1908 | 30.76131 | 26.85012 | 15.15599 | 16.51409 | 10.7185 | 88.83469 | 0.2717975 | 0.1292043 | 969.7283 | 0 | 0 | 0 |  | Mo-Ti-Cr-Fe-Ni | 720.6937 | 121.9277 | 827.6068 | 160.3672
1909 | 1909 | 40.94433 | 23.59869 | 15.37001 | 13.39783 | 6.689138 | 89.37362 | 0.2740607 | 0.1161715 | 831.2979 | 0 | 0 | 0 |  | Mo-Ti-Cr-Fe-Ni | 687.0152 | 136.4812 | 766.728 | 142.4245
1910 | 1910 | 53.37108 | 17.16592 | 15.29934 | 10.00217 | 4.161491 | 87.66994 | 0.2796694 | 0.1015529 | 668.1664 | 0 | 0 | 0 |  | Mo-Ti-Cr-Fe-Ni | 566.4333 | 161.7701 | 726.5652 | 132.6223
1911 | 1911 | 2.892559 | 18.85169 | 7.0941 | 28.15852 | 43.00313 | 72.1236 | 0.2847738 | 0.1161481 | 697.8428 | 0 | 0 | 0 |  | Mo-Ti-Cr-Fe-Ni | 568.6784 | 98.00614 | 737.7085 | 249.4719
1912 | 1912 | 5.780655 | 25.1162 | 7.088626 | 26.48168 | 35.53284 | 77.13198 | 0.2776484 | 0.1258151 | 829.0422 | 0 | 0 | 0 |  | Mo-Ti-Cr-Fe-Ni | 615.8369 | 113.9766 | 813.5112 | 213.5366
1913 | 1913 | 8.676549 | 29.62024 | 7.093177 | 24.84252 | 29.76752 | 81.07803 | 0.2724445 | 0.1306215 | 910.7928 | 0 | 0 | 0 |  | Mo-Ti-Cr-Fe-Ni | 679.2244 | 121.5514 | 863.742 | 186.2204
1914 | 1914 | 13.46282 | 32.23151 | 8.086048 | 21.4759 | 24.74372 | 83.63729 | 0.2696934 | 0.1342443 | 969.7172 | 0 | 0 | 0 |  | Mo-Ti-Cr-Fe-Ni | 709.2632 | 117.3667 | 871.891 | 179.2488
1915 | 1915 | 18.38925 | 34.24239 | 9.155692 | 18.28955 | 19.92312 | 86.07468 | 0.2674294 | 0.134957 | 997.2342 | 0 | 0 | 0 |  | Mo-Ti-Cr-Fe-Ni | 718.5165 | 116.8764 | 858.301 | 187.9509
1916 | 1916 | 24.5603 | 34.7574 | 10.32599 | 15.18924 | 15.16707 | 88.14447 | 0.2663881 | 0.1320315 | 981.8392 | 0 | 0 | 0 |  | Mo-Ti-Cr-Fe-Ni | 712.1075 | 110.5948 | 826.0513 | 205.5721
1917 | 1917 | 32.5674 | 33.99703 | 11.41038 | 11.86771 | 10.15748 | 90.0054 | 0.2663539 | 0.1221175 | 887.9707 | 0 | 0 | 0 |  | Mo-Ti-Cr-Fe-Ni | 667.7571 | 126.9193 | 800.3198 | 201.6395
1918 | 1918 | 43.56441 | 29.49845 | 12.48817 | 8.504505 | 5.944466 | 90.13679 | 0.269793 | 0.1063144 | 721.9968 | 0 | 0 | 0 |  | Mo-Ti-Cr-Fe-Ni | 570.2535 | 159.3554 | 743.7211 | 172.0933
1919 | 1919 | 56.25214 | 21.13305 | 12.44755 | 6.781474 | 3.385789 | 88.45947 | 0.2764783 | 0.09063981 | 559.4152 | 0 | 0 | 0 |  | Mo-Ti-Cr-Fe-Ni | 494.3291 | 181.005 | 650.4445 | 147.6739
1920 | 1920 | 6.066332 | 34.82946 | 5.313531 | 17.369 | 36.42167 | 76.87644 | 0.2725519 | 0.128764 | 837.5625 | 0 | 0 | 0 |  | Mo-Ti-Cr-Fe-Ni | 676.9097 | 112.3596 | 799.4527 | 230.0965
1921 | 1921 | 9.033712 | 38.31578 | 5.275116 | 17.24343 | 30.13196 | 81.16287 | 0.2674914 | 0.1315405 | 903.8604 | 0 | 0 | 0 |  | Mo-Ti-Cr-Fe-Ni | 704.0897 | 122.1205 | 859.3506 | 196.2646
1922 | 1922 | 13.03268 | 41.06892 | 6.322371 | 15.50004 | 24.07599 | 84.84144 | 0.2637247 | 0.1332852 | 954.0105 | 0 | 0 | 0 |  | Mo-Ti-Cr-Fe-Ni | 708.8419 | 133.2178 | 875.3618 | 196.3075
1923 | 1923 | 18.02393 | 41.95266 | 7.367383 | 13.76153 | 18.89449 | 87.65009 | 0.2617625 | 0.1320943 | 966.1677 | 0 | 0 | 0 |  | Mo-Ti-Cr-Fe-Ni | 711.6848 | 117.8289 | 854.4575 | 209.6321
1924 | 1924 | 25.16703 | 42.17689 | 8.464868 | 10.37631 | 13.8149 | 89.76514 | 0.2608675 | 0.1264179 | 920.5778 | 0 | 0 | 0 |  | Mo-Ti-Cr-Fe-Ni | 684.9342 | 120.5775 | 849.2673 | 206.3664
1925 | 1925 | 32.1547 | 40.22842 | 9.505505 | 8.631063 | 9.480315 | 91.38945 | 0.2615439 | 0.1164293 | 827.2344 | 0 | 0 | 0 |  | Mo-Ti-Cr-Fe-Ni | 640.8818 | 137.3618 | 824.5815 | 185.881
1926 | 1926 | 42.89639 | 35.29441 | 11.53409 | 5.141306 | 5.133803 | 91.40824 | 0.2654666 | 0.096769 | 626.1922 | 0 | 0 | 0 |  | Mo-Ti-Cr-Fe-Ni | 504.4353 | 164.2209 | 764.889 | 184.352
1927 | 1927 | 9.330359 | 48.26096 | 3.269003 | 10.6858 | 28.45388 | 83.06997 | 0.2604327 | 0.1296066 | 886.5803 | 0 | 0 | 0 |  | Mo-Ti-Cr-Fe-Ni | 696.7438 | 132.6541 | 877.3628 | 202.8992
1928 | 1928 | 13.35133 | 49.72269 | 4.317968 | 10.58601 | 22.022 | 87.16528 | 0.2570221 | 0.1284664 | 911.4332 | 0 | 0 | 0 |  | Mo-Ti-Cr-Fe-Ni | 697.2088 | 136.1677 | 888.1531 | 196.0932
1929 | 1929 | 18.46408 | 50.61754 | 5.390926 | 8.810995 | 16.71646 | 90.10823 | 0.2549655 | 0.1244367 | 892.2995 | 0 | 0 | 0 |  | Mo-Ti-Cr-Fe-Ni | 686.0404 | 128.3712 | 879.8368 | 194.423
1930 | 1930 | 23.7914 | 51.04323 | 6.523516 | 7.108076 | 11.53377 | 93.03461 | 0.2533008 | 0.115248 | 815.9014 | 0 | 0 | 0 |  | Mo-Ti-Cr-Fe-Ni | 634.7347 | 152.1997 | 882.2679 | 176.6215
1931 | 1931 | 30.39695 | 47.16815 | 8.519949 | 6.962555 | 6.952395 | 94.86845 | 0.2551063 | 0.1027074 | 701.1176 | 0 | 0 | 0 |  | Mo-Ti-Cr-Fe-Ni | 557.2573 | 173.9974 | 868.8264 | 154.5854
1932 | 1932 | 3.848766 | 23.65024 | 2.42723 | 62.15115 | 7.922612 | 109.7057 | 0.2570963 | 0.102118 | 874.2302 | 0 | 0 | 0 |  | Mo-Ti-Fe-Ni-Cr | 750.3008 | 110.7794 | 955.7019 | 161.62
1933 | 1933 | 4.009072 | 29.11444 | 4.213879 | 55.09772 | 7.564882 | 108.642 | 0.254915 | 0.1075081 | 920.6829 | 0 | 0 | 0 |  | Mo-Ti-Fe-Ni-Cr | 762.2351 | 112.4938 | 941.8013 | 184.7115
1934 | 1934 | 3.352628 | 34.33587 | 6.166825 | 48.9558 | 7.188876 | 107.961 | 0.2526681 | 0.1098786 | 932.3467 | 0 | 0 | 0 |  | Mo-Ti-Fe-Ni-Cr | 759.6285 | 116.5868 | 939.8072 | 180.1431
1935 | 1935 | 3.469635 | 39.57218 | 10.02893 | 40.23346 | 6.695792 | 106.2033 | 0.2514535 | 0.1131251 | 943.7653 | 0 | 0 | 0 |  | Mo-Ti-Fe-Ni-Cr | 739.2637 | 124.6953 | 913.0037 | 201.1059
1936 | 1936 | 2.706155 | 44.51203 | 13.27387 | 34.09211 | 5.415831 | 106.2309 | 0.2492722 | 0.1108055 | 903.4399 | 0 | 0 | 0 |  | Mo-Ti-Fe-Ni-Cr | 695.1121 | 142.3656 | 905.6249 | 200.8456
1937 | 1937 | 4.524382 | 14.74339 | 2.377757 | 66.06601 | 12.28846 | 104.3318 | 0.2648336 | 0.09911415 | 812.0238 | 0 | 0 | 0 |  | Mo-Ti-Fe-Ni-Cr | 669.5027 | 114.3795 | 952.9839 | 137.4049
1938 | 1938 | 5.487508 | 19.70657 | 4.119887 | 59.25563 | 11.43041 | 103.7304 | 0.262824 | 0.1086321 | 911.7696 | 0 | 0 | 0 |  | Mo-Ti-Fe-Ni-Cr | 715.7968 | 117.1421 | 945.2534 | 143.9996
1939 | 1939 | 6.443574 | 23.997 | 5.926156 | 52.57996 | 11.05331 | 102.5582 | 0.2615056 | 0.115072 | 970.001 | 0 | 0 | 0 |  | Mo-Ti-Fe-Ni-Cr | 739.8226 | 113.7294 | 939.088 | 161.7914
1940 | 1940 | 6.722164 | 28.16383 | 8.831966 | 46.19223 | 10.08981 | 101.9561 | 0.2601627 | 0.1195545 | 1008.293 | 0 | 0 | 0 |  | Mo-Ti-Fe-Ni-Cr | 752.2938 | 121.8487 | 908.4252 | 185.8753
1941 | 1941 | 7.822192 | 32.36801 | 12.78946 | 38.82033 | 8.200009 | 101.6911 | 0.258905 | 0.1217421 | 1020.01 | 0 | 0 | 0 |  | Mo-Ti-Fe-Ni-Cr | 749.6105 | 131.0153 | 887.4213 | 197.2562
1942 | 1942 | 7.16327 | 36.68125 | 16.94073 | 32.30282 | 6.911933 | 101.3277 | 0.2575464 | 0.1207543 | 992.3446 | 0 | 0 | 0 |  | Mo-Ti-Fe-Ni-Cr | 704.9972 | 152.5792 | 873.2543 | 199.3499
1943 | 1943 | 6.512027 | 39.84245 | 22.48973 | 25.57043 | 5.585368 | 100.4608 | 0.2574365 | 0.1173038 | 932.9602 | 0 | 0 | 0 |  | Mo-Ti-Fe-Ni-Cr | 615.6709 | 174.9179 | 838.8834 | 189.7662
1944 | 1944 | 3.018178 | 8.430166 | 2.379273 | 67.40436 | 18.76802 | 97.26472 | 0.2719451 | 0.08889262 | 653.6907 | 0 | 0 | 0 |  | Mo-Ti-Fe-Ni-Cr | 575.8918 | 104.1606 | 939.1049 | 142.692
1945 | 1945 | 6.187989 | 11.52258 | 3.252054 | 61.12477 | 17.91261 | 96.36856 | 0.2711821 | 0.1033611 | 801.9117 | 0 | 0 | 0 |  | Mo-Ti-Fe-Ni-Cr | 605.6772 | 115.4241 | 944.8602 | 136.8929
1946 | 1946 | 8.100993 | 15.839 | 5.108904 | 54.27536 | 16.67574 | 95.93239 | 0.2696241 | 0.1153177 | 926.3837 | 0 | 0 | 0 |  | Mo-Ti-Fe-Ni-Cr | 640.1408 | 119.4325 | 939.1592 | 135.5996
1947 | 1947 | 9.904549 | 19.2116 | 7.8079 | 48.20946 | 14.86649 | 95.90943 | 0.268529 | 0.1236097 | 1015.764 | 0 | 0 | 0 |  | Mo-Ti-Fe-Ni-Cr | 685.2567 | 121.3735 | 919.5903 | 141.5737
1948 | 1948 | 11.09844 | 22.25598 | 11.66541 | 42.53206 | 12.4481 | 96.36345 | 0.2675558 | 0.1287671 | 1073.428 | 0 | 0 | 0 |  | Mo-Ti-Fe-Ni-Cr | 721.7012 | 125.9836 | 896.3641 | 177.9613
1949 | 1949 | 12.28411 | 25.32487 | 15.67843 | 36.1765 | 10.53608 | 96.14979 | 0.2669775 | 0.1309746 | 1087.727 | 0 | 0 | 0 |  | Mo-Ti-Fe-Ni-Cr | 736.6411 | 142.5689 | 879.4344 | 182.8802
1950 | 1950 | 11.7217 | 28.54278 | 21.79783 | 29.43071 | 8.506983 | 95.83866 | 0.266728 | 0.1302334 | 1064.718 | 0 | 0 | 0 |  | Mo-Ti-Fe-Ni-Cr | 693.41 | 171.887 | 833.5731 | 186.8359
1951 | 1951 | 11.04674 | 30.85501 | 28.06011 | 23.72161 | 6.316532 | 95.75981 | 0.2668799 | 0.1246874 | 990.0672 | 0 | 0 | 0 |  | Mo-Ti-Fe-Ni-Cr | 591.3152 | 194.8584 | 787.4443 | 187.6514
1952 | 1952 | 8.40738 | 32.18029 | 35.34752 | 19.25747 | 4.807342 | 95.27431 | 0.2679358 | 0.1181082 | 905.0476 | 0 | 0 | 0 |  | Mo-Ti-Fe-Ni-Cr | 481.3336 | 190.3274 | 739.9959 | 181.9445
1953 | 1953 | 4.80283 | 7.452741 | 2.524094 | 59.13087 | 26.08947 | 88.32311 | 0.277883 | 0.0939272 | 642.6165 | 0 | 0 | 0 |  | Mo-Ti-Fe-Ni-Cr | 536.1946 | 86.48223 | 919.3348 | 164.7722
1954 | 1954 | 8.281558 | 10.02364 | 3.481852 | 54.06242 | 24.15053 | 88.566 | 0.2768302 | 0.1093001 | 799.8995 | 0 | 0 | 0 |  | Mo-Ti-Fe-Ni-Cr | 566.9034 | 102.1591 | 929.2421875 | 141.2501
1955 | 1955 | 11.88268 | 12.64376 | 6.244857 | 48.11717 | 21.11154 | 89.17938 | 0.2759337 | 0.1234335 | 955.0225 | 0 | 0 | 0 |  | Mo-Ti-Fe-Ni-Cr | 608.0872 | 113.1422 | 915.0923 | 135.9156
1956 | 1956 | 14.59697 | 15.18929 | 9.0251 | 42.77713 | 18.41151 | 89.77116 | 0.2750249 | 0.1316948 | 1049.006 | 0 | 0 | 0 |  | Mo-Ti-Fe-Ni-Cr | 650.1366 | 119.2384 | 906.4332 | 139.5523
1957 | 1957 | 16.6055 | 17.08786 | 13.77932 | 37.53516 | 14.99215 | 90.62665 | 0.2747133 | 0.1373159 | 1118.22 | 0 | 0 | 0 |  | Mo-Ti-Fe-Ni-Cr | 699.0244 | 112.9137 | 897.0097 | 137.3644
1958 | 1958 | 16.93917 | 19.9214 | 18.74161 | 32.16309 | 12.23473 | 91.28398 | 0.2739361 | 0.1383326 | 1129.038 | 0 |  | 0 |  | Mo-Ti-Fe-Ni-Cr | 735.4418 | 124.5917 | 874.6052 | 145.4593
1959 | 1959 | 16.50888 | 22.20182 | 25.06437 | 26.78514 | 9.439785 | 91.73588 | 0.2738568 | 0.1351082 | 1087.794 | 0 | 0 | 0 |  | Mo-Ti-Fe-Ni-Cr | 711.2314 | 159.4204 | 833.039 | 146.6301
1960 | 1960 | 15.61664 | 23.94786 | 32.82886 | 20.51549 | 7.091152 | 91.25704 | 0.2749582 | 0.1293407 | 1008.545 | 0 | 0 | 0 |  | Mo-Ti-Fe-Ni-Cr | 540.3048 | 182.2709 | 762.5437 | 154.2266
1961 | 1961 | 11.18265 | 24.29358 | 42.11823 | 17.60986 | 4.795681 | 91.54274 | 0.2765176 | 0.1200632 | 904.4419 | 0 | 0 | 0 |  | Mo-Ti-Fe-Ni-Cr | 378.5916 | 140.5734 | 668.2271 | 151.1127
1962 | 1962 | 7.606176 | 6.294829 | 2.664915 | 50.81498 | 32.6191 | 80.94327 | 0.2836431 | 0.1004315 | 648.9121 | 0 | 0 | 0 |  | Mo-Ti-Fe-Ni-Cr | 539.6492 | 87.53354 | 882.2988 | 185.8869
1963 | 1963 | 12.14526 | 8.076976 | 4.559182 | 46.19982 | 29.01877 | 82.00929 | 0.2827208 | 0.1185087 | 834.5842 | 0 | 0 | 0 |  | Mo-Ti-Fe-Ni-Cr | 572.0406 | 99.66622 | 882.7034 | 176.3236
1964 | 1964 | 16.77425 | 9.863723 | 7.423655 | 40.94993 | 24.98844 | 83.11313 | 0.2820084 | 0.1323749 | 988.5126 | 0 | 0 | 0 |  | Mo-Ti-Fe-Ni-Cr | 618.9355 | 115.4513 | 894.7786 | 165.8273
1965 | 1965 | 19.48747 | 11.54598 | 11.17255 | 36.52111 | 21.27289 | 84.27344 | 0.2813923 | 0.1404597 | 1087.192 | 0 | 0 | 0 |  | Mo-Ti-Fe-Ni-Cr | 660.8007 | 109.7544 | 882.2537 | 154.9702
1966 | 1966 | 21.6508 | 13.43856 | 16.11943 | 30.99506 | 17.79615 | 84.9375 | 0.2812471 | 0.145234 | 1143.114 | 0 | 0 | 0 |  | Mo-Ti-Fe-Ni-Cr | 709.4258 | 96.61079 | 868.2012 | 134.12
1967 | 1967 | 22.82569 | 15.30123 | 21.11275 | 26.66445 | 14.09588 | 86.20646 | 0.2806739 | 0.1445675 | 1145.113 | 0 |  | 0 |  | Mo-Ti-Fe-Ni-Cr | 729.0697 | 100.7097 | 853.7367 | 131.9236
1968 | 1968 | 22.2973 | 17.2998 | 29.29547 | 20.74838 | 10.35905 | 86.85079 | 0.281084 | 0.1388457 | 1079.758 | 1 | 0 | 0 |  | Mo-Ti-Fe-Ni-Cr | 682.3203 | 150.6373 | 814.0119 | 130.5541
1969 | 1969 | 20.52652 | 17.37371 | 37.26614 | 17.63133 | 7.202293 | 87.54608 | 0.2824258 | 0.1296716 | 981.9368 | 0 | 0 | 0 |  | Mo-Ti-Fe-Ni-Cr | 474.2795 | 140.2053 | 715.5094 | 149.4091
1970 | 1970 | 15.08514 | 17.55616 | 49.54931 | 12.95744 | 4.85195 | 86.89572 | 0.2853745 | 0.1176439 | 840.855 | 1 | 0 | 0 |  | Mo-Ti-Fe-Ni-Cr | 306.6491 | 69.72235 | 638.3635 | 127.3722
1971 | 1971 | 12.785 | 5.951699 | 2.879601 | 39.22046 | 39.16323 | 73.66532 | 0.2897175 | 0.1136542 | 705.4003 | 0 | 0 | 0 |  | Mo-Ti-Fe-Ni-Cr | 549.6503 | 91.03709 | 780.6057 | 243.7002
1972 | 1972 | 19.04068 | 6.753412 | 5.718113 | 35.82539 | 32.6624 | 76.11756 | 0.2884596 | 0.1322164 | 907.9076 | 0 | 0 | 0 |  | Mo-Ti-Fe-Ni-Cr | 602.8301 | 109.8834 | 818.2621 | 229.5826
1973 | 1973 | 23.83691 | 7.682263 | 8.672761 | 31.4997 | 28.30836 | 77.2765 | 0.2881189 | 0.1434233 | 1033.76 | 0 | 0 | 0 |  | Mo-Ti-Fe-Ni-Cr | 652.5956 | 115.9222 | 816.6505 | 227.4458
1974 | 1974 | 25.99784 | 9.509157 | 12.68706 | 28.71122 | 23.09473 | 79.73323 | 0.2864487 | 0.1481341 | 1111.822 | 0 | 0 | 0 |  | Mo-Ti-Fe-Ni-Cr | 689.5975 | 101.5308 | 834.8425 | 198.3439
1975 | 1975 | 27.73581 | 10.3293 | 17.49163 | 25.41204 | 19.03122 | 81.09489 | 0.286309 | 0.1504805 | 1153.195 | 0 | 0 | 0 |  | Mo-Ti-Fe-Ni-Cr | 723.8238 | 80.23312 | 818.4692 | 197.1879
1976 | 1976 | 28.68162 | 12.0598 | 24.31197 | 20.66261 | 14.28401 | 82.65215 | 0.2860105 | 0.1475675 | 1135.421 | 0 | 0 | 0 |  | Mo-Ti-Fe-Ni-Cr | 721.6494 | 77.77652 | 798.7252 | 176.2342
1977 | 1977 | 28.3207 | 13.1839 | 31.75199 | 16.21745 | 10.52596 | 83.51577 | 0.2866049 | 0.1387445 | 1042.376 | 0 | 0 | 0 |  | Mo-Ti-Fe-Ni-Cr | 611.9527 | 128.229 | 753.066 | 183.1389
1978 | 1978 | 24.82903 | 13.33668 | 42.15741 | 13.1243 | 6.552576 | 84.61362 | 0.2881296 | 0.1238458 | 889.8595 | 1 | 0 | 0 |  | Mo-Ti-Fe-Ni-Cr | 391.8723 | 91.14706 | 643.0743 | 167.448
1979 | 1979 | 18.03147 | 13.25375 | 54.86286 | 9.782022 | 4.069895 | 84.41382 | 0.2910015 | 0.1095396 | 736.7013 | 1 | 1 | 1 | 736.7013 | Mo-Ti-Fe-Ni-Cr | 275.7017 | 43.45601 | 587.4336 | 107.4844
1980 | 1980 | 20.10042 | 6.238124 | 3.018182 | 27.9534 | 42.68987 | 68.86888 | 0.2941416 | 0.128365 | 784.7992 | 0 | 0 | 0 |  | Mo-Ti-Fe-Ni-Cr | 585.1504 | 97.84779 | 674.1718 | 264.0863
1981 | 1981 | 26.61813 | 6.19566 | 5.995273 | 26.12999 | 35.06094 | 71.79037 | 0.2927832 | 0.143753 | 964.3191 | 0 | 0 | 0 |  | Mo-Ti-Fe-Ni-Cr | 644.4238 | 108.8662 | 737.9455 | 251.3225
1982 | 1982 | 31.24322 | 6.170352 | 8.956176 | 24.39681 | 29.23345 | 74.07742 | 0.2919571 | 0.1513582 | 1070.779 | 0 | 0 | 0 |  | Mo-Ti-Fe-Ni-Cr | 677.2005 | 105.2198 | 767.6071 | 230.8277
1983 | 1983 | 33.88957 | 7.011705 | 13.85255 | 21.02359 | 24.22258 | 75.73054 | 0.2915689 | 0.1557715 | 1137.757 | 0 | 0 | 0 |  | Mo-Ti-Fe-Ni-Cr | 714.8174 | 87.95301 | 759.2568 | 237.6829
1984 | 1984 | 35.90602 | 7.91765 | 18.87016 | 17.85567 | 19.45049 | 77.43283 | 0.2911588 | 0.154512 | 1145.124 | 0 | 0 | 0 |  | Mo-Ti-Fe-Ni-Cr | 734.3298 | 69.54 | 735.4949 | 235.1611
1985 | 1985 | 36.36803 | 8.910587 | 25.14864 | 14.79717 | 14.77557 | 79.18605 | 0.2909156 | 0.147536 | 1089.607 | 0 | 0 | 0 |  | Mo-Ti-Fe-Ni-Cr | 702.634 | 71.39069 | 719.3191 | 224.8908
1986 | 1986 | 35.49328 | 9.824426 | 33.27336 | 11.53566 | 9.873277 | 81.01095 | 0.2910929 | 0.1339391 | 961.9106 | 1 | 0 | 0 |  | Mo-Ti-Fe-Ni-Cr | 563.3945 | 109.6236 | 644.2761 | 229.3433
1987 | 1987 | 30.76516 | 10.74139 | 44.46314 | 8.25808 | 5.772221 | 82.26794 | 0.2921928 | 0.1137223 | 761.8508 | 1 | 1 | 1 | 761.8508 | Mo-Ti-Fe-Ni-Cr | 351.72 | 72.042 | 521.3776 | 178.5604
1988 | 1988 | 22.03342 | 10.703 | 57.3941 | 6.582851 | 3.286622 | 82.67183 | 0.2945766 | 0.09706171 | 600.7241 | 1 | 1 | 1 | 600.7241 | Mo-Ti-Fe-Ni-Cr | 251.568 | 46.0488 | 413.0667 | 134.9585
1989 | 1989 | 36.57419 | 4.601645 | 6.233938 | 16.98138 | 35.60885 | 68.45036 | 0.2971795 | 0.1551958 | 1025.733 | 0 | 0 | 0 |  | Mo-Ti-Fe-Ni-Cr | 686.0302 | 109.5311 | 619.9637 | 267.5944
1990 | 1990 | 40.07288 | 4.549952 | 9.245863 | 16.79061 | 29.34069 | 71.22989 | 0.2957898 | 0.1587371 | 1101.507 | 0 | 0 | 0 |  | Mo-Ti-Fe-Ni-Cr | 712.4619 | 102.0904 | 664.774 | 253.4861
1991 | 1991 | 42.8319 | 5.43796 | 13.30137 | 15.05071 | 23.37806 | 73.84263 | 0.2943898 | 0.1583041 | 1132.945 | 0 | 0 | 0 |  | Mo-Ti-Fe-Ni-Cr | 735.0371 | 72.92824 | 691.7701 | 246.0889
1992 | 1992 | 43.66832 | 6.324441 | 18.35966 | 13.33656 | 18.31101 | 76.11219 | 0.2934616 | 0.1536281 | 1113.695 | 0 | 0 | 0 |  | Mo-Ti-Fe-Ni-Cr | 721.8828 | 66.01514 | 685.9395 | 246.6051
1993 | 1993 | 43.793 | 7.248568 | 25.57234 | 10.03098 | 13.35512 | 77.83405 | 0.2934726 | 0.1432929 | 1023.275 | 0 | 0 | 0 |  | Mo-Ti-Fe-Ni-Cr | 657.4598 | 62.90985 | 640.3312 | 266.5034
1994 | 1994 | 41.73202 | 8.132303 | 32.64293 | 8.336251 | 9.156495 | 79.7726 | 0.2932259 | 0.1283574 | 887.9499 | 1 | 0 | 0 |  | Mo-Ti-Fe-Ni-Cr | 539.3383 | 99.66487 | 579.6794 | 242.1901
1995 | 1995 | 36.63071 | 9.872439 | 43.56808 | 4.968014 | 4.960764 | 81.31488 | 0.2935772 | 0.1037675 | 652.5517 | 1 | 1 | 1 | 652.5517 | Mo-Ti-Fe-Ni-Cr | 318.7388 | 62.23797 | 417.5163 | 192.6585
1996 | 1996 | 49.99662 | 2.792942 | 9.459134 | 10.30675 | 27.44456 | 69.72339 | 0.2987251 | 0.163028 | 1118.25 | 0 | 0 | 0 |  | Mo-Ti-Fe-Ni-Cr | 719.7004 | 80.37931 | 561.9997 | 249.6326
1997 | 1997 | 51.41477 | 3.682262 | 13.51034 | 10.19144 | 21.20119 | 72.93192 | 0.2967275 | 0.1577417 | 1111.026 | 0 | 0 | 0 |  | Mo-Ti-Fe-Ni-Cr | 711.2158 | 59.31199 | 594.3739 | 246.1971
1998 | 1998 | 52.23702 | 4.588203 | 18.64718 | 8.465885 | 16.06171 | 75.22153 | 0.2957962 | 0.148622 | 1045.804 | 0 | 0 | 0 |  | Mo-Ti-Fe-Ni-Cr | 685.1774 | 47.90735 | 577.5390625 | 263.5165
1999 | 1999 | 52.58825 | 5.542863 | 23.98716 | 6.818246 | 11.06348 | 77.63224 | 0.2948684 | 0.1326737 | 907.898 | 0 | 0 | 0 |  | Mo-Ti-Fe-Ni-Cr | 625.2004 | 56.36042 | 540.206 | 268.0318
2000 | 2000 | 48.67878 | 7.251531 | 30.69935 | 6.690052 | 6.68029 | 80.57378 | 0.2932615 | 0.1144141 | 751.7818 | 1 | 1 | 1 | 751.7818 | Mo-Ti-Fe-Ni-Cr | 463.8329 | 94.5576 | 511.9744 | 253.3466
2001 | 2001 | 3.744952 | 2.092029 | 25.97936 | 60.47474 | 7.708914 | 100.5015 | 0.2797072 | 0.1358271 | 1271.518 | 1 | 0 | 0 |  | Mo-Ti-Fe-Cr-Ni | 633.7469 | 121.2984 | 868.8666 | 114.0804
2002 | 2002 | 3.88203 | 3.61434 | 31.82671 | 53.35176 | 7.325162 | 97.89629 | 0.2816695 | 0.1422925 | 1318.904 | 1 | 0 | 0 |  | Mo-Ti-Fe-Cr-Ni | 610.7236 | 129.2663 | 831.8176 | 121.9191
2003 | 2003 | 3.232298 | 5.266469 | 37.37166 | 47.19872 | 6.930859 | 95.84532 | 0.2831714 | 0.1458003 | 1330.971 | 1 | 0 | 0 |  | Mo-Ti-Fe-Cr-Ni | 567.7045 | 132.7468 | 785.5758 | 124.744
2004 | 2004 | 3.337575 | 8.545427 | 42.97395 | 38.70211 | 6.440938 | 93.47012 | 0.2840298 | 0.1454758 | 1281.983 | 1 | 0 | 0 |  | Mo-Ti-Fe-Cr-Ni | 465.9778 | 129.1797 | 722.805 | 137.5877
2005 | 2005 | 2.596502 | 11.28147 | 48.21493 | 32.71071 | 5.196383 | 92.66227 | 0.2842025 | 0.1412559 | 1206.993 | 1 | 0 | 0 |  | Mo-Ti-Fe-Cr-Ni | 374.6303 | 113.9488 | 674.1561 | 128.0294
2006 | 2006 | 4.451846 | 2.072432 | 16.37746 | 65.00682 | 12.09144 | 99.0233 | 0.2780692 | 0.1225353 | 1079.311 | 0 | 0 | 0 |  | Mo-Ti-Fe-Cr-Ni | 617.6906 | 116.7828 | 905.4549 | 124.4163
2007 | 2007 | 5.376204 | 3.575344 | 21.79615 | 58.05374 | 11.19856 | 97.03403 | 0.2796925 | 0.1341403 | 1200.626 | 1 | 0 | 0 |  | Mo-Ti-Fe-Cr-Ni | 627.0379 | 117.2563 | 886.2871 | 136.2194
2008 | 2008 | 6.291496 | 5.125451 | 26.45161 | 51.339 | 10.79244 | 94.81637 | 0.2812523 | 0.1405655 | 1250.264 | 1 | 0 | 0 |  | Mo-Ti-Fe-Cr-Ni | 634.4386 | 126.3781 | 863.6222 | 122.3236
2009 | 2009 | 6.550376 | 7.623358 | 30.98254 | 45.01177 | 9.831957 | 93.59298 | 0.2816784 | 0.1442406 | 1272.216 | 1 | 0 | 0 |  | Mo-Ti-Fe-Cr-Ni | 636.0228 | 134.3518 | 831.363 | 132.2135
2010 | 2010 | 7.615607 | 11.02961 | 35.57626 | 37.79508 | 7.983446 | 93.03418 | 0.281309 | 0.1425076 | 1230.773 | 1 | 0 | 0 |  | Mo-Ti-Fe-Cr-Ni | 599.4586 | 146.0414 | 781.644 | 135.46
2011 | 2011 | 6.968523 | 14.598 | 40.28485 | 31.42461 | 6.724019 | 92.4206 | 0.2807605 | 0.1384264 | 1160.617 | 1 | 0 | 0 |  | Mo-Ti-Fe-Cr-Ni | 483.6212 | 153.8805 | 721.3734 | 144.9845
2012 | 2012 | 6.348953 | 19.42236 | 43.85309 | 24.9301 | 5.445501 | 92.27323 | 0.2789312 | 0.1304047 | 1047.194 | 0 | 0 | 0 |  | Mo-Ti-Fe-Cr-Ni | 403.6091 | 140.1075 | 664.932 | 140.4895
2013 | 2013 | 2.993773 | 2.0905 | 9.440137 | 66.85933 | 18.61626 | 94.70759 | 0.2785213 | 0.1029911 | 800.9834 | 0 | 0 | 0 |  | Mo-Ti-Fe-Cr-Ni | 562.9501 | 96.23035 | 917.8 | 145.6149
2014 | 2014 | 6.1198 | 2.848901 | 12.86487 | 60.4512 | 17.71522 | 92.89618 | 0.2801958 | 0.1183703 | 960.1726 | 0 | 0 | 0 |  | Mo-Ti-Fe-Cr-Ni | 589.975 | 104.376 | 919.2919 | 136.6711
2015 | 2015 | 7.984524 | 4.460364 | 17.62408 | 53.49504 | 16.43599 | 91.40702 | 0.28147 | 0.133068 | 1114.344 | 0 | 0 | 0 |  | Mo-Ti-Fe-Cr-Ni | 615.3774 | 105.2758 | 895.1351 | 135.9353
2016 | 2016 | 9.749984 | 6.808246 | 21.35015 | 47.45713 | 14.63449 | 90.98322 | 0.2814723 | 0.1393107 | 1178.411 | 0 | 0 | 0 |  | Mo-Ti-Fe-Cr-Ni | 639.7947 | 115.0621 | 881.3615 | 133.4223
2017 | 2017 | 10.93041 | 10.17669 | 24.74512 | 41.88814 | 12.25964 | 91.5506 | 0.2801969 | 0.1423977 | 1212.581 | 1 | 0 | 0 |  | Mo-Ti-Fe-Cr-Ni | 665.927 | 127.0293 | 859.454 | 125.7997
2018 | 2018 | 12.10559 | 13.68602 | 28.17462 | 35.65079 | 10.38297 | 91.51867 | 0.2791868 | 0.1415842 | 1190.529 | 1 | 0 | 0 |  | Mo-Ti-Fe-Cr-Ni | 688.0464 | 124.6679 | 830.3919 | 134.7257
2019 | 2019 | 11.58378 | 19.08116 | 31.84374 | 29.08442 | 8.406889 | 92.08013 | 0.2766734 | 0.1361302 | 1115.703 | 1 | 0 | 0 |  | Mo-Ti-Fe-Cr-Ni | 644.342 | 161.7999 | 788.2853 | 143.7885
2020 | 2020 | 10.96195 | 24.66463 | 34.56585 | 23.53952 | 6.268046 | 93.29676 | 0.2734012 | 0.1265963 | 1001.459 | 0 | 0 | 0 |  | Mo-Ti-Fe-Cr-Ni | 523.7292 | 192.0231 | 746.7318 | 151.2801
2021 | 2021 | 8.397962 | 31.27548 | 36.2887 | 19.2359 | 4.801958 | 94.91439 | 0.2688898 | 0.1165187 | 887.131 | 0 | 0 | 0 |  | Mo-Ti-Fe-Cr-Ni | 459.9406 | 182.9424 | 738.5256 | 171.0899
2022 | 2022 | 4.77074 | 2.220884 | 8.35743 | 58.73579 | 25.91515 | 86.33886 | 0.2832733 | 0.1049702 | 748.0554 | 0 | 0 | 0 |  | Mo-Ti-Fe-Cr-Ni | 533.8088 | 80.14127 | 909.2697 | 171.681
2023 | 2023 | 8.208118 | 3.056847 | 11.21567 | 53.583 | 23.93636 | 85.91933 | 0.2840295 | 0.1229083 | 934.7187 | 0 | 0 | 0 |  | Mo-Ti-Fe-Cr-Ni | 565.2916 | 86.30494 | 905.7078 | 165.0245
2024 | 2024 | 11.7747 | 5.481382 | 14.14426 | 47.67995 | 20.91971 | 86.44075 | 0.2833659 | 0.1350766 | 1071.79 | 0 | 0 | 0 |  | Mo-Ti-Fe-Cr-Ni | 606.8287 | 101.4933 | 899.9941 | 152.2533
2025 | 2025 | 14.4628 | 7.920884 | 16.99008 | 42.38395 | 18.24228 | 86.97633 | 0.2825941 | 0.1407108 | 1137.201 | 0 | 0 | 0 |  | Mo-Ti-Fe-Cr-Ni | 646.7963 | 106.3116 | 884.1781 | 142.9347
2026 | 2026 | 16.50163 | 12.12926 | 19.17038 | 37.30036 | 14.89837 | 88.70046 | 0.2798984 | 0.1419618 | 1161.954 | 0 | 0 | 0 |  | Mo-Ti-Fe-Cr-Ni | 685.163 | 109.211 | 871.947 | 124.2308
2027 | 2027 | 16.86697 | 16.5304 | 22.39406 | 32.02599 | 12.18257 | 89.95918 | 0.2774926 | 0.1402717 | 1144.977 | 0 | 0 | 0 |  | Mo-Ti-Fe-Cr-Ni | 718.6638 | 120.3628 | 854.767 | 131.7721
2028 | 2028 | 16.50888 | 22.20182 | 25.06437 | 26.78514 | 9.439785 | 91.73588 | 0.2738568 | 0.1340728 | 1076.884 | 1 | 0 | 0 |  | Mo-Ti-Fe-Cr-Ni | 705.5314 | 155.2421 | 832.3124 | 151.3538
2029 | 2029 | 15.72065 | 29.27323 | 27.2156 | 20.65213 | 7.138383 | 93.35269 | 0.2693444 | 0.1235788 | 955.5701 | 0 | 0 | 0 |  | Mo-Ti-Fe-Cr-Ni | 601.7461 | 186.5431 | 788.3688 | 177.1144
2030 | 2030 | 11.37349 | 37.94471 | 27.89388 | 17.9104 | 4.877526 | 96.9567 | 0.2621115 | 0.1108435 | 828.628 | 0 | 0 | 0 |  | Mo-Ti-Fe-Cr-Ni | 512.4319 | 182.0076 | 800.904 | 179.8874
2031 | 2031 | 7.567787 | 2.348647 | 7.070574 | 50.55852 | 32.45448 | 79.52635 | 0.287686 | 0.1082551 | 717.9184 | 0 | 0 | 0 |  | Mo-Ti-Fe-Cr-Ni | 531.5736 | 78.87548 | 850.4703 | 201.6757
2032 | 2032 | 12.08235 | 4.017569 | 9.071132 | 45.9605 | 28.86845 | 80.5339 | 0.2869003 | 0.1264975 | 909.1446 | 0 | 0 | 0 |  | Mo-Ti-Fe-Cr-Ni | 573.2386 | 93.88531 | 865.4842 | 205.6295
2033 | 2033 | 16.70344 | 6.548057 | 11.08848 | 40.77707 | 24.88296 | 81.89163 | 0.2854409 | 0.1379937 | 1042.035 | 0 | 0 | 0 |  | Mo-Ti-Fe-Cr-Ni | 618.6511 | 107.216 | 861.6669 | 196.111
2034 | 2034 | 19.44612 | 9.875555 | 13.00698 | 36.4436 | 21.22775 | 83.64984 | 0.2831295 | 0.1421315 | 1102.127 | 0 | 0 | 0 |  | Mo-Ti-Fe-Cr-Ni | 663.1964 | 106.3434 | 873.1635 | 158.9322
2035 | 2035 | 21.67427 | 14.29395 | 15.18768 | 31.02866 | 17.81545 | 85.25992 | 0.2803538 | 0.1435079 | 1126.261 | 0 | 0 | 0 |  | Mo-Ti-Fe-Cr-Ni | 714.7604 | 90.67896 | 870.4454 | 133.6192
2036 | 2036 | 22.9262 | 18.78386 | 17.35013 | 26.78187 | 14.15794 | 87.53712 | 0.2770214 | 0.1402562 | 1105.248 | 0 | 0 | 0 |  | Mo-Ti-Fe-Cr-Ni | 737.8434 | 100.1422 | 872.7499 | 134.1319
2037 | 2037 | 22.54877 | 26.24237 | 19.75058 | 20.98239 | 10.47588 | 90.30341 | 0.2716699 | 0.1312781 | 1015.594 | 0 | 0 | 0 |  | Mo-Ti-Fe-Cr-Ni | 712.9923 | 145.1078 | 826.6947 | 159.2362
2038 | 2038 | 20.94885 | 33.68925 | 20.01732 | 17.9941 | 7.350481 | 93.92698 | 0.2652019 | 0.1189785 | 897.538 | 0 | 0 | 0 |  | Mo-Ti-Fe-Cr-Ni | 618.1946 | 168.9028 | 819.7305 | 181.9285
2039 | 2039 | 15.61534 | 45.433 | 20.51633 | 13.41285 | 5.022481 | 97.84265 | 0.255924 | 0.1030705 | 735.9838 | 0 | 0 | 0 |  | Mo-Ti-Fe-Cr-Ni | 510.7124 | 178.0354 | 833.4387 | 165.1016
2040 | 2040 | 12.72919 | 2.539592 | 6.689735 | 39.04923 | 38.99225 | 72.51038 | 0.2931961 | 0.1210173 | 766.6734 | 0 | 0 | 0 |  | Mo-Ti-Fe-Cr-Ni | 555.9686 | 88.67318 | 727.0999 | 236.765
2041 | 2041 | 18.99932 | 5.054057 | 7.60759 | 35.74757 | 32.59146 | 75.52463 | 0.2902066 | 0.134676 | 928.7081 | 0 | 0 | 0 |  | Mo-Ti-Fe-Cr-Ni | 609.0396 | 108.9644 | 803.15 | 237.5059
2042 | 2042 | 23.83691 | 7.682263 | 8.672761 | 31.4997 | 28.30836 | 77.2765 | 0.2881189 | 0.1432981 | 1032.536 | 0 | 0 | 0 |  | Mo-Ti-Fe-Cr-Ni | 655.3143 | 118.1381 | 810.0714 | 230.5369
2043 | 2043 | 26.05592 | 11.2632 | 10.75918 | 28.77536 | 23.14633 | 80.37124 | 0.2846241 | 0.1469065 | 1103.137 | 0 | 0 | 0 |  | Mo-Ti-Fe-Cr-Ni | 700.163 | 103.2675 | 835.2968 | 193.398
2044 | 2044 | 27.92174 | 15.59782 | 11.73926 | 25.58239 | 19.15879 | 83.04489 | 0.2808028 | 0.144949 | 1106.051 | 0 | 0 | 0 |  | Mo-Ti-Fe-Cr-Ni | 745.856 | 81.4532 | 864.7033 | 163.3876
2045 | 2045 | 29.03636 | 21.80171 | 13.78309 | 20.91817 | 14.46068 | 86.32622 | 0.2757759 | 0.1385792 | 1060.162 | 0 | 0 | 0 |  | Mo-Ti-Fe-Cr-Ni | 747.9355 | 87.43787 | 861.634 | 139.6115
2046 | 2046 | 28.87701 | 28.67814 | 15.17611 | 16.53601 | 10.73272 | 89.43916 | 0.2702644 | 0.1283911 | 964.4704 | 0 | 0 | 0 |  | Mo-Ti-Fe-Cr-Ni | 710.1675 | 121.2758 | 820.2504 | 171.0697
2047 | 2047 | 25.62208 | 38.53544 | 15.53712 | 13.5435 | 6.761867 | 94.41937 | 0.261473 | 0.1114001 | 806.1191 | 0 | 0 | 0 |  | Mo-Ti-Fe-Cr-Ni | 590.2094 | 167.6473 | 841.4488 | 174.9758
2048 | 2048 | 18.89238 | 50.91736 | 15.67699 | 10.24906 | 4.264212 | 99.18172 | 0.2511448 | 0.09369796 | 636.8195 | 0 | 0 | 0 |  | Mo-Ti-Fe-Cr-Ni | 469.5836 | 186.0966 | 868.1835 | 134.6757
2049 | 2049 | 20.00846 | 2.66125 | 7.010205 | 27.82551 | 42.49457 | 67.70549 | 0.2977838 | 0.1338804 | 826.4846 | 0 | 0 | 0 |  | Mo-Ti-Fe-Cr-Ni | 585.8531 | 93.95586 | 639.884 | 260.5038
2050 | 2050 | 26.58779 | 5.304513 | 6.986513 | 26.10021 | 35.02098 | 71.48909 | 0.2936994 | 0.1448765 | 973.044 | 0 | 0 | 0 |  | Mo-Ti-Fe-Cr-Ni | 641.5925 | 104.8992 | 729.427 | 255.5737
2051 | 2051 | 31.3144 | 7.951384 | 6.981784 | 24.45239 | 29.30005 | 74.69776 | 0.2901126 | 0.1492191 | 1053.734 | 0 | 0 | 0 |  | Mo-Ti-Fe-Cr-Ni | 684.2783 | 100.2644 | 788.1984 | 229.7898
2052 | 2052 | 34.12092 | 12.35425 | 7.969783 | 21.1671 | 24.38794 | 77.63294 | 0.2860034 | 0.149404 | 1085.515 | 0 | 0 | 0 |  | Mo-Ti-Fe-Cr-Ni | 739.253 | 88.41958 | 816.7364 | 212.3278
2053 | 2053 | 36.31797 | 16.90681 | 9.041047 | 18.06053 | 19.67365 | 80.70371 | 0.2817429 | 0.1463216 | 1081.565 | 0 | 0 | 0 |  | Mo-Ti-Fe-Cr-Ni | 770.2023 | 69.73968 | 847.4724 | 167.1268
2054 | 2054 | 37.00575 | 22.66709 | 10.23585 | 15.05664 | 15.03467 | 84.30071 | 0.2764341 | 0.1384116 | 1025.886 | 0 | 0 | 0 |  | Mo-Ti-Fe-Cr-Ni | 753.2772 | 74.38801 | 844.1019 | 153.7803
2055 | 2055 | 36.41584 | 30.23936 | 11.3794 | 11.8355 | 10.12991 | 88.77728 | 0.269497 | 0.1235997 | 896.9203 | 0 | 0 | 0 |  | Mo-Ti-Fe-Cr-Ni | 687.0219 | 125.2315 | 796.4041 | 171.7879
2056 | 2056 | 31.94493 | 40.89542 | 12.59132 | 8.574756 | 5.993571 | 93.94662 | 0.2602046 | 0.1030924 | 706.4467 | 0 | 0 | 0 |  | Mo-Ti-Fe-Cr-Ni | 543.7472 | 169.1777 | 837.4847 | 161.2536
2057 | 2057 | 23.23585 | 53.61369 | 12.74237 | 6.942097 | 3.465983 | 99.47396 | 0.2490707 | 0.08457409 | 540.6496 | 0 | 0 | 0 |  | Mo-Ti-Fe-Cr-Ni | 448.1224 | 181.2491 | 880.788 | 124.8618
2058 | 2058 | 36.61764 | 5.528534 | 5.20112 | 17.00155 | 35.65115 | 68.75766 | 0.296224 | 0.1541019 | 1017.869 | 0 | 0 | 0 |  | Mo-Ti-Fe-Cr-Ni | 692.1318 | 105.9357 | 633.2228 | 264.9843
2059 | 2059 | 40.26183 | 8.22853 | 5.160811 | 16.86978 | 29.47904 | 72.4926 | 0.2919695 | 0.1549028 | 1073.67 | 0 | 0 | 0 |  | Mo-Ti-Fe-Cr-Ni | 732.6945 | 101.1278 | 714.0199 | 248.5528
2060 | 2060 | 43.18515 | 11.87942 | 6.189724 | 15.17484 | 23.57086 | 76.12289 | 0.2876537 | 0.1526837 | 1093.161 | 0 | 0 | 0 |  | Mo-Ti-Fe-Cr-Ni | 757.0994 | 86.51559 | 765.5582 | 228.4878
2061 | 2061 | 44.23515 | 16.47394 | 7.232547 | 13.50967 | 18.54869 | 79.8002 | 0.2827899 | 0.1462258 | 1063.382 | 0 | 0 | 0 |  | Mo-Ti-Fe-Cr-Ni | 772.9554 | 66.01847 | 812.8268 | 199.4984
2062 | 2062 | 44.68034 | 23.11075 | 8.348957 | 10.23423 | 13.62572 | 83.72999 | 0.2767076 | 0.1344209 | 969.2793 | 0 | 0 | 0 |  | Mo-Ti-Fe-Cr-Ni | 753.7839 | 68.05872 | 786.7431 | 176.972
2063 | 2063 | 42.88104 | 29.71098 | 9.433603 | 8.565776 | 9.408604 | 87.97006 | 0.2703333 | 0.1195098 | 841.9709 | 0 | 0 | 0 |  | Mo-Ti-Fe-Cr-Ni | 686.5266 | 116.1301 | 764.2367 | 185.6614
2064 | 2064 | 38.03927 | 40.07626 | 11.5739 | 5.15905 | 5.151522 | 93.00045 | 0.2614433 | 0.09574226 | 622.5155 | 0 | 0 | 0 |  | Mo-Ti-Fe-Cr-Ni | 489.2163 | 166.9699 | 815.6685 | 167.0352
2065 | 2065 | 50.35931 | 8.439609 | 3.175918 | 10.38152 | 27.64365 | 71.66008 | 0.2928303 | 0.1583244 | 1088.447 | 0 | 0 | 0 |  | Mo-Ti-Fe-Cr-Ni | 753.4411 | 93.74651 | 629.3834 | 252.8775
2066 | 2066 | 51.96992 | 12.09657 | 4.201912 | 10.30149 | 21.43011 | 75.92256 | 0.2878834 | 0.1519944 | 1076.226 | 0 | 0 | 0 |  | Mo-Ti-Fe-Cr-Ni | 765.7017 | 77.51613 | 723.1812 | 234.6399
2067 | 2067 | 53.05302 | 16.77555 | 5.260687 | 8.598132 | 16.31261 | 79.67043 | 0.2829147 | 0.1421555 | 1011.107 | 0 | 0 | 0 |  | Mo-Ti-Fe-Cr-Ni | 775.6282 | 72.83924 | 756.7035 | 219.893
2068 | 2068 | 53.67509 | 21.68677 | 6.386846 | 6.95916 | 11.29213 | 83.68521 | 0.277713 | 0.1269662 | 886.1841 | 0 | 0 | 0 |  | Mo-Ti-Fe-Cr-Ni | 741.35 | 70.87835 | 727.2714 | 196.9986
2069 | 2069 | 49.96341 | 27.91087 | 8.402534 | 6.866603 | 6.856583 | 88.526 | 0.2712336 | 0.1085594 | 731.623 | 0 | 0 | 0 |  | Mo-Ti-Fe-Cr-Ni | 638.5793 | 135.232 | 728.5771 | 194.1138
2070 | 2070 | 24.7309 | 2.093231 | 9.452472 | 60.50951 | 3.213894 | 105.26 | 0.2749347 | 0.1248072 | 1168.307 | 0 | 0 | 0 |  | Mo-Ni-Ti-Cr-Fe | 705.2949 | 95.47845 | 984.533 | 128.4984
2071 | 2071 | 30.416 | 3.630593 | 9.017133 | 53.59168 | 3.344592 | 102.3878 | 0.2757837 | 0.126486 | 1150.28 | 0 | 0 | 0 |  | Mo-Ni-Ti-Cr-Fe | 713.6742 | 90.45722 | 999.3635 | 132.6999
2072 | 2072 | 35.81084 | 5.304322 | 8.554607 | 47.53796 | 2.79227 | 100.6901 | 0.2759929 | 0.1248948 | 1101.576 | 0 | 0 | 0 |  | Mo-Ni-Ti-Cr-Fe | 711.9557 | 82.09007 | 1001.531 | 123.8995
2073 | 2073 | 41.34478 | 8.641465 | 7.981883 | 39.13706 | 2.894811 | 98.02894 | 0.2757622 | 0.121785 | 1020.752 | 0 | 0 | 0 |  | Mo-Ni-Ti-Cr-Fe | 726.423 | 84.52808 | 970.9245 | 123.4397
2074 | 2074 | 46.5896 | 11.45806 | 6.467693 | 33.22276 | 2.261883 | 97.0288 | 0.2747347 | 0.1151543 | 919.4098 | 0 | 0 | 0 |  | Mo-Ni-Ti-Cr-Fe | 725.074 | 81.64845 | 935.4116 | 122.8165
2075 | 2075 | 15.38199 | 2.045901 | 14.62801 | 64.17463 | 3.76947 | 106.3689 | 0.2749968 | 0.1253161 | 1192.978 | 0 | 0 | 0 |  | Mo-Ni-Ti-Cr-Fe | 689.078125 | 104.4956 | 939.3851 | 124.3694
2076 | 2076 | 20.59253 | 3.550471 | 13.62803 | 57.64988 | 4.579094 | 102.9973 | 0.2758937 | 0.1284223 | 1189.114 | 0 | 0 | 0 |  | Mo-Ni-Ti-Cr-Fe | 709.4907 | 97.24297 | 949.121 | 127.1536
2077 | 2077 | 25.10261 | 5.112544 | 13.1925 | 51.20972 | 5.38263 | 99.84676 | 0.2768207 | 0.1306583 | 1174.621 | 0 | 0 | 0 |  | Mo-Ni-Ti-Cr-Fe | 724.1118 | 92.99644 | 942.7545 | 122.0088
2078 | 2078 | 29.54203 | 7.640255 | 12.07547 | 45.11154 | 5.630713 | 97.84434 | 0.2764977 | 0.1304772 | 1138.135 | 0 | 0 | 0 |  | Mo-Ni-Ti-Cr-Fe | 739.8464 | 85.79144 | 947.2895 | 110.4161
2079 | 2079 | 34.19345 | 11.14246 | 9.883571 | 38.18178 | 6.598741 | 95.37312 | 0.2756793 | 0.1299639 | 1090.321 | 0 | 0 | 0 |  | Mo-Ni-Ti-Cr-Fe | 759.0861 | 75.75302 | 943.9095 | 110.3836
2080 | 2080 | 38.88429 | 14.81031 | 8.359923 | 31.88164 | 6.063832 | 94.50125 | 0.2740961 | 0.1256839 | 1015.943 | 0 | 0 | 0 |  | Mo-Ni-Ti-Cr-Fe | 776.1229 | 70.53653 | 924.8196 | 109.6196
2081 | 2081 | 42.4895 | 19.77979 | 6.796105 | 25.38889 | 5.545715 | 94.0198 | 0.2714742 | 0.1190791 | 919.0251 | 0 | 0 | 0 |  | Mo-Ni-Ti-Cr-Fe | 776.6516 | 70.56337 | 909.0245 | 99.02219
2082 | 2082 | 8.693344 | 2.023471 | 22.08218 | 64.71558 | 2.485429 | 107.7212 | 0.2757731 | 0.1282391 | 1252.452 | 0 | 0 | 0 |  | Mo-Ni-Ti-Cr-Fe | 662.9433 | 115.2245 | 904.4772 | 126.2324
2083 | 2083 | 11.94129 | 2.779466 | 21.18036 | 58.97786 | 5.121026 | 102.5973 | 0.2777467 | 0.1322538 | 1243.153 | 0 | 0 | 0 |  | Mo-Ni-Ti-Cr-Fe | 677.3748 | 112.8226 | 901.2184 | 113.1457
2084 | 2084 | 16.4851 | 4.385243 | 19.80258 | 52.59408 | 6.732991 | 98.7913 | 0.2787394 | 0.1349988 | 1225.186 | 1 | 0 | 0 |  | Mo-Ni-Ti-Cr-Fe | 688.3291 | 104.8862 | 904.9903 | 112.6741
2085 | 2085 | 20.13637 | 6.749222 | 17.77865 | 47.0457 | 8.290067 | 95.93237 | 0.2786856 | 0.1362805 | 1197.305 | 0 | 0 | 0 |  | Mo-Ni-Ti-Cr-Fe | 714.4071 | 98.43259 | 915.5701 | 118.9089
2086 | 2086 | 23.54099 | 10.17607 | 15.0229 | 41.88558 | 9.374449 | 94.1808 | 0.2773076 | 0.1359848 | 1159.8 | 0 | 0 | 0 |  | Mo-Ni-Ti-Cr-Fe | 738.0757 | 89.74113 | 920.3525 | 118.073
2087 | 2087 | 27.00806 | 13.78957 | 12.82029 | 35.92054 | 10.46154 | 92.23901 | 0.2761359 | 0.1357519 | 1121.307 | 0 | 0 | 0 |  | Mo-Ni-Ti-Cr-Fe | 760.7784 | 81.66969 | 912.0957 | 109.3232
2088 | 2088 | 30.69525 | 19.3326 | 10.43814 | 29.46767 | 10.06633 | 91.95509 | 0.2729279 | 0.1320553 | 1057.278 | 0 | 0 | 0 |  | Mo-Ni-Ti-Cr-Fe | 778.2564 | 82.693 | 905.4661 | 111.8172
2089 | 2089 | 33.49773 | 25.12354 | 7.82422 | 23.9775 | 9.577006 | 92.225 | 0.2691359 | 0.1271288 | 987.4032 | 0 | 0 | 0 |  | Mo-Ni-Ti-Cr-Fe | 748.0931 | 99.41515 | 880.0264 | 143.693
2090 | 2090 | 35.18505 | 31.87345 | 5.997165 | 19.60368 | 7.340652 | 94.50129 | 0.2636803 | 0.1168314 | 877.3829 | 0 | 0 | 0 |  | Mo-Ni-Ti-Cr-Fe | 714.8491 | 108.2494 | 861.6214 | 153.9642
2091 | 2091 | 7.590096 | 2.120013 | 30.31581 | 56.06807 | 3.906017 | 101.7853 | 0.2805347 | 0.1374757 | 1307.647 | 0 | 0 | 0 |  | Mo-Ni-Ti-Cr-Fe | 609.5551 | 123.8726 | 855.0108 | 112.6025
2092 | 2092 | 10.29144 | 2.94824 | 28.2911 | 51.67924 | 6.789978 | 97.48418 | 0.2818926 | 0.14029 | 1285.186 | 1 | 0 | 0 |  | Mo-Ni-Ti-Cr-Fe | 635.9125 | 118.0177 | 865.0197 | 117.4841
2093 | 2093 | 13.14735 | 5.35533 | 25.04692 | 46.58348 | 9.866925 | 93.66263 | 0.2819659 | 0.1419481 | 1247.13 | 1 | 0 | 0 |  | Mo-Ni-Ti-Cr-Fe | 655.6317 | 117.0865 | 866.2917 | 118.7147
2094 | 2094 | 15.96802 | 7.824698 | 22.0839 | 41.86927 | 12.25412 | 90.83845 | 0.2816716 | 0.1427154 | 1210.812 | 1 | 0 | 0 |  | Mo-Ni-Ti-Cr-Fe | 677.7448 | 106.99 | 880.575 | 123.0762
2095 | 2095 | 18.2242 | 12.11966 | 18.24305 | 37.27083 | 14.14225 | 89.26613 | 0.2794677 | 0.1413163 | 1160.595 | 0 | 0 | 0 |  | Mo-Ni-Ti-Cr-Fe | 690.4415 | 108.5638 | 879.1181 | 118.1524
2096 | 2096 | 21.46487 | 16.65394 | 15.04095 | 32.26533 | 14.57492 | 88.70375 | 0.2768017 | 0.1396415 | 1119.946 | 0 | 0 | 0 |  | Mo-Ni-Ti-Cr-Fe | 729.6378 | 100.4147 | 887.5451 | 127.693
2097 | 2097 | 24.19433 | 22.52598 | 11.73707 | 27.17622 | 14.36641 | 89.02464 | 0.2728039 | 0.136539 | 1071.251 | 0 | 0 | 0 |  | Mo-Ni-Ti-Cr-Fe | 739.9893 | 98.64815 | 888.0076 | 147.9678
2098 | 2098 | 26.40788 | 29.85551 | 8.921877 | 21.06292 | 13.75182 | 89.6994 | 0.2678612 | 0.1318834 | 1008.24 | 0 | 0 | 0 |  | Mo-Ni-Ti-Cr-Fe | 721.5358 | 114.0138 | 865.6144 | 176.4286
2099 | 2099 | 27.04509 | 38.66954 | 6.09144 | 18.25253 | 9.941396 | 94.33054 | 0.2594575 | 0.119651 | 898.9509 | 0 | 0 | 0 |  | Mo-Ni-Ti-Cr-Fe | 686.5035 | 122.3399 | 878.6576 | 181.4559
2100 | 2100 | 6.352328 | 2.217861 | 37.55724 | 47.74312 | 6.129444 | 95.63986 | 0.2853508 | 0.145218 | 1329.143 | 1 | 0 | 0 |  | Mo-Ni-Ti-Cr-Fe | 543.1307 | 129.1483 | 788.5674 | 140.7685
2101 | 2101 | 8.270579 | 3.850135 | 33.90305 | 44.04509 | 9.931151 | 91.62518 | 0.285798 | 0.1476263 | 1297.961 | 1 | 0 | 0 |  | Mo-Ni-Ti-Cr-Fe | 608.3232 | 121.7943 | 800.6202 | 144.8686
2102 | 2102 | 10.27274 | 6.376247 | 29.69322 | 39.70715 | 13.95065 | 87.88483 | 0.2856571 | 0.148778 | 1250.888 | 1 | 0 | 0 |  | Mo-Ni-Ti-Cr-Fe | 653.3858 | 113.7664 | 830.1935 | 142.6821
2103 | 2103 | 12.20553 | 9.740468 | 25.65812 | 35.94509 | 16.45079 | 86.00341 | 0.2841259 | 0.1473066 | 1197.318 | 1 | 0 | 0 |  | Mo-Ni-Ti-Cr-Fe | 658.3389 | 108.7875 | 840.0422 | 142.5878
2104 | 2104 | 14.42147 | 14.26621 | 21.78992 | 30.96845 | 18.55395 | 84.44339 | 0.2819123 | 0.1458958 | 1146.645 | 0 | 0 | 0 |  | Mo-Ni-Ti-Cr-Fe | 687.2233 | 110.3535 | 835.3243 | 143.6044
2105 | 2105 | 16.65904 | 18.95702 | 17.51008 | 27.02876 | 19.84509 | 83.93247 | 0.2788878 | 0.1439161 | 1104.568 | 0 | 0 | 0 |  | Mo-Ni-Ti-Cr-Fe | 708.9726 | 105.8778 | 854.9976 | 146.0283
2106 | 2106 | 19.13637 | 26.72519 | 13.07408 | 21.36844 | 19.69593 | 84.73556 | 0.2733198 | 0.1401454 | 1053.233 | 0 | 0 | 0 |  | Mo-Ni-Ti-Cr-Fe | 733.2886 | 105.9017 | 854.5987 | 166.6267
2107 | 2107 | 19.49207 | 34.48114 | 9.219528 | 18.41707 | 18.39019 | 87.1597 | 0.2666339 | 0.1343792 | 1001.44 | 0 | 0 | 0 |  | Mo-Ni-Ti-Cr-Fe | 711.134 | 122.188 | 848.3583 | 193.3085
2108 | 2108 | 19.93518 | 46.4013 | 6.286075 | 13.69872 | 13.67873 | 92.50233 | 0.2559322 | 0.1221689 | 898.3421 | 0 | 0 | 0 |  | Mo-Ni-Ti-Cr-Fe | 684.2612 | 128.7634 | 894.4057 | 184.8832
2109 | 2109 | 5.967455 | 2.381126 | 44.8022 | 36.61264 | 10.23658 | 87.2839 | 0.2917483 | 0.1540754 | 1319.453 | 1 | 0 | 0 |  | Mo-Ni-Ti-Cr-Fe | 512.76 | 118.1472 | 704.3861 | 189.6114
2110 | 2110 | 6.941102 | 4.846853 | 38.3024 | 34.282 | 15.62764 | 83.68312 | 0.290989 | 0.1561806 | 1284.005 | 1 | 0 | 0 |  | Mo-Ni-Ti-Cr-Fe | 619.9413 | 112.0438 | 744.8709 | 196.122
2111 | 2111 | 8.044559 | 7.489836 | 33.82209 | 30.71069 | 19.93282 | 80.66374 | 0.2905137 | 0.1554749 | 1222.477 | 1 | 0 | 0 |  | Mo-Ni-Ti-Cr-Fe | 652.9548 | 112.2459 | 758.6982 | 202.106
2112 | 2112 | 10.1361 | 11.153 | 28.08758 | 28.49381 | 22.12951 | 80.01026 | 0.2877798 | 0.1522227 | 1165.359 | 1 | 0 | 0 |  | Mo-Ni-Ti-Cr-Fe | 670.8685 | 115.6709 | 775.1388 | 199.7146
2113 | 2113 | 11.19378 | 15.63285 | 23.53125 | 25.63984 | 24.00228 | 79.57704 | 0.2847132 | 0.1492595 | 1115.448 | 0 | 0 | 0 |  | Mo-Ni-Ti-Cr-Fe | 688.5932 | 115.7444 | 790.818 | 194.8331
2114 | 2114 | 13.31847 | 22.143 | 17.99853 | 21.24563 | 25.29436 | 79.67889 | 0.280088 | 0.1454926 | 1060.582 | 0 | 0 | 0 |  | Mo-Ni-Ti-Cr-Fe | 726.1523 | 99.43668 | 808.8755 | 189.0951
2115 | 2115 | 14.79763 | 29.39144 | 13.47977 | 16.94731 | 25.38386 | 80.67503 | 0.2746257 | 0.1420859 | 1020.341 | 0 | 0 | 0 |  | Mo-Ni-Ti-Cr-Fe | 739.2939 | 98.14204 | 819.7912 | 180.5873
2116 | 2116 | 15.21977 | 39.67677 | 8.531888 | 13.94462 | 22.62695 | 84.66953 | 0.2651845 | 0.1350605 | 971.8743 | 0 | 0 | 0 |  | Mo-Ni-Ti-Cr-Fe | 718.1566 | 117.7862 | 840.658 | 196.9664
2117 | 2117 | 15.29573 | 52.21697 | 5.359042 | 10.51066 | 16.6176 | 91.27139 | 0.2530993 | 0.1229114 | 886.4847 | 0 | 0 | 0 |  | Mo-Ni-Ti-Cr-Fe | 677.7617 | 135.3786 | 904.355 | 190.672
2118 | 2118 | 6.268708 | 2.501332 | 48.9465 | 26.15344 | 16.13002 | 79.00527 | 0.2979879 | 0.1631187 | 1296.524 | 1 | 0 | 0 |  | Mo-Ni-Ti-Cr-Fe | 559.5879 | 116.232 | 642.5925 | 224.4578
2119 | 2119 | 6.405265 | 5.111641 | 41.35669 | 25.15121 | 21.9752 | 76.33684 | 0.29654 | 0.163357 | 1249.244 | 1 | 0 | 0 |  | Mo-Ni-Ti-Cr-Fe | 643.2111 | 109.7547 | 678.0046 | 231.2102
2120 | 2120 | 6.524299 | 7.809953 | 35.26765 | 24.01745 | 26.38064 | 74.63681 | 0.2949047 | 0.1600392 | 1179.178 | 1 | 0 | 0 |  | Mo-Ni-Ti-Cr-Fe | 664.3837 | 108.5077 | 697.1342 | 221.6122
2121 | 2121 | 7.563066 | 12.3227 | 29.81037 | 21.11306 | 29.1908 | 73.88493 | 0.2919276 | 0.1555207 | 1109.287 | 1 | 0 | 0 |  | Mo-Ni-Ti-Cr-Fe | 686.4228 | 107.0736 | 701.4597 | 224.2099
2122 | 2122 | 8.703599 | 17.10724 | 24.39528 | 18.27464 | 31.51923 | 73.53153 | 0.2885887 | 0.1512857 | 1049.486 | 0 | 0 | 0 |  | Mo-Ni-Ti-Cr-Fe | 710.7314 | 108.0745 | 708.9543 | 239.3163
2123 | 2123 | 9.975119 | 23.21818 | 18.87247 | 15.4227 | 32.51153 | 74.26509 | 0.2837201 | 0.1474711 | 1007.264 | 0 | 0 | 0 |  | Mo-Ni-Ti-Cr-Fe | 727.5096 | 112.4494 | 715.5615 | 242.1889
2124 | 2124 | 11.21331 | 31.32023 | 12.85762 | 12.25854 | 32.3503 | 76.07581 | 0.2768698 | 0.1422018 | 961.9584 | 0 | 0 | 0 |  | Mo-Ni-Ti-Cr-Fe | 744.1902 | 102.2113 | 748.4472 | 233.6851
2125 | 2125 | 12.45337 | 42.51364 | 7.635577 | 8.914057 | 28.48336 | 80.62326 | 0.2664059 | 0.1361997 | 934.3152 | 0 | 0 | 0 |  | Mo-Ni-Ti-Cr-Fe | 730.2131 | 97.92193 | 814.9047 | 204.5459
2126 | 2126 | 12.51661 | 55.35419 | 4.385346 | 7.167463 | 20.57639 | 88.61785 | 0.252911 | 0.1254193 | 883.4818 | 0 | 0 | 0 |  | Mo-Ni-Ti-Cr-Fe | 683.4365 | 140.4246 | 903.2593 | 192.1356
2127 | 2127 | 4.824119 | 5.389759 | 42.59274 | 16.57478 | 30.6186 | 68.97831 | 0.3022634 | 0.17066 | 1200.923 | 1 | 0 | 0 |  | Mo-Ni-Ti-Cr-Fe | 661.9946 | 96.42276 | 574.0232 | 236.91
2128 | 2128 | 4.877468 | 8.174045 | 35.88647 | 16.75808 | 34.30394 | 68.44616 | 0.299725 | 0.16456 | 1123.98 | 1 | 0 | 0 |  | Mo-Ni-Ti-Cr-Fe | 665.5261 | 103.8741 | 584.4106 | 239.703
2129 | 2129 | 5.956283 | 12.01538 | 29.21597 | 15.34852 | 37.46385 | 68.05242 | 0.2966952 | 0.1582795 | 1047.141 | 1 | 0 | 0 |  | Mo-Ni-Ti-Cr-Fe | 670.7337 | 104.7469 | 599.725 | 250.3574
2130 | 2130 | 7.054854 | 16.89011 | 23.3051 | 13.85096 | 38.89898 | 68.69215 | 0.2924621 | 0.152268 | 988.9118 | 0 | 0 | 0 |  | Mo-Ni-Ti-Cr-Fe | 694.3716 | 111.3896 | 609.1792 | 270.081
2131 | 2131 | 8.24764 | 23.99661 | 17.33796 | 10.62651 | 39.79128 | 69.72164 | 0.2867953 | 0.1464963 | 935.2212 | 0 | 0 | 0 |  | Mo-Ni-Ti-Cr-Fe | 719.2725 | 123.5126 | 624.2896 | 277.4419
2132 | 2132 | 9.392022 | 31.09114 | 12.06556 | 8.963683 | 38.48759 | 72.117 | 0.2800858 | 0.1412257 | 904.3195 | 0 | 0 | 0 |  | Mo-Ni-Ti-Cr-Fe | 728.9991 | 110.5496 | 670.5726 | 283.2475
2133 | 2133 | 11.56826 | 42.10309 | 6.632312 | 5.419966 | 34.27636 | 76.50845 | 0.2697367 | 0.1367389 | 894.3957 | 0 | 0 | 0 |  | Mo-Ni-Ti-Cr-Fe | 730.7651 | 95.10655 | 745.562 | 260.7516
2134 | 2134 | 3.054784 | 8.532412 | 34.24897 | 10.49567 | 43.66816 | 62.79901 | 0.3041761 | 0.1621215 | 1007.753 | 1 | 0 | 0 |  | Mo-Ni-Ti-Cr-Fe | 641.3933 | 101.5488 | 473.7255 | 237.215
2135 | 2135 | 4.111479 | 12.44089 | 27.00949 | 10.59471 | 45.84343 | 63.41216 | 0.3001757 | 0.1535374 | 932.3087 | 0 | 0 | 0 |  | Mo-Ni-Ti-Cr-Fe | 636.2445 | 109.9649 | 490.4457 | 239.2632
2136 | 2136 | 5.220455 | 17.4977 | 20.85116 | 8.968261 | 47.46242 | 64.05271 | 0.2958677 | 0.1468891 | 873.6487 | 0 | 0 | 0 |  | Mo-Ni-Ti-Cr-Fe | 641.1188 | 110.5663 | 493.5904 | 241.6723
2137 | 2137 | 6.423441 | 22.92527 | 14.62844 | 7.356586 | 48.66626 | 64.94785 | 0.2911606 | 0.1408165 | 823.7267 | 0 | 0 | 0 |  | Mo-Ni-Ti-Cr-Fe | 631.8297 | 111.5799 | 531.8405 | 263.4581
2138 | 2138 | 8.501896 | 29.68364 | 8.936224 | 7.302737 | 45.5755 | 68.30106 | 0.2836063 | 0.1360382 | 813.3933 | 0 | 0 | 0 |  | Mo-Ni-Ti-Cr-Fe | 664.1302 | 115.9423 | 608.4366 | 289.5434
2139 | 2139 | 2.283667 | 23.38814 | 9.601323 | 61.46237 | 3.264504 | 113.6925 | 0.2569689 | 0.1081153 | 984.2757 | 0 | 0 | 0 |  | Mo-Ni-Ti-Fe-Cr | 770.2928 | 119.4478 | 908.927 | 192.7897
2140 | 2140 | 3.972117 | 28.84607 | 9.18508 | 54.58984 | 3.406887 | 112.1475 | 0.2545279 | 0.109274 | 972.0534 | 0 | 0 | 0 |  | Mo-Ni-Ti-Fe-Cr | 776.8386 | 125.0379 | 909.4384 | 204.0731
2141 | 2141 | 5.817991 | 34.04848 | 8.736012 | 48.54603 | 2.851482 | 111.6578 | 0.2517626 | 0.1074853 | 931.4249 | 0 | 0 | 0 |  | Mo-Ni-Ti-Fe-Cr | 762.7474 | 122.9909 | 923.928 | 181.1962
2142 | 2142 | 9.491331 | 39.36412 | 8.16235 | 40.02193 | 2.960262 | 109.444 | 0.2498889 | 0.106188 | 883.0307 | 0 | 0 | 0 |  | Mo-Ni-Ti-Fe-Cr | 737.3621 | 126.1203 | 923.1173 | 189.681
2143 | 2143 | 12.60466 | 44.42723 | 6.624293 | 34.02717 | 2.316649 | 109.1092 | 0.2469906 | 0.1000544 | 794.5596 | 0 | 0 | 0 |  | Mo-Ni-Ti-Fe-Cr | 695.5875 | 133.0348 | 932.9126 | 186.7557
2144 | 2144 | 2.217589 | 14.45271 | 14.76222 | 64.76343 | 3.804054 | 111.3445 | 0.2644893 | 0.1154466 | 1082.73 | 0 | 0 | 0 |  | Mo-Ni-Ti-Fe-Cr | 746.926 | 116.3266 | 907.3671875 | 137.227
2145 | 2145 | 3.85807 | 19.39697 | 13.78755 | 58.32471 | 4.632696 | 109.1754 | 0.262501 | 0.1167824 | 1066.11 | 0 | 0 | 0 |  | Mo-Ni-Ti-Fe-Cr | 771.2773 | 123.405 | 894.1868 | 174.5248
2146 | 2146 | 5.566473 | 23.69202 | 13.37335 | 51.91173 | 5.456419 | 106.8996 | 0.2611434 | 0.118421 | 1053.778 | 0 | 0 | 0 |  | Mo-Ni-Ti-Fe-Cr | 782.4891 | 115.4344 | 896.8573 | 187.4995
2147 | 2147 | 8.328653 | 27.91563 | 12.25578 | 45.78515 | 5.714792 | 105.3773 | 0.259415 | 0.1178782 | 1019.784 | 0 |  | 0 |  | Mo-Ni-Ti-Fe-Cr | 779.8159 | 117.1356 | 896.9299 | 187.7768
2148 | 2148 | 12.15398 | 32.33111 | 10.0374 | 38.77606 | 6.701448 | 103.0104 | 0.2578855 | 0.1175702 | 980.8019 | 0 | 0 | 0 |  | Mo-Ni-Ti-Fe-Cr | 766.7379 | 108.6371 | 907.3075 | 178.6725
2149 | 2149 | 16.1633 | 36.78582 | 8.494511 | 32.39491 | 6.161455 | 102.3004 | 0.2556581 | 0.1142716 | 921.7554 | 0 | 0 | 0 |  | Mo-Ni-Ti-Fe-Cr | 735.0945 | 122.7462 | 901.2473 | 181.1012
2150 | 2150 | 21.5606 | 40.14773 | 6.897146 | 25.76635 | 5.628165 | 101.1339 | 0.2544011 | 0.1095515 | 845.6463 | 0 | 0 | 0 |  | Mo-Ni-Ti-Fe-Cr | 697.8221 | 133.1759 | 901.3978 | 175.451
2151 | 2151 | 2.183151 | 8.130438 | 22.18191 | 65.00785 | 2.496653 | 110.2242 | 0.2705608 | 0.1243345 | 1210.595 | 0 | 0 | 0 |  | Mo-Ni-Ti-Fe-Cr | 703.7062 | 130.0363 | 882.9745 | 110.2432
2152 | 2152 | 3.003874 | 11.18695 | 21.31198 | 59.34435 | 5.152848 | 105.9025 | 0.2706004 | 0.1273139 | 1194.663 | 0 | 0 | 0 |  | Mo-Ni-Ti-Fe-Cr | 721.0028 | 138.2529 | 880.6002 | 119.107
2153 | 2153 | 4.748586 | 15.474 | 19.96469 | 53.02462 | 6.788108 | 103.0028 | 0.2693455 | 0.1278847 | 1156.765 | 0 | 0 | 0 |  | Mo-Ni-Ti-Fe-Cr | 744.3789 | 132.6305 | 879.727 | 151.84375
2154 | 2154 | 7.31409 | 18.91594 | 17.93805 | 47.46752 | 8.364398 | 100.4104 | 0.2684172 | 0.1286767 | 1127.931 | 0 | 0 | 0 |  | Mo-Ni-Ti-Fe-Cr | 749.2933 | 125.2336 | 874.1786 | 166.7683
2155 | 2155 | 11.02563 | 22.10997 | 15.15469 | 42.25303 | 9.456686 | 98.45791 | 0.2672739 | 0.1281484 | 1089.296 | 0 | 0 | 0 |  | Mo-Ni-Ti-Fe-Cr | 759.5757 | 126.5162 | 882.273 | 178.6253
2156 | 2156 | 14.9365 | 25.35897 | 12.92904 | 36.22522 | 10.55027 | 96.27252 | 0.2664415 | 0.1284929 | 1059.19 | 0 | 0 | 0 |  | Mo-Ni-Ti-Fe-Cr | 747.5998 | 125.2002 | 885.9397 | 177.0118
2157 | 2157 | 20.90761 | 28.77568 | 10.51012 | 29.67085 | 10.13574 | 95.19048 | 0.2650293 | 0.126708 | 1014.187 | 0 | 0 | 0 |  | Mo-Ni-Ti-Fe-Cr | 737.4006 | 120.2311 | 883.6116 | 177.9133
2158 | 2158 | 27.10602 | 31.32856 | 7.859521 | 24.08568 | 9.620214 | 94.32152 | 0.2639552 | 0.1239094 | 962.7397 | 0 | 0 | 0 |  | Mo-Ni-Ti-Fe-Cr | 723.574 | 113.2184 | 872.056 | 175.5951
2159 | 2159 | 34.25657 | 32.78032 | 6.0011 | 19.61654 | 7.345469 | 94.80858 | 0.2629224 | 0.1164285 | 874.49 | 0 | 0 | 0 |  | Mo-Ni-Ti-Fe-Cr | 708.218 | 112.941 | 862.2161 | 170.6393
2160 | 2160 | 2.285402 | 7.092697 | 30.42728 | 56.27424 | 3.920381 | 103.764 | 0.2762701 | 0.1355158 | 1292.546 | 0 | 0 | 0 |  | Mo-Ni-Ti-Fe-Cr | 644.7638 | 150.1745 | 843.9223 | 107.2791
2161 | 2161 | 3.182231 | 9.629086 | 28.43078 | 51.9344 | 6.823502 | 100.038 | 0.2761933 | 0.1367898 | 1255.025 | 0 | 0 | 0 |  | Mo-Ni-Ti-Fe-Cr | 676.5176 | 148.8677 | 838.0505 | 118.765
2162 | 2162 | 5.781447 | 12.3035 | 25.17531 | 46.82225 | 9.9175 | 96.20467 | 0.2760774 | 0.1373239 | 1205.566 | 0 | 0 | 0 |  | Mo-Ni-Ti-Fe-Cr | 682.7642 | 143.9974 | 852.3521 | 138.1375
2163 | 2163 | 8.448285 | 14.94487 | 22.19969 | 42.08879 | 12.31837 | 93.35254 | 0.2756703 | 0.137837 | 1168.483 | 0 | 0 | 0 |  | Mo-Ni-Ti-Fe-Cr | 679.55 | 140.4935 | 859.3549 | 152.9968
2164 | 2164 | 13.06419 | 17.02867 | 18.30879 | 37.40514 | 14.19321 | 90.94618 | 0.2753532 | 0.1379912 | 1132.651 | 0 | 0 | 0 |  | Mo-Ni-Ti-Fe-Cr | 697.261 | 125.1307 | 874.2575 | 140.3669
2165 | 2165 | 17.93162 | 20.03415 | 15.07814 | 32.34512 | 14.61096 | 89.83754 | 0.2739782 | 0.1374721 | 1102.384 | 0 | 0 | 0 |  | Mo-Ni-Ti-Fe-Cr | 722.5723 | 113.7118 | 879.6938 | 145.9684
2166 | 2166 | 24.19433 | 22.52598 | 11.73707 | 27.17622 | 14.36641 | 89.02464 | 0.2728039 | 0.1360069 | 1065.31 | 0 |  | 0 |  | Mo-Ni-Ti-Fe-Cr | 739.8251 | 105.1573 | 887.2233 | 141.4914
2167 | 2167 | 31.94207 | 24.49132 | 8.887198 | 20.98105 | 13.69836 | 87.95276 | 0.2723217 | 0.1354745 | 1037.048 | 0 | 0 | 0 |  | Mo-Ni-Ti-Fe-Cr | 745.0254 | 90.06298 | 869.7228 | 139.7841
2168 | 2168 | 41.12269 | 24.93109 | 6.031184 | 18.07198 | 9.843057 | 89.77858 | 0.2709045 | 0.1262753 | 946.7403 | 0 | 0 | 0 |  | Mo-Ni-Ti-Fe-Cr | 736.7275 | 85.93267 | 860.9711 | 141.8741
2169 | 2169 | 2.388662 | 5.930531 | 37.66035 | 47.87419 | 6.146271 | 97.06488 | 0.2821572 | 0.1443548 | 1327.346 | 1 | 0 | 0 |  | Mo-Ni-Ti-Fe-Cr | 561.275 | 144.2205 | 784.6697 | 122.9694
2170 | 2170 | 4.147115 | 7.722291 | 34 | 44.17104 | 9.959551 | 93.04422 | 0.2824928 | 0.1456428 | 1283.035 | 1 | 0 | 0 |  | Mo-Ni-Ti-Fe-Cr | 624.2454 | 138.0502 | 798.6523 | 128.413
2171 | 2171 | 6.864703 | 9.587008 | 29.7635 | 39.80113 | 13.98367 | 89.00581 | 0.2829395 | 0.1462283 | 1228.666 | 1 | 0 | 0 |  | Mo-Ni-Ti-Fe-Cr | 641.8002 | 118.9474 | 821.999 | 129.7732
2172 | 2172 | 10.47447 | 11.37756 | 25.689 | 35.98836 | 16.4706 | 86.55618 | 0.2827492 | 0.1461663 | 1188.193 | 1 | 0 | 0 |  | Mo-Ni-Ti-Fe-Cr | 663.5808 | 116.2729 | 838.7072 | 133.8769
2173 | 2173 | 15.31329 | 13.41868 | 21.77639 | 30.94921 | 18.54243 | 84.1664 | 0.2826209 | 0.1464416 | 1150.758 | 0 | 0 | 0 |  | Mo-Ni-Ti-Fe-Cr | 689.2275 | 107.9256 | 836.4381 | 154.4024
2174 | 2174 | 20.3092 | 15.4708 | 17.4655 | 26.95994 | 19.79456 | 82.81956 | 0.2817873 | 0.1462214 | 1121.895 | 0 | 0 | 0 |  | Mo-Ni-Ti-Fe-Cr | 719.4913 | 93.25911 | 839.329 | 159.5163
2175 | 2175 | 28.5164 | 17.70001 | 12.98838 | 21.22837 | 19.56683 | 81.90418 | 0.2807983 | 0.1460248 | 1096.751 | 0 | 0 | 0 |  | Mo-Ni-Ti-Fe-Cr | 756.3981 | 75.77901 | 848.4619 | 157.3568
2176 | 2176 | 36.59228 | 17.93106 | 9.109334 | 18.19694 | 18.17039 | 81.97612 | 0.2803238 | 0.1446846 | 1077.296 | 0 | 0 | 0 |  | Mo-Ni-Ti-Fe-Cr | 769.9702 | 67.76272 | 849.0605 | 166.5462
2177 | 2177 | 48.83105 | 18.18554 | 6.159076 | 13.42196 | 13.40237 | 83.50136 | 0.2793388 | 0.1365977 | 998.8888 | 0 | 0 | 0 |  | Mo-Ni-Ti-Fe-Cr | 753.5751 | 60.54883 | 801.1981 | 176.4555
2178 | 2178 | 2.563509 | 5.569057 | 44.9078 | 36.69893 | 10.26071 | 88.43764 | 0.2890043 | 0.1535162 | 1321.495 | 1 | 0 | 0 |  | Mo-Ni-Ti-Fe-Cr | 516.6255 | 121.3448 | 703.361 | 163.6324
2179 | 2179 | 5.212064 | 6.470212 | 38.34829 | 34.32307 | 15.64636 | 84.23905 | 0.2896083 | 0.1552874 | 1278.192 | 1 | 0 | 0 |  | Mo-Ni-Ti-Fe-Cr | 624.756 | 112.4102 | 744.7692 | 180.0987
2180 | 2180 | 8.044559 | 7.489836 | 33.82209 | 30.71069 | 19.93282 | 80.66374 | 0.2905137 | 0.1554749 | 1222.477 | 1 | 0 | 0 |  | Mo-Ni-Ti-Fe-Cr | 650.2092 | 104.2163 | 762.1365 | 200.744
2181 | 2181 | 11.96382 | 9.425173 | 28.05194 | 28.45764 | 22.10142 | 79.4602 | 0.2892256 | 0.1528274 | 1167.486 | 1 | 0 | 0 |  | Mo-Ni-Ti-Fe-Cr | 675.9515 | 104.1174 | 769.7271 | 210.2082
2182 | 2182 | 16.72612 | 10.38183 | 23.44078 | 25.54127 | 23.91 | 77.94575 | 0.2890807 | 0.1528778 | 1141.119 | 0 | 0 | 0 |  | Mo-Ni-Ti-Fe-Cr | 694.8677 | 99.11191 | 777.333 | 213.969
2183 | 2183 | 23.6126 | 12.31124 | 17.86959 | 21.09342 | 25.11315 | 76.69853 | 0.2882149 | 0.1533216 | 1119.13 | 0 | 0 | 0 |  | Mo-Ni-Ti-Fe-Cr | 733.929 | 87.11143 | 771.2306 | 207.5112
2184 | 2184 | 31.20737 | 13.61973 | 13.32566 | 16.75356 | 25.09367 | 75.96403 | 0.2876111 | 0.1537769 | 1104.769 | 0 | 0 | 0 |  | Mo-Ni-Ti-Fe-Cr | 766.3727 | 85.75867 | 774.2313 | 214.4592
2185 | 2185 | 41.82525 | 13.90755 | 8.373701 | 13.68608 | 22.20743 | 76.91541 | 0.2863808 | 0.1509437 | 1081.487 | 0 | 0 | 0 |  | Mo-Ni-Ti-Fe-Cr | 772.6812 | 74.70918 | 780.6981 | 229.0335
2186 | 2186 | 54.55005 | 13.8514 | 5.212436 | 10.22312 | 16.16299 | 79.37889 | 0.2847892 | 0.1434424 | 1026.794 | 0 | 0 | 0 |  | Mo-Ni-Ti-Fe-Cr | 759.4012 | 68.43571 | 743.5079 | 214.0741
2187 | 2187 | 2.693242 | 5.850894 | 49.0677 | 26.2182 | 16.16996 | 80.13409 | 0.2951165 | 0.1615877 | 1289.763 | 1 | 0 | 0 |  | Mo-Ni-Ti-Fe-Cr | 559.5411 | 123.5827 | 654.8525 | 214.8659
2188 | 2188 | 5.493693 | 5.967347 | 41.3828 | 25.16709 | 21.98907 | 76.61042 | 0.2958161 | 0.1627479 | 1245.233 | 1 | 0 | 0 |  | Mo-Ni-Ti-Fe-Cr | 644.5957 | 107.2354 | 686.4756 | 223.9214
2189 | 2189 | 8.377615 | 6.066609 | 35.22238 | 23.98662 | 26.34678 | 74.10087 | 0.2963645 | 0.1614096 | 1188.556 | 1 | 0 | 0 |  | Mo-Ni-Ti-Fe-Cr | 666.4916 | 105.2615 | 695.9238 | 223.5346
2190 | 2190 | 13.1838 | 7.01411 | 29.69423 | 21.0308 | 29.07707 | 72.30266 | 0.2963382 | 0.160529 | 1145.971 | 1 | 0 | 0 |  | Mo-Ni-Ti-Fe-Cr | 691.7381 | 102.3152 | 666.1583 | 238.1528
2191 | 2191 | 18.25255 | 8.049751 | 24.23368 | 18.15359 | 31.31044 | 70.90267 | 0.29606 | 0.1592685 | 1105.826 | 0 | 0 | 0 |  | Mo-Ni-Ti-Fe-Cr | 701.0488 | 101.9734 | 637.251 | 248.3297
2192 | 2192 | 24.68312 | 9.192427 | 18.67974 | 15.2652 | 32.17951 | 70.26406 | 0.2952235 | 0.1591144 | 1087.319 | 0 | 0 | 0 |  | Mo-Ni-Ti-Fe-Cr | 727.27 | 109.4695 | 644.1401 | 254.4722
2193 | 2193 | 33.12761 | 10.28109 | 12.66181 | 12.07186 | 31.85764 | 70.13724 | 0.2940431 | 0.158828 | 1075.616 | 0 | 0 | 0 |  | Mo-Ni-Ti-Fe-Cr | 761.1486 | 108.6963 | 631.8056 | 263.0566
2194 | 2194 | 44.6401 | 11.33506 | 7.464639 | 8.714498 | 27.8457 | 71.70411 | 0.2918572 | 0.1580784 | 1083.039 | 0 | 0 | 0 |  | Mo-Ni-Ti-Fe-Cr | 791.668 | 103.3775 | 632.064 | 252.7822
2195 | 2195 | 57.58994 | 11.28816 | 4.247859 | 6.942752 | 19.93129 | 75.43003 | 0.2891107 | 0.1508466 | 1054.737 | 0 | 0 | 0 |  | Mo-Ni-Ti-Fe-Cr | 756.8882 | 71.22537 | 642.4352 | 236.109
2196 | 2196 | 5.785094 | 4.488479 | 42.56442 | 16.56376 | 30.59825 | 68.71253 | 0.3030186 | 0.1708694 | 1200.366 | 1 | 0 | 0 |  | Mo-Ni-Ti-Fe-Cr | 665.6316 | 92.91788 | 566.4692 | 233.919
2197 | 2197 | 8.755884 | 4.52895 | 35.79017 | 16.71311 | 34.21188 | 67.40199 | 0.3027499 | 0.166769 | 1135.239 | 1 | 0 | 0 |  | Mo-Ni-Ti-Fe-Cr | 659.2042 | 101.2666 | 548.6443 | 233.7533
2198 | 2198 | 12.84373 | 5.519113 | 29.07664 | 15.27532 | 37.28519 | 66.24387 | 0.3020375 | 0.1627813 | 1072.835 | 1 | 0 | 0 |  | Mo-Ni-Ti-Fe-Cr | 667.0789 | 100.5112 | 524.6646 | 245.2814
2199 | 2199 | 18.00342 | 6.518546 | 23.12829 | 13.74588 | 38.60386 | 65.85222 | 0.3009365 | 0.160294 | 1038.246 | 0 | 0 | 0 |  | Mo-Ni-Ti-Fe-Cr | 678.7438 | 107.1314 | 532.1552 | 256.0155
2200 | 2200 | 25.46611 | 7.587219 | 17.13092 | 10.49962 | 39.31613 | 65.30298 | 0.3001239 | 0.1600244 | 1021.18 | 0 | 0 | 0 |  | Mo-Ni-Ti-Fe-Cr | 700.5757 | 104.0367 | 519.0062 | 256.7909
2201 | 2201 | 32.85016 | 8.602014 | 11.86912 | 8.817742 | 37.86096 | 66.05542 | 0.2983017 | 0.1601102 | 1028.181 | 0 | 0 | 0 |  | Mo-Ni-Ti-Fe-Cr | 729.5855 | 116.197 | 514.2715 | 263.8
2202 | 2202 | 44.19579 | 10.52629 | 6.481894 | 5.297044 | 33.49899 | 67.87251 | 0.2953203 | 0.1617568 | 1062.418 | 0 | 0 | 0 |  | Mo-Ni-Ti-Fe-Cr | 761.3746 | 113.4719 | 510.4695 | 273.1463
2203 | 2203 | 9.125905 | 2.832206 | 34.10528 | 10.45164 | 43.48496 | 61.2839 | 0.3088485 | 0.1662029 | 1028.697 | 1 | 0 | 0 |  | Mo-Ni-Ti-Fe-Cr | 625.2966 | 99.16002 | 418.8788 | 210.226
2204 | 2204 | 13.27761 | 3.803703 | 26.83829 | 10.52756 | 45.55285 | 61.15655 | 0.3071975 | 0.1604982 | 971.7976 | 0 | 0 | 0 |  | Mo-Ni-Ti-Fe-Cr | 628.751 | 105.4374 | 420.5359 | 222.0108
2205 | 2205 | 18.61937 | 4.815402 | 20.65781 | 8.8851 | 47.02232 | 60.79649 | 0.3061084 | 0.1577621 | 937.7815 | 0 | 0 | 0 |  | Mo-Ni-Ti-Fe-Cr | 628.1651 | 99.46297 | 393.977 | 205.3695
2206 | 2206 | 24.318 | 5.90638 | 14.44713 | 7.265406 | 48.06308 | 60.63974 | 0.3048164 | 0.1554468 | 910.5667 | 0 | 0 | 0 |  | Mo-Ni-Ti-Fe-Cr | 631.8044 | 105.2922 | 381.5073 | 217.4271
2207 | 2207 | 31.37626 | 7.790045 | 8.794439 | 7.186869 | 44.85239 | 62.67711 | 0.3011552 | 0.1559632 | 940.3671 | 0 | 0 | 0 |  | Mo-Ni-Ti-Fe-Cr | 661.4272 | 112.8895 | 433.6263 | 245.2276
2208 | 2208 | 24.70374 | 3.484888 | 9.442092 | 60.44306 | 1.926219 | 107.0166 | 0.273313 | 0.1226083 | 1153.688 | 0 | 0 | 0 |  | Mo-Ni-Cr-Ti-Fe | 708.3824 | 98.59325 | 990.4124 | 135.1065
2209 | 2209 | 30.416 | 3.630593 | 9.017133 | 53.59168 | 3.344592 | 102.3878 | 0.2757837 | 0.126486 | 1150.28 | 0 | 0 | 0 |  | Mo-Ni-Cr-Ti-Fe | 710.6965 | 95.85704 | 998.5989 | 123.0186
2210 | 2210 | 35.87508 | 3.036479 | 8.569954 | 47.62325 | 4.895239 | 98.04887 | 0.2786447 | 0.1300858 | 1144.571 | 0 | 0 | 0 |  | Mo-Ni-Cr-Ti-Fe | 711.4362 | 83.97331 | 994.2222 | 123.6873
2211 | 2211 | 41.52466 | 3.156023 | 8.01661 | 39.30734 | 7.995366 | 91.99711 | 0.2821873 | 0.1357344 | 1137.831 | 0 | 0 | 0 |  | Mo-Ni-Cr-Ti-Fe | 704.4131 | 70.66084 | 973.2872 | 138.531
2212 | 2212 | 46.92237 | 2.472837 | 6.51389 | 33.46005 | 10.63085 | 87.5218 | 0.2852655 | 0.1402038 | 1132.01 | 0 | 0 | 0 |  | Mo-Ni-Cr-Ti-Fe | 694.6884 | 69.53454 | 933.046875 | 165.6657
2213 | 2213 | 15.35724 | 4.085218 | 14.60447 | 64.07137 | 1.881702 | 108.9996 | 0.2726167 | 0.1226909 | 1179.797 | 0 | 0 | 0 |  | Mo-Ni-Cr-Ti-Fe | 708.4151 | 105.7548 | 940.1274 | 123.3551
2214 | 2214 | 20.56951 | 4.965104 | 13.6128 | 57.58546 | 3.267126 | 104.738 | 0.2742408 | 0.1262218 | 1175.279 | 0 | 0 | 0 |  | Mo-Ni-Cr-Ti-Fe | 713.3839 | 97.80454 | 947.5964 | 120.4768
2215 | 2215 | 25.08818 | 5.839547 | 13.18492 | 51.18027 | 4.707093 | 100.7019 | 0.2759701 | 0.1293062 | 1164.944 | 0 | 0 | 0 |  | Mo-Ni-Cr-Ti-Fe | 724.6047 | 91.41539 | 945.2418 | 109.9233
2216 | 2216 | 29.57763 | 6.11957 | 12.09002 | 45.1659 | 7.046874 | 96.13292 | 0.2782782 | 0.1332329 | 1157.254 | 0 | 0 | 0 |  | Mo-Ni-Cr-Ti-Fe | 727.6704 | 80.00219 | 950.6506 | 122.6563
2217 | 2217 | 34.30098 | 7.185535 | 9.914651 | 38.30185 | 10.29699 | 91.1595 | 0.2803112 | 0.1375745 | 1143.539 | 0 | 0 | 0 |  | Mo-Ni-Cr-Ti-Fe | 729.2607 | 72.32584 | 939.9721 | 115.8977
2218 | 2218 | 39.13797 | 6.625302 | 8.414462 | 32.08963 | 13.73263 | 86.15383 | 0.2836816 | 0.142888 | 1140.041 | 0 | 0 | 0 |  | Mo-Ni-Cr-Ti-Fe | 708.6519 | 72.35487 | 903.3038 | 157.9561
2219 | 2219 | 42.95511 | 6.085904 | 6.870578 | 25.6671 | 18.42131 | 80.70383 | 0.2875119 | 0.1489742 | 1132.959 | 0 | 0 | 0 |  | Mo-Ni-Cr-Ti-Fe | 706.357 | 74.96356 | 843.8625 | 215.328
2220 | 2220 | 8.688728 | 2.696529 | 22.07045 | 64.68121 | 1.863082 | 108.6058 | 0.2749838 | 0.1272955 | 1247.278 | 0 | 0 | 0 |  | Mo-Ni-Cr-Ti-Fe | 656.5367 | 116.5815 | 902.9338 | 116.668
2221 | 2221 | 11.9152 | 5.546787 | 21.13409 | 58.84901 | 2.554919 | 106.0552 | 0.2745 | 0.1281658 | 1219.682 | 0 | 0 | 0 |  | Mo-Ni-Cr-Ti-Fe | 697.1246 | 118.4208 | 901.6775 | 119.8078
2222 | 2222 | 16.44723 | 7.291946 | 19.75708 | 52.47323 | 4.030512 | 102.2433 | 0.2753275 | 0.1301897 | 1194.549 | 0 | 0 | 0 |  | Mo-Ni-Cr-Ti-Fe | 717.0047 | 111.7576 | 899.2421 | 109.547
2223 | 2223 | 20.10074 | 8.983043 | 17.74719 | 46.96247 | 6.206551 | 98.45932 | 0.2760647 | 0.1326146 | 1174.728 | 0 | 0 | 0 |  | Mo-Ni-Cr-Ti-Fe | 738.298 | 102.9763 | 910.05 | 104.6477
2224 | 2224 | 23.54099 | 10.17607 | 15.0229 | 41.88558 | 9.374449 | 94.1808 | 0.2773076 | 0.1359848 | 1159.8 | 0 | 0 | 0 |  | Mo-Ni-Cr-Ti-Fe | 742.177 | 88.39687 | 918.9167 | 112.2341
2225 | 2225 | 27.05993 | 11.37793 | 12.84492 | 35.98953 | 12.72769 | 89.7653 | 0.2789602 | 0.139462 | 1141.61 | 0 | 0 | 0 |  | Mo-Ni-Cr-Ti-Fe | 729.2623 | 86.95197 | 910.7679 | 117.6726
2226 | 2226 | 30.89986 | 10.99996 | 10.50772 | 29.66409 | 17.92838 | 83.83406 | 0.2826797 | 0.1450263 | 1127.406 | 0 | 0 | 0 |  | Mo-Ni-Cr-Ti-Fe | 726.733 | 78.48521 | 874.3677 | 156.437
2227 | 2227 | 33.89092 | 10.51798 | 7.91606 | 24.25895 | 23.4161 | 78.61982 | 0.2862079 | 0.1492271 | 1101.535 | 0 | 0 | 0 |  | Mo-Ni-Cr-Ti-Fe | 723.356 | 92.79585 | 835.516 | 198.5616
2228 | 2228 | 35.86035 | 8.121297 | 6.112267 | 19.97993 | 29.92616 | 73.11209 | 0.2914177 | 0.152597 | 1062.36 | 0 | 0 | 0 |  | Mo-Ni-Cr-Ti-Fe | 707.8723 | 102.4231 | 746.7894 | 248.8918
2229 | 2229 | 7.577441 | 4.232958 | 30.26526 | 55.97459 | 1.949753 | 104.4371 | 0.2780375 | 0.13344 | 1278.251 | 0 | 0 | 0 |  | Mo-Ni-Cr-Ti-Fe | 597.4503 | 139.724 | 849.9127 | 109.7741
2230 | 2230 | 10.25571 | 7.345011 | 28.19289 | 51.49983 | 2.706562 | 102.7596 | 0.2767008 | 0.1319585 | 1226.276 | 0 | 0 | 0 |  | Mo-Ni-Cr-Ti-Fe | 640.3361 | 141.6094 | 867.1625 | 106.1087
2231 | 2231 | 13.09211 | 10.66566 | 24.9417 | 46.38778 | 4.912737 | 99.68654 | 0.2757075 | 0.1327646 | 1189.057 | 1 | 0 | 0 |  | Mo-Ni-Cr-Ti-Fe | 713.4786 | 134.5202 | 868.7083 | 107.4903
2232 | 2232 | 15.89942 | 13.24484 | 21.98902 | 41.68939 | 7.177336 | 96.69721 | 0.2752943 | 0.134252 | 1163.887 | 0 | 0 | 0 |  | Mo-Ni-Cr-Ti-Fe | 744.9868 | 114.9424 | 879.7005 | 113.2668
2233 | 2233 | 18.17792 | 15.31259 | 18.19672 | 37.17618 | 11.13658 | 92.54323 | 0.2757208 | 0.1372012 | 1143.658 | 0 | 0 | 0 |  | Mo-Ni-Cr-Ti-Fe | 731.255 | 109.2852 | 883.1271 | 129.5501
2234 | 2234 | 21.47895 | 15.83163 | 15.05082 | 32.28651 | 15.35209 | 87.89713 | 0.2777651 | 0.1406679 | 1123.855 | 0 | 0 | 0 |  | Mo-Ni-Cr-Ti-Fe | 723.4905 | 94.63403 | 883.6461 | 124.3558
2235 | 2235 | 24.32715 | 15.68052 | 11.80151 | 27.32541 | 20.86541 | 82.61222 | 0.2808086 | 0.144676 | 1099.057 | 0 | 0 | 0 |  | Mo-Ni-Cr-Ti-Fe | 721.0551 | 97.06985 | 857.4199 | 166.3267
2236 | 2236 | 26.72211 | 15.10538 | 9.028041 | 21.31356 | 27.83091 | 76.57198 | 0.2850823 | 0.1474247 | 1048.052 | 0 | 0 | 0 |  | Mo-Ni-Cr-Ti-Fe | 724.6559 | 107.6866 | 806.2977 | 208.1703
2237 | 2237 | 27.65237 | 11.03381 | 6.228218 | 18.66237 | 36.42323 | 70.38944 | 0.2916498 | 0.1473217 | 969.3898 | 0 | 0 | 0 |  | Mo-Ni-Cr-Ti-Fe | 690.6986 | 116.6724 | 688.1937 | 258.5027
2238 | 2238 | 6.330209 | 6.630414 | 37.42646 | 47.57688 | 2.036034 | 100.9125 | 0.2801004 | 0.1351626 | 1249.389 | 0 | 0 | 0 |  | Mo-Ni-Cr-Ti-Fe | 472.6859 | 129.4105 | 789.7723 | 117.713
2239 | 2239 | 8.225672 | 10.72184 | 33.71897 | 43.80593 | 3.527582 | 99.43723 | 0.2776439 | 0.1336624 | 1198.521 | 1 | 0 | 0 |  | Mo-Ni-Cr-Ti-Fe | 565.9518 | 156.1576 | 815.2047 | 113.3326
2240 | 2240 | 10.20228 | 15.03972 | 29.48955 | 39.43479 | 5.833666 | 97.19857 | 0.2754096 | 0.1337974 | 1160.83 | 1 | 0 | 0 |  | Mo-Ni-Cr-Ti-Fe | 675.2217 | 156.2253 | 820.2844 | 131.6903
2241 | 2241 | 12.12798 | 17.74407 | 25.4951 | 35.71671 | 8.916148 | 94.21339 | 0.2746873 | 0.1362092 | 1147.627 | 1 | 0 | 0 |  | Mo-Ni-Cr-Ti-Fe | 712.7766 | 142.6374 | 840.3908 | 142.16
2242 | 2242 | 14.35504 | 20.04776 | 21.68955 | 30.8258 | 13.08185 | 90.0677 | 0.2751121 | 0.1389892 | 1123.962 | 0 | 0 | 0 |  | Mo-Ni-Cr-Ti-Fe | 716.9263 | 132.9496 | 848.0449 | 151.5239
2243 | 2243 | 16.62518 | 21.4983 | 17.4745 | 26.97384 | 17.42819 | 86.29914 | 0.2759078 | 0.1412568 | 1098.747 | 0 | 0 | 0 |  | Mo-Ni-Cr-Ti-Fe | 717.3391 | 110.7853 | 862.5082 | 145.1367
2244 | 2244 | 19.21728 | 21.47056 | 13.12936 | 21.45879 | 24.72401 | 80.09996 | 0.2794634 | 0.1447541 | 1056.371 | 0 | 0 | 0 |  | Mo-Ni-Cr-Ti-Fe | 735.3092 | 98.65607 | 837.2429 | 173.1392
2245 | 2245 | 19.71758 | 20.19372 | 9.326191 | 18.63014 | 32.13237 | 74.99404 | 0.2832847 | 0.1441569 | 986.0025 | 0 | 0 | 0 |  | Mo-Ni-Cr-Ti-Fe | 726.5883 | 109.3731 | 770.0642 | 230.1651
2246 | 2246 | 20.44331 | 15.22689 | 6.446304 | 14.04789 | 43.8356 | 66.98408 | 0.2921797 | 0.1412021 | 861.8052 | 0 | 0 | 0 |  | Mo-Ni-Cr-Ti-Fe | 654.9973 | 114.9574 | 582.4174 | 281.3129
2247 | 2247 | 5.926693 | 11.03602 | 44.49617 | 36.36254 | 2.178569 | 96.91026 | 0.281376 | 0.1308749 | 1128.91 | 1 | 0 | 0 |  | Mo-Ni-Cr-Ti-Fe | 355.0012 | 112.6661 | 701.5408 | 108.3885
2248 | 2248 | 6.875474 | 16.80359 | 37.94025 | 33.95786 | 4.422823 | 96.28788 | 0.2767441 | 0.1317411 | 1118.904 | 1 | 0 | 0 |  | Mo-Ni-Cr-Ti-Fe | 479.9456 | 170.4209 | 728.5717 | 136.6874
2249 | 2249 | 7.955893 | 21.39882 | 33.44931 | 30.3722 | 6.823773 | 94.60436 | 0.2740055 | 0.1324959 | 1097.464 | 1 | 0 | 0 |  | Mo-Ni-Cr-Ti-Fe | 590.6387 | 194.1506 | 765.6647 | 146.7578
2250 | 2250 | 10.03438 | 23.78076 | 27.8057 | 28.20785 | 10.1713 | 92.18949 | 0.2728606 | 0.1353877 | 1097.993 | 1 | 0 | 0 |  | Mo-Ni-Cr-Ti-Fe | 675.9433 | 175.2944 | 811.9048 | 166.769
2251 | 2251 | 11.10263 | 25.84258 | 23.33964 | 25.43106 | 14.2841 | 89.03213 | 0.2726957 | 0.1383253 | 1090.636 | 0 | 0 | 0 |  | Mo-Ni-Cr-Ti-Fe | 692.5999 | 150.1273 | 824.3893 | 168.0833
2252 | 2252 | 13.26295 | 27.34285 | 17.9235 | 21.15706 | 20.31364 | 84.25514 | 0.2739927 | 0.1413289 | 1062.274 | 0 | 0 | 0 |  | Mo-Ni-Cr-Ti-Fe | 716.5082 | 113.0079 | 833.8123 | 172.1469
2253 | 2253 | 14.81907 | 27.59441 | 13.4993 | 16.97186 | 27.11536 | 79.16366 | 0.2767251 | 0.1432307 | 1017.114 | 0 | 0 | 0 |  | Mo-Ni-Cr-Ti-Fe | 740.3574 | 98.9994 | 813.7136 | 185.7662
2254 | 2254 | 15.40318 | 24.85779 | 8.634701 | 14.11266 | 36.99167 | 72.66606 | 0.2824251 | 0.141735 | 924.65 | 0 | 0 | 0 |  | Mo-Ni-Cr-Ti-Fe | 723.4575 | 117.8712 | 696.9105 | 269.4971
2255 | 2255 | 15.71895 | 18.5377 | 5.507322 | 10.80148 | 49.43455 | 64.79849 | 0.2921765 | 0.1345528 | 772.6247 | 0 | 0 | 0 |  | Mo-Ni-Cr-Ti-Fe | 604.2894 | 106.9295 | 525.6887 | 267.6553
2256 | 2256 | 6.195462 | 17.30474 | 48.37458 | 25.84785 | 2.277365 | 94.2732 | 0.2801703 | 0.1216625 | 967.9869 | 0 | 0 | 0 |  | Mo-Ni-Cr-Ti-Fe | 306.2441 | 104.4571 | 644.3766 | 110.8698
2257 | 2257 | 6.31207 | 23.50725 | 40.75496 | 24.78527 | 4.640456 | 94.44439 | 0.2745597 | 0.124897 | 997.1419 | 0 | 0 | 0 |  | Mo-Ni-Cr-Ti-Fe | 431.7073 | 172.1058 | 683.7498 | 135.6975
2258 | 2258 | 6.418988 | 28.17426 | 34.69838 | 23.62978 | 7.078589 | 93.9314 | 0.2707108 | 0.1277208 | 1016.295 | 0 | 0 | 0 |  | Mo-Ni-Cr-Ti-Fe | 545.0834 | 193.3972 | 746.7992 | 176.1973
2259 | 2259 | 7.44943 | 31.21085 | 29.36247 | 20.79583 | 11.18142 | 90.99932 | 0.2695903 | 0.1329685 | 1039.611 | 1 | 0 | 0 |  | Mo-Ni-Cr-Ti-Fe | 630.9648 | 191.1748 | 792.9218 | 183.7454
2260 | 2260 | 8.587866 | 33.75953 | 24.0709 | 18.03164 | 15.55006 | 88.00711 | 0.2689831 | 0.1363911 | 1039.129 | 0 | 0 | 0 |  | Mo-Ni-Cr-Ti-Fe | 677.0807 | 154.2835 | 805.5618 | 201.8352
2261 | 2261 | 9.88114 | 34.95914 | 18.69467 | 15.2774 | 21.18765 | 84.07355 | 0.2699578 | 0.1395652 | 1024.853 | 0 | 0 | 0 |  | Mo-Ni-Cr-Ti-Fe | 716.4193 | 119.0778 | 809.1664 | 201.5984
2262 | 2262 | 11.17987 | 35.01192 | 12.81928 | 12.22199 | 28.76694 | 79.03325 | 0.2725633 | 0.1406597 | 975.6239 | 0 | 0 | 0 |  | Mo-Ni-Cr-Ti-Fe | 743.3787 | 97.48244 | 801.2748 | 215.8726
2263 | 2263 | 12.56816 | 31.20402 | 7.705961 | 8.996226 | 39.52563 | 71.89163 | 0.2795458 | 0.1389322 | 878.855 | 0 | 0 | 0 |  | Mo-Ni-Cr-Ti-Fe | 723.4668 | 117.1438 | 689.1678 | 277.5722
2264 | 2264 | 12.85087 | 22.93238 | 4.502456 | 7.358869 | 52.35543 | 64.02637 | 0.2904726 | 0.1309426 | 727.9119 | 0 | 0 | 0 |  | Mo-Ni-Cr-Ti-Fe | 579.6785 | 104.8168 | 514.7002 | 275.1516
2265 | 2265 | 4.720566 | 32.52339 | 41.67845 | 16.21899 | 4.858598 | 93.84261 | 0.269818 | 0.1154552 | 862.6583 | 0 | 0 | 0 |  | Mo-Ni-Cr-Ti-Fe | 406.4126 | 176.5865 | 692.8226 | 167.0549
2266 | 2266 | 4.768299 | 36.40386 | 35.08325 | 16.383 | 7.361591 | 93.60793 | 0.2661809 | 0.121121 | 918.9471 | 0 | 0 | 0 |  | Mo-Ni-Cr-Ti-Fe | 504.4468 | 199.4645 | 757.5204 | 188.3718
2267 | 2267 | 5.824812 | 39.7698 | 28.5711 | 15.00974 | 10.82455 | 91.93223 | 0.2639046 | 0.1261925 | 953.8924 | 0 | 0 | 0 |  | Mo-Ni-Cr-Ti-Fe | 585.1728 | 188.4011 | 795.9535 | 182.961
2268 | 2268 | 6.916809 | 41.39905 | 22.84908 | 13.57993 | 15.25513 | 89.11757 | 0.2636476 | 0.1315667 | 981.6207 | 0 | 0 | 0 |  | Mo-Ni-Cr-Ti-Fe | 658.1028 | 160.0097 | 831.1773 | 193.8212
2269 | 2269 | 8.124772 | 42.55041 | 17.07967 | 10.46821 | 21.77694 | 84.53321 | 0.2650854 | 0.1363236 | 980.4698 | 0 | 0 | 0 |  | Mo-Ni-Cr-Ti-Fe | 715.4176 | 117.8176 | 820.6932 | 219.2453
2270 | 2270 | 9.313609 | 41.42992 | 11.96483 | 8.888846 | 28.4028 | 80.14329 | 0.2680387 | 0.1381245 | 951.3544 | 0 | 0 | 0 |  | Mo-Ni-Cr-Ti-Fe | 730.556 | 100.6911 | 798.4683 | 211.045
2271 | 2271 | 11.61305 | 37.35144 | 6.65799 | 5.44095 | 38.93657 | 72.94987 | 0.2752521 | 0.137324 | 866.8773 | 0 | 0 | 0 |  | Mo-Ni-Cr-Ti-Fe | 710.6902 | 106.5711 | 699.7084 | 279.5984
2272 | 2272 | 2.964026 | 45.99396 | 33.23143 | 10.18385 | 7.626739 | 94.28863 | 0.2597534 | 0.1134056 | 821.9885 | 0 | 0 | 0 |  | Mo-Ni-Cr-Ti-Fe | 483.8706 | 202.6767 | 782.8456 | 181.7479
2273 | 2273 | 3.99405 | 48.34226 | 26.23806 | 10.29211 | 11.13352 | 92.85284 | 0.2578672 | 0.1206416 | 885.4069 | 0 | 0 | 0 |  | Mo-Ni-Cr-Ti-Fe | 566.0449 | 199.161 | 820.2928 | 174.2188
2274 | 2274 | 5.084189 | 50.17619 | 20.3069 | 8.734168 | 15.69856 | 90.00224 | 0.2575509 | 0.1266871 | 920.9657 | 0 | 0 | 0 |  | Mo-Ni-Cr-Ti-Fe | 628.6026 | 171.4444 | 852.7604 | 175.7727
2275 | 2275 | 6.275614 | 51.61203 | 14.29179 | 7.187284 | 20.63329 | 87.03637 | 0.2576922 | 0.1302972 | 926.8393 | 0 | 0 | 0 |  | Mo-Ni-Cr-Ti-Fe | 686.1965 | 131.9016 | 846.8757 | 200.5948
2276 | 2276 | 8.371395 | 48.71334 | 8.799056 | 7.190643 | 26.92556 | 82.72337 | 0.2614993 | 0.1332603 | 918.0637 | 0 | 0 | 0 |  | Mo-Ni-Cr-Ti-Fe | 709.7358 | 117.462 | 832.9329 | 207.3529
2277 | 2277 | 2.319934 | 3.599933 | 9.7538 | 62.43844 | 21.88789 | 90.95274 | 0.2798598 | 0.1047591 | 785.3523 | 0 | 0 | 0 |  | Mo-Ni-Cr-Fe-Ti | 544.5129 | 84.29902 | 911.4427 | 154.4257
2278 | 2278 | 4.052396 | 3.772958 | 9.370717 | 55.69314 | 27.11079 | 84.9099 | 0.2835464 | 0.1084202 | 768.769 | 0 | 0 | 0 |  | Mo-Ni-Cr-Fe-Ti | 535.304 | 75.60513 | 890.3077 | 177.6005
2279 | 2279 | 5.963399 | 3.172677 | 8.95435 | 49.75934 | 32.15024 | 79.60591 | 0.2875133 | 0.1106488 | 741.6424 | 0 | 0 | 0 |  | Mo-Ni-Cr-Fe-Ti | 536.3347 | 80.03164 | 839.9993 | 215.9422
2280 | 2280 | 9.769547 | 3.307591 | 8.401609 | 41.19508 | 37.32617 | 74.13469 | 0.2916829 | 0.1180513 | 756.4203 | 0 | 0 | 0 |  | Mo-Ni-Cr-Fe-Ti | 545.7971 | 86.28834 | 768.5001 | 241.1142
2281 | 2281 | 13.03504 | 2.600612 | 6.850473 | 35.18899 | 42.32489 | 69.80402 | 0.2954659 | 0.1194923 | 723.5885 | 0 | 0 | 0 |  | Mo-Ni-Cr-Fe-Ti | 554.9065 | 91.3978 | 693.5447 | 247.4724
2282 | 2282 | 2.235771 | 4.163201 | 14.88325 | 65.29442 | 13.42335 | 98.81501 | 0.2764474 | 0.1175044 | 1009.402 | 0 | 0 | 0 |  | Mo-Ni-Cr-Fe-Ti | 609.3985 | 119.1859 | 904.6623 | 126.1849
2283 | 2283 | 3.902237 | 5.086415 | 13.9454 | 58.99242 | 18.07353 | 92.75774 | 0.279131 | 0.1205229 | 979.6197 | 0 | 0 | 0 |  | Mo-Ni-Cr-Fe-Ti | 583.8283 | 103.1319 | 905.9899 | 129.7415
2284 | 2284 | 5.645496 | 6.00709 | 13.56321 | 52.64869 | 22.13552 | 87.66654 | 0.2817045 | 0.124605 | 968.0898 | 0 | 0 | 0 |  | Mo-Ni-Cr-Fe-Ti | 567.5405 | 95.87952 | 892.7582 | 148.9847
2285 | 2285 | 8.473584 | 6.311422 | 12.46905 | 46.58187 | 26.16407 | 82.96951 | 0.2845368 | 0.1277428 | 947.8252 | 0 | 0 | 0 |  | Mo-Ni-Cr-Fe-Ti | 577.778 | 97.76806 | 874.0054 | 187.5145
2286 | 2286 | 12.39871 | 7.420977 | 10.23952 | 39.55685 | 30.38394 | 78.54265 | 0.286838 | 0.1308737 | 924.9014 | 0 | 0 | 0 |  | Mo-Ni-Cr-Fe-Ti | 588.3006 | 109.7626 | 820.0563 | 213.3755
2287 | 2287 | 16.55583 | 6.850758 | 8.700802 | 33.18163 | 34.71098 | 74.1101 | 0.2904574 | 0.13446 | 906.2907 | 0 | 0 | 0 |  | Mo-Ni-Cr-Fe-Ti | 608.3241 | 109.6255 | 755.9153 | 245.2602
2288 | 2288 | 22.15465 | 6.277768 | 7.08718 | 26.47628 | 38.00412 | 70.4332 | 0.2937982 | 0.1394957 | 907.0295 | 0 | 0 | 0 |  | Mo-Ni-Cr-Fe-Ti | 623.1578 | 104.52 | 697.9993 | 257.1286
2289 | 2289 | 2.192513 | 2.721768 | 22.27703 | 65.28662 | 7.522078 | 103.3228 | 0.2768903 | 0.1284097 | 1204.815 | 0 | 0 | 0 |  | Mo-Ni-Cr-Fe-Ti | 643.0453 | 118.5071 | 878.6272 | 121.2941
2290 | 2290 | 3.017168 | 5.618231 | 21.4063 | 59.607 | 10.35131 | 99.21055 | 0.2771151 | 0.1307468 | 1178.12 | 0 | 0 | 0 |  | Mo-Ni-Cr-Fe-Ti | 640.6071 | 123.0954 | 885.6384 | 118.0279
2291 | 2291 | 4.779101 | 7.415921 | 20.09299 | 53.36536 | 14.34663 | 93.89064 | 0.2787686 | 0.1339171 | 1148.79 | 0 | 0 | 0 |  | Mo-Ni-Cr-Fe-Ti | 618.8901 | 121.653 | 894.5085 | 141.0754
2292 | 2292 | 7.371206 | 9.150554 | 18.07813 | 47.8382 | 17.56191 | 89.91673 | 0.2798279 | 0.1358003 | 1116.304 | 0 | 0 | 0 |  | Mo-Ni-Cr-Fe-Ti | 611.4507 | 112.9059 | 886.5895 | 132.5791
2293 | 2293 | 11.12947 | 10.36203 | 15.29743 | 42.65099 | 20.56009 | 86.38472 | 0.2809859 | 0.1373251 | 1085.598 | 0 | 0 | 0 |  | Mo-Ni-Cr-Fe-Ti | 616.2224 | 114.1969 | 879.4838 | 149.4752
2294 | 2294 | 15.10194 | 11.57929 | 13.07224 | 36.62646 | 23.62007 | 82.75249 | 0.2825169 | 0.1399273 | 1063.707 | 0 | 0 | 0 |  | Mo-Ni-Cr-Fe-Ti | 636.8904 | 118.1093 | 859.9456 | 168.3438
2295 | 2295 | 21.20449 | 11.1587 | 10.65936 | 30.09217 | 26.88528 | 78.60052 | 0.2855821 | 0.1440113 | 1051.154 | 0 | 0 | 0 |  | Mo-Ni-Cr-Fe-Ti | 665.3358 | 116.0289 | 830.0247 | 205.1057
2296 | 2296 | 27.55945 | 10.61754 | 7.990995 | 24.48859 | 29.34342 | 75.43957 | 0.2881139 | 0.147587 | 1043.234 | 0 | 0 | 0 |  | Mo-Ni-Cr-Fe-Ti | 692.2222 | 109.1065 | 794.238 | 224.7662
2297 | 2297 | 34.93934 | 8.132513 | 6.120708 | 20.00752 | 30.79992 | 72.67968 | 0.291697 | 0.1523215 | 1053.667 | 0 | 0 | 0 |  | Mo-Ni-Cr-Fe-Ti | 702.1998 | 102.0372 | 735.251 | 243.9038
2298 | 2298 | 2.290521 | 4.26515 | 30.49544 | 56.40029 | 6.548603 | 100.2984 | 0.2796062 | 0.1386909 | 1301.756 | 0 | 0 | 0 |  | Mo-Ni-Cr-Fe-Ti | 632.9937 | 133.0708 | 836.5836 | 115.682
2299 | 2299 | 3.187811 | 7.419978 | 28.48064 | 52.02547 | 8.886107 | 97.46743 | 0.278796 | 0.1397299 | 1269.373 | 0 | 0 | 0 |  | Mo-Ni-Cr-Fe-Ti | 645.7739 | 139.8537 | 848.4934 | 120.1807
2300 | 2300 | 5.78846 | 10.77862 | 25.20584 | 46.87905 | 11.34803 | 94.52677 | 0.2778704 | 0.1401308 | 1224.997 | 0 | 0 | 0 |  | Mo-Ni-Cr-Fe-Ti | 653.7041 | 132.3499 | 862.423 | 127.3227
2301 | 2301 | 8.458768 | 13.38832 | 22.22723 | 42.14101 | 13.78467 | 91.71962 | 0.2774974 | 0.1404811 | 1183.628 | 0 | 0 | 0 |  | Mo-Ni-Cr-Fe-Ti | 655.7502 | 133.8605 | 860.6866 | 137.0849
2302 | 2302 | 13.08091 | 15.4266 | 18.33221 | 37.45298 | 15.7073 | 89.33396 | 0.2772302 | 0.1407863 | 1148.797 | 0 | 0 | 0 |  | Mo-Ni-Cr-Fe-Ti | 675.3073 | 122.9107 | 867.776 | 134.0149
2303 | 2303 | 17.99078 | 15.91269 | 15.12788 | 32.45182 | 18.51684 | 85.8467 | 0.2788013 | 0.142679 | 1122.016 | 0 | 0 | 0 |  | Mo-Ni-Cr-Fe-Ti | 693.946 | 110.5935 | 871.0984 | 139.5145
2304 | 2304 | 24.32715 | 15.68052 | 11.80151 | 27.32541 | 20.86541 | 82.61222 | 0.2808086 | 0.1452838 | 1106.504 | 0 | 0 | 0 |  | Mo-Ni-Cr-Fe-Ti | 724.1464 | 89.61322 | 856.1578 | 156.9522
2305 | 2305 | 32.18602 | 14.9833 | 8.955072 | 21.14129 | 22.73432 | 79.33239 | 0.283442 | 0.1480734 | 1088.164 | 0 | 0 | 0 |  | Mo-Ni-Cr-Fe-Ti | 748.9307 | 84.89762 | 833.4452 | 182.0843
2306 | 2306 | 41.58944 | 10.80602 | 6.099638 | 18.27709 | 23.22781 | 76.97049 | 0.2874334 | 0.1517924 | 1099.806 | 0 | 0 | 0 |  | Mo-Ni-Cr-Fe-Ti | 743.8194 | 84.07504 | 801.3271 | 233.8997
2307 | 2307 | 2.387268 | 6.667954 | 37.63837 | 47.84625 | 5.460163 | 97.93088 | 0.2812808 | 0.1429906 | 1318.384 | 1 | 0 | 0 |  | Mo-Ni-Cr-Fe-Ti | 551.1498 | 141.6308 | 786.311 | 119.1651
2308 | 2308 | 4.137048 | 10.78496 | 33.91747 | 44.06382 | 7.096697 | 96.46579 | 0.2788633 | 0.1420465 | 1274.321 | 0 | 0 | 0 |  | Mo-Ni-Cr-Fe-Ti | 619.4685 | 153.9279 | 801.1599 | 124.2132
2309 | 2309 | 6.834593 | 15.11285 | 29.63295 | 39.62656 | 8.793051 | 94.86461 | 0.2764103 | 0.1398816 | 1212.493 | 1 | 0 | 0 |  | Mo-Ni-Cr-Fe-Ti | 679.5765 | 150.7563 | 820.1082 | 134.1582
2310 | 2310 | 10.4211 | 17.78792 | 25.55811 | 35.80499 | 10.42788 | 93.08732 | 0.2751935 | 0.1381747 | 1159.204 | 1 | 0 | 0 |  | Mo-Ni-Cr-Fe-Ti | 707.8638 | 144.447 | 832.5138 | 150.7676
2311 | 2311 | 15.23278 | 20.0222 | 21.6619 | 30.78649 | 12.29663 | 90.6119 | 0.2748517 | 0.1382205 | 1120.934 | 0 | 0 | 0 |  | Mo-Ni-Cr-Fe-Ti | 724.747 | 134.3502 | 848.1072 | 143.5415
2312 | 2312 | 20.2134 | 21.38586 | 17.38311 | 26.83277 | 14.18485 | 88.40152 | 0.2748432 | 0.1387586 | 1094.06 | 0 | 0 | 0 |  | Mo-Ni-Cr-Fe-Ti | 730.7126 | 113.771 | 864.7208 | 147.2795
2313 | 2313 | 28.4371 | 21.18095 | 12.95226 | 21.16934 | 16.26034 | 85.07594 | 0.2767165 | 0.1410677 | 1074.348 | 0 | 0 | 0 |  | Mo-Ni-Cr-Fe-Ti | 749.9828 | 81.78022 | 866.4315 | 146.6885
2314 | 2314 | 36.54066 | 19.69634 | 9.096485 | 18.17127 | 16.49523 | 83.56749 | 0.2782554 | 0.1417783 | 1061.628 | 0 | 0 | 0 |  | Mo-Ni-Cr-Fe-Ti | 763.4138 | 72.31305 | 856.2364 | 149.8544
2315 | 2315 | 48.97136 | 14.59023 | 6.176774 | 13.46053 | 16.8011 | 80.27394 | 0.2835578 | 0.1446986 | 1054.317 | 0 | 0 | 0 |  | Mo-Ni-Cr-Fe-Ti | 760.6271 | 64.35903 | 795.2388 | 203.4447
2316 | 2316 | 2.552311 | 11.08946 | 44.71165 | 36.53863 | 5.107944 | 94.48984 | 0.2823953 | 0.1430685 | 1257.745 | 1 | 0 | 0 |  | Mo-Ni-Cr-Fe-Ti | 415.6568 | 131.9352 | 701.1351 | 121.7388
2317 | 2317 | 5.169249 | 16.84479 | 38.03328 | 34.04113 | 5.911557 | 95.09874 | 0.2772548 | 0.1358873 | 1157.741 | 1 | 0 | 0 |  | Mo-Ni-Cr-Fe-Ti | 516.8873 | 182.2004 | 730.9904 | 143.9112
2318 | 2318 | 7.955893 | 21.39882 | 33.44931 | 30.3722 | 6.823773 | 94.60436 | 0.2740055 | 0.1324959 | 1097.464 | 1 | 0 | 0 |  | Mo-Ni-Cr-Fe-Ti | 580.1131 | 187.8387 | 775.1128 | 148.2867
2319 | 2319 | 11.8281 | 23.71918 | 27.7337 | 28.13481 | 8.584203 | 93.34332 | 0.2723285 | 0.1339914 | 1094.905 | 1 | 0 | 0 |  | Mo-Ni-Cr-Fe-Ti | 671.6166 | 173.0069 | 811.6461 | 154.8104
2320 | 2320 | 16.52342 | 25.64004 | 23.15671 | 25.23174 | 9.448095 | 92.36909 | 0.2710907 | 0.1313161 | 1044.129 | 0 | 0 | 0 |  | Mo-Ni-Cr-Fe-Ti | 703.4826 | 159.0385 | 826.1802 | 159.5908
2321 | 2321 | 23.33776 | 26.94331 | 17.6616 | 20.84791 | 11.20941 | 90.0548 | 0.2710095 | 0.1302873 | 999.0654 | 0 | 0 | 0 |  | Mo-Ni-Cr-Fe-Ti | 719.9694 | 132.8146 | 841.6736 | 161.8382
2322 | 2322 | 30.8761 | 26.95032 | 13.18421 | 16.57572 | 12.41365 | 87.82022 | 0.2719595 | 0.1323521 | 993.9023 | 0 | 0 | 0 |  | Mo-Ni-Cr-Fe-Ti | 725.2283 | 107.38 | 835.4598 | 161.1313
2323 | 2323 | 41.49189 | 23.91428 | 8.306961 | 13.577 | 12.70986 | 85.75954 | 0.2746426 | 0.134478 | 995.0983 | 0 | 0 | 0 |  | Mo-Ni-Cr-Fe-Ti | 741.5201 | 78.6628 | 820.0123 | 162.4823
2324 | 2324 | 54.39178 | 17.49421 | 5.197313 | 10.19346 | 12.72323 | 82.61935 | 0.2805097 | 0.1342481 | 960.5182 | 0 | 0 | 0 |  | Mo-Ni-Cr-Fe-Ti | 754.3592 | 62.56876 | 759.7784 | 188.9082
2325 | 2325 | 2.668642 | 17.39236 | 48.61952 | 25.97873 | 5.340756 | 91.86543 | 0.2812398 | 0.1346977 | 1099.449 | 0 | 0 | 0 |  | Mo-Ni-Cr-Fe-Ti | 364.5436 | 117.9315 | 644.7347 | 126.6983
2326 | 2326 | 5.417297 | 23.53745 | 40.80732 | 24.81711 | 5.420821 | 93.84296 | 0.2748279 | 0.1276526 | 1023.994 | 0 | 0 | 0 |  | Mo-Ni-Cr-Fe-Ti | 457.1666 | 184.9483 | 686.0053 | 142.6021
2327 | 2327 | 8.231502 | 28.10092 | 34.60807 | 23.56827 | 5.491238 | 95.12816 | 0.2701722 | 0.1228774 | 970.7114 | 0 | 0 | 0 |  | Mo-Ni-Cr-Fe-Ti | 516.1164 | 199.0471 | 745.0069 | 167.5801
2328 | 2328 | 12.93368 | 30.96467 | 29.13087 | 20.6318 | 6.338983 | 94.46539 | 0.2679669 | 0.1185215 | 904.9206 | 0 | 0 | 0 |  | Mo-Ni-Cr-Fe-Ti | 554.934 | 190.6048 | 778.6129 | 192.2254
2329 | 2329 | 17.88706 | 33.30728 | 23.74843 | 17.79008 | 7.267142 | 93.63075 | 0.2662389 | 0.1173989 | 877.6589 | 0 | 0 | 0 |  | Mo-Ni-Cr-Fe-Ti | 596.097 | 180.2686 | 803.8922 | 181.9196
2330 | 2330 | 24.1926 | 34.23704 | 18.30852 | 14.96184 | 8.300002 | 92.28991 | 0.265739 | 0.1196771 | 886.6827 | 0 | 0 | 0 |  | Mo-Ni-Cr-Fe-Ti | 629.2889 | 164.7106 | 820.5014 | 181.4814
2331 | 2331 | 32.50536 | 33.93227 | 12.42398 | 11.84511 | 9.293289 | 90.5322 | 0.2662716 | 0.1198833 | 868.6541 | 0 | 0 | 0 |  | Mo-Ni-Cr-Fe-Ti | 650.571 | 141.5155 | 813.1728 | 191.7313
2332 | 2332 | 43.98551 | 29.78359 | 7.355179 | 8.58671 | 10.28902 | 87.50307 | 0.270212 | 0.1220454 | 863.9457 | 0 | 0 | 0 |  | Mo-Ni-Cr-Fe-Ti | 704.3254 | 107.9262 | 778.1173 | 193.6277
2333 | 2333 | 57.12431 | 21.46071 | 4.213513 | 6.886618 | 10.31485 | 84.30875 | 0.277158 | 0.1238187 | 858.5138 | 0 | 0 | 0 |  | Mo-Ni-Cr-Fe-Ti | 728.6157 | 77.8659 | 723.6708 | 203.9919
2334 | 2334 | 5.657079 | 32.47976 | 41.62253 | 16.19723 | 4.043399 | 94.45783 | 0.2695384 | 0.1118147 | 826.9693 | 0 | 0 | 0 |  | Mo-Ni-Cr-Fe-Ti | 386.7565 | 169.2133 | 686.8519 | 155.3875
2335 | 2335 | 8.5366 | 36.20732 | 34.89384 | 16.29455 | 4.067693 | 96.05423 | 0.2650658 | 0.1086785 | 799.4681 | 0 | 0 | 0 |  | Mo-Ni-Cr-Fe-Ti | 440.3723 | 184.2128 | 759.6251 | 178.9592
2336 | 2336 | 12.49955 | 39.38891 | 28.29746 | 14.86598 | 4.948096 | 96.13138 | 0.2619422 | 0.1082538 | 789.1396 | 0 | 0 | 0 |  | Mo-Ni-Cr-Fe-Ti | 488.3462 | 184.4948 | 794.3654 | 182.3065
2337 | 2337 | 17.51518 | 40.76849 | 22.50106 | 13.37309 | 5.84219 | 95.53227 | 0.2605419 | 0.1086641 | 784.7749 | 0 | 0 | 0 |  | Mo-Ni-Cr-Fe-Ti | 513.6269 | 176.5813 | 824.9726 | 172.9894
2338 | 2338 | 24.78108 | 41.53009 | 16.67011 | 10.21719 | 6.80152 | 94.04966 | 0.2602079 | 0.1083544 | 764.9528 | 0 | 0 | 0 |  | Mo-Ni-Cr-Fe-Ti | 549.6161 | 175.352 | 829.9617 | 180.2813
2339 | 2339 | 32.03021 | 40.07268 | 11.57286 | 8.597649 | 7.726593 | 92.47299 | 0.2613777 | 0.1101533 | 770.4697 | 0 | 0 | 0 |  | Mo-Ni-Cr-Fe-Ti | 584.6307 | 166.0465 | 828.7368 | 171.7372
2340 | 2340 | 43.3142 | 35.63818 | 6.352597 | 5.191381 | 9.503644 | 88.74058 | 0.265886 | 0.112147 | 760.3877 | 0 | 0 | 0 |  | Mo-Ni-Cr-Fe-Ti | 659.0173 | 136.9948 | 781.8447 | 205.8306
2341 | 2341 | 8.817695 | 45.60922 | 32.95344 | 10.09866 | 2.520981 | 98.05529 | 0.2580358 | 0.08999779 | 599.3623 | 0 | 0 | 0 |  | Mo-Ni-Cr-Fe-Ti | 380.698 | 164.3726 | 792.8421 | 164.0891
2342 | 2342 | 12.81676 | 47.73186 | 25.90677 | 10.16216 | 3.382444 | 98.38807 | 0.2552956 | 0.09266453 | 625.8929 | 0 | 0 | 0 |  | Mo-Ni-Cr-Fe-Ti | 415.9747 | 176.6583 | 823.6316 | 149.2765
2343 | 2343 | 17.96515 | 49.24978 | 19.93197 | 8.572908 | 4.280199 | 97.7736 | 0.2538096 | 0.09370022 | 629.2027 | 0 | 0 | 0 |  | Mo-Ni-Cr-Fe-Ti | 448.2475 | 177.5822 | 843.6351 | 147.0798
2344 | 2344 | 23.46286 | 50.33836 | 13.9391 | 7.009918 | 5.249767 | 96.99583 | 0.2527144 | 0.09898665 | 676.2791 | 0 | 0 | 0 |  | Mo-Ni-Cr-Fe-Ti | 484.7535 | 185.9362 | 868.326 | 148.7582
2345 | 2345 | 30.39695 | 47.16815 | 8.519949 | 6.962555 | 6.952395 | 94.86845 | 0.2551063 | 0.1026288 | 700.3833 | 0 | 0 | 0 |  | Mo-Ni-Cr-Fe-Ti | 551.2496 | 181.4113 | 868.9786 | 153.8108
2346 | 2346 | 3.797884 | 23.33758 | 9.580567 | 61.3295 | 1.954468 | 114.9614 | 0.2565386 | 0.1075318 | 986.7135 | 0 | 0 | 0 |  | Mo-Ni-Fe-Ti-Cr | 773.5901 | 124.5322 | 926.1923 | 184.9348
2347 | 2347 | 3.972117 | 28.84607 | 9.18508 | 54.58984 | 3.406887 | 112.1475 | 0.2545279 | 0.109274 | 972.0534 | 0 | 0 | 0 |  | Mo-Ni-Fe-Ti-Cr | 778.6458 | 115.7329 | 917.356 | 206.4915
2348 | 2348 | 3.336404 | 34.16972 | 8.767119 | 48.7189 | 5.007862 | 109.7311 | 0.2524659 | 0.1100057 | 948.4415 | 0 | 0 | 0 |  | Mo-Ni-Fe-Ti-Cr | 759.9296 | 119.727 | 914.7328 | 195.1732
2349 | 2349 | 3.481314 | 39.70538 | 8.233112 | 40.3689 | 8.211294 | 105.05 | 0.2515935 | 0.1135376 | 939.1998 | 0 | 0 | 0 |  | Mo-Ni-Fe-Ti-Cr | 729.0839 | 132.1861 | 927.3367 | 199.6538
2350 | 2350 | 2.739608 | 45.06228 | 6.718983 | 34.51356 | 10.96556 | 102.1611 | 0.2497828 | 0.1140132 | 908.7847 | 0 | 0 | 0 |  | Mo-Ni-Fe-Ti-Cr | 706.1557 | 135.8165 | 941.9919 | 186.7583
2351 | 2351 | 4.421226 | 14.40724 | 14.71578 | 64.5597 | 1.896044 | 113.2043 | 0.2638556 | 0.1148485 | 1091.526 | 0 | 0 | 0 |  | Mo-Ni-Fe-Ti-Cr | 746.4949 | 122.4962 | 915.5728 | 133.4857
2352 | 2352 | 5.389462 | 19.35447 | 13.75734 | 58.19691 | 3.301817 | 110.4079 | 0.262061 | 0.1164225 | 1072.077 | 0 | 0 | 0 |  | Mo-Ni-Fe-Ti-Cr | 775.2719 | 114.6597 | 905.1743 | 157.2167
2353 | 2353 | 6.354493 | 23.66524 | 13.35824 | 51.85306 | 4.76897 | 107.505 | 0.2609169 | 0.1186418 | 1061.363 | 0 | 0 | 0 |  | Mo-Ni-Fe-Ti-Cr | 783.3625 | 117.195 | 898.9606 | 176.401
2354 | 2354 | 6.678753 | 27.98195 | 12.2849 | 45.89393 | 7.160463 | 104.1663 | 0.259889 | 0.120197 | 1037.23 | 0 | 0 | 0 |  | Mo-Ni-Fe-Ti-Cr | 772.2875 | 122.735 | 901.1553 | 192.9001
2355 | 2355 | 7.861834 | 32.53205 | 10.09979 | 39.01706 | 10.48926 | 100.0423 | 0.2591185 | 0.1221101 | 1008.843 | 0 | 0 | 0 |  | Mo-Ni-Fe-Ti-Cr | 734.4187 | 126.1022 | 904.5367 | 189.5874
2356 | 2356 | 7.276672 | 37.26195 | 8.604459 | 32.81421 | 14.04271 | 96.42294 | 0.258209 | 0.1235492 | 979.7447 | 0 | 0 | 0 |  | Mo-Ni-Fe-Ti-Cr | 696.4432 | 139.4381 | 897.1184 | 186.7672
2357 | 2357 | 6.705029 | 41.02329 | 7.047562 | 26.32828 | 18.89584 | 91.81482 | 0.2586698 | 0.1253723 | 946.4476 | 0 | 0 | 0 |  | Mo-Ni-Fe-Ti-Cr | 693.7418 | 134.9451 | 906.6393 | 194.5804
2358 | 2358 | 2.907857 | 8.122027 | 22.15896 | 64.9406 | 1.870553 | 110.8411 | 0.2703498 | 0.1233775 | 1203.983 | 0 | 0 | 0 |  | Mo-Ni-Fe-Ti-Cr | 701.9512 | 133.9856 | 890.8099 | 112.2448
2359 | 2359 | 5.982177 | 11.13934 | 21.22127 | 59.09176 | 2.565458 | 108.3005 | 0.2697322 | 0.1249691 | 1187.958 | 0 | 0 | 0 |  | Mo-Ni-Fe-Ti-Cr | 731.9504 | 131.2377 | 889.8927 | 112.5217
2360 | 2360 | 7.878818 | 15.4046 | 19.87516 | 52.78682 | 4.0546 | 105.3918 | 0.2684331 | 0.1257045 | 1152.248 | 0 | 0 | 0 |  | Mo-Ni-Fe-Ti-Cr | 764.0887 | 128.5716 | 883.7764 | 126.0578
2361 | 2361 | 9.718403 | 18.85054 | 17.87604 | 47.30341 | 6.25161 | 102.1507 | 0.2677166 | 0.12776 | 1133.213 | 0 | 0 | 0 |  | Mo-Ni-Fe-Ti-Cr | 778.0396 | 117.6121 | 873.2901 | 166.5937
2362 | 2362 | 11.02563 | 22.10997 | 15.15469 | 42.25303 | 9.456686 | 98.45791 | 0.2672739 | 0.1292805 | 1102.269 | 0 | 0 | 0 |  | Mo-Ni-Fe-Ti-Cr | 756.7504 | 123.3241 | 891.1066 | 178.6615
2363 | 2363 | 12.34696 | 25.45445 | 12.97771 | 36.3616 | 12.85928 | 94.59098 | 0.2671961 | 0.1312575 | 1074.259 | 0 | 0 | 0 |  | Mo-Ni-Fe-Ti-Cr | 719.2431 | 135.7501 | 882.0526 | 173.8682
2364 | 2364 | 11.97221 | 29.15278 | 10.64785 | 30.05969 | 18.16747 | 89.70967 | 0.2676348 | 0.1332175 | 1033.77 | 0 | 0 | 0 |  | Mo-Ni-Fe-Ti-Cr | 690.7652 | 129.2329 | 879.6337 | 177.5342
2365 | 2365 | 11.47576 | 32.05332 | 8.041344 | 24.64288 | 23.78669 | 85.21878 | 0.268516 | 0.133567 | 980.9928 | 0 | 0 | 0 |  | Mo-Ni-Fe-Ti-Cr | 691.7374 | 131.6634 | 876.2238 | 173.7842
2366 | 2366 | 8.889131 | 34.02425 | 6.228827 | 20.36094 | 30.49685 | 80.61833 | 0.2703335 | 0.1318116 | 908.6657 | 0 | 0 | 0 |  | Mo-Ni-Fe-Ti-Cr | 691.9736 | 119.4638 | 858.4669 | 191.8705
2367 | 2367 | 4.555987 | 7.069705 | 30.32865 | 56.09182 | 1.953836 | 105.5843 | 0.2755992 | 0.1316198 | 1260.289 | 0 | 0 | 0 |  | Mo-Ni-Fe-Ti-Cr | 622.2386 | 155.7832 | 853.9402 | 103.0837
2368 | 2368 | 7.901903 | 9.564123 | 28.23897 | 51.58402 | 2.710986 | 103.6364 | 0.2747987 | 0.1303832 | 1210.431 | 0 | 0 | 0 |  | Mo-Ni-Fe-Ti-Cr | 660.1704 | 148.4654 | 861.1543 | 93.63561
2369 | 2369 | 11.46854 | 12.2031 | 24.96988 | 46.44019 | 4.918287 | 100.2713 | 0.274397 | 0.1318016 | 1179.945 | 0 | 0 | 0 |  | Mo-Ni-Fe-Ti-Cr | 727.2314 | 131.7606 | 862.4589 | 107.1929
2370 | 2370 | 14.24223 | 14.82016 | 22.01443 | 41.73755 | 7.185629 | 97.27545 | 0.2739587 | 0.1339125 | 1162.771 | 0 | 0 | 0 |  | Mo-Ni-Fe-Ti-Cr | 752.1401 | 119.8077 | 867.4401 | 127.6345
2371 | 2371 | 16.46635 | 16.94467 | 18.21847 | 37.22062 | 11.14989 | 93.11438 | 0.2743481 | 0.1371683 | 1146.208 | 0 | 0 | 0 |  | Mo-Ni-Fe-Ti-Cr | 734.4973 | 121.5113 | 874.0274 | 145.1604
2372 | 2372 | 17.0568 | 20.05974 | 15.0974 | 32.38644 | 15.39961 | 89.30738 | 0.2742365 | 0.139054 | 1113.902 | 0 | 0 | 0 |  | Mo-Ni-Fe-Ti-Cr | 711.5159 | 122.2558 | 885.1022 | 145.2965
2373 | 2373 | 16.92926 | 22.76716 | 11.86274 | 27.46718 | 20.97367 | 84.8482 | 0.2749492 | 0.1399087 | 1062.098 | 0 | 0 | 0 |  | Mo-Ni-Fe-Ti-Cr | 694.6562 | 120.6533 | 874.5195 | 152.8316
2374 | 2374 | 16.34244 | 25.06087 | 9.093871 | 21.46897 | 28.03384 | 79.51555 | 0.2769378 | 0.1407782 | 1001.188 | 0 | 0 | 0 |  | Mo-Ni-Fe-Ti-Cr | 718.3282 | 110.0905 | 832.1188 | 189.3621
2375 | 2375 | 11.98157 | 26.02918 | 6.296828 | 18.86796 | 36.82447 | 74.54734 | 0.2795316 | 0.1342406 | 876.0326 | 0 | 0 | 0 |  | Mo-Ni-Fe-Ti-Cr | 681.0939 | 115.9193 | 752.451 | 250.5029
2376 | 2376 | 7.117601 | 5.890487 | 37.40605 | 47.55093 | 2.034923 | 100.6189 | 0.2807399 | 0.1344771 | 1239.258 | 0 | 0 | 0 |  | Mo-Ni-Fe-Ti-Cr | 464.7185 | 127.8506 | 785.3001 | 124.9241
2377 | 2377 | 11.48987 | 7.641124 | 33.64264 | 43.70677 | 3.519596 | 98.24954 | 0.2802932 | 0.1339929 | 1195.885 | 1 | 0 | 0 |  | Mo-Ni-Fe-Ti-Cr | 545.8214 | 142.4222 | 814.7784 | 120.3262
2378 | 2378 | 16.08759 | 9.459946 | 29.36902 | 39.27362 | 5.809824 | 95.12559 | 0.2801769 | 0.1357175 | 1171.854 | 1 | 0 | 0 |  | Mo-Ni-Fe-Ti-Cr | 650.1829 | 130.2237 | 838.5896 | 122.8667
2379 | 2379 | 18.96761 | 11.23797 | 25.37384 | 35.54684 | 8.873742 | 91.88988 | 0.2802064 | 0.1396543 | 1173.98 | 1 | 0 | 0 |  | Mo-Ni-Fe-Ti-Cr | 702.997 | 108.7332 | 858.8148 | 118.4068
2380 | 2380 | 21.42652 | 13.29935 | 21.58273 | 30.67398 | 13.01742 | 87.77332 | 0.2807897 | 0.1437879 | 1163.303 | 0 | 0 | 0 |  | Mo-Ni-Fe-Ti-Cr | 720.707 | 97.90329 | 861.8116 | 124.0827
2381 | 2381 | 22.98804 | 15.41007 | 17.39694 | 26.85411 | 17.35083 | 84.3223 | 0.2809854 | 0.1461842 | 1139.133 | 0 | 0 | 0 |  | Mo-Ni-Fe-Ti-Cr | 730.731 | 88.09196 | 857.3602 | 136.9034
2382 | 2382 | 22.99978 | 17.84484 | 13.09466 | 21.40207 | 24.65866 | 79.00077 | 0.2824505 | 0.1481815 | 1083.672 | 0 | 0 | 0 |  | Mo-Ni-Fe-Ti-Cr | 745.1851 | 92.74335 | 827.912 | 190.6448
2383 | 2383 | 21.65988 | 18.333 | 9.313528 | 18.60484 | 32.08874 | 74.46212 | 0.2847998 | 0.1462624 | 1002.402 | 0 | 0 | 0 |  | Mo-Ni-Fe-Ti-Cr | 728.6 | 105.1503 | 762.1462 | 231.8236
2384 | 2384 | 16.40089 | 19.08743 | 6.46453 | 14.08761 | 43.95954 | 67.99717 | 0.2890854 | 0.1378589 | 839.7818 | 0 | 0 | 0 |  | Mo-Ni-Fe-Ti-Cr | 650.1348 | 115.7387 | 607.4335 | 279.9024
2385 | 2385 | 11.80514 | 5.495551 | 44.31506 | 36.21454 | 2.169702 | 94.77275 | 0.2861899 | 0.1302526 | 1109.098 | 1 | 0 | 0 |  | Mo-Ni-Fe-Ti-Cr | 361.1896 | 101.9769 | 705.9785 | 166.5742
2386 | 2386 | 17.91014 | 6.352426 | 37.65018 | 33.69824 | 4.389009 | 92.38876 | 0.2857492 | 0.1339243 | 1121.479 | 1 | 0 | 0 |  | Mo-Ni-Fe-Ti-Cr | 440.3578 | 106.0521 | 740.3657 | 176.2938
2387 | 2387 | 22.74796 | 7.331313 | 33.10624 | 30.06069 | 6.753786 | 89.53484 | 0.2860446 | 0.1370708 | 1119.217 | 1 | 0 | 0 |  | Mo-Ni-Fe-Ti-Cr | 542.3688 | 114.1814 | 772.7978 | 157.4606
2388 | 2388 | 25.2718 | 9.243596 | 27.51151 | 27.9094 | 10.06369 | 87.14461 | 0.2851934 | 0.1416112 | 1136.234 | 1 | 0 | 0 |  | Mo-Ni-Fe-Ti-Cr | 674.7405 | 95.21827 | 817.9789 | 142.2679
2389 | 2389 | 27.44144 | 10.21967 | 23.07465 | 25.14232 | 14.12192 | 83.83584 | 0.2858354 | 0.1473313 | 1155.21 | 0 | 0 | 0 |  | Mo-Ni-Fe-Ti-Cr | 715.2167 | 76.35715 | 813.8864 | 166.5178
2390 | 2390 | 29.0454 | 12.21276 | 17.72664 | 20.92468 | 20.09053 | 79.51066 | 0.2865706 | 0.1522744 | 1144.652 | 0 | 0 | 0 |  | Mo-Ni-Fe-Ti-Cr | 743.414 | 69.56049 | 797.037 | 197.4813
2391 | 2391 | 29.33834 | 13.65764 | 13.36275 | 16.80019 | 26.84108 | 75.04812 | 0.2881771 | 0.1538152 | 1093.102 | 0 | 0 | 0 |  | Mo-Ni-Fe-Ti-Cr | 763.8782 | 92.17086 | 760.5727 | 222.5187
2392 | 2392 | 26.49249 | 14.23019 | 8.567964 | 14.00359 | 36.70577 | 69.75048 | 0.2910256 | 0.1503243 | 982.5077 | 0 | 0 | 0 |  | Mo-Ni-Fe-Ti-Cr | 732.7491 | 119.1886 | 642.9564 | 267.4526
2393 | 2393 | 19.85328 | 14.59285 | 5.491449 | 10.77035 | 49.29207 | 63.80388 | 0.2953164 | 0.1386693 | 799.425 | 0 | 0 | 0 |  | Mo-Ni-Fe-Ti-Cr | 604.801 | 105.5588 | 490.2373 | 263.1903
2394 | 2394 | 18.42892 | 5.719378 | 47.96476 | 25.62887 | 2.258071 | 89.93114 | 0.2902632 | 0.1209053 | 935.3903 | 0 | 0 | 0 |  | Mo-Ni-Fe-Ti-Cr | 317.6851 | 82.0937 | 643.9246 | 171.0759
2395 | 2395 | 24.92284 | 5.801064 | 40.22965 | 24.4658 | 4.580643 | 88.009 | 0.2898413 | 0.1278041 | 991.9466 | 0 | 0 | 0 |  | Mo-Ni-Fe-Ti-Cr | 394.4066 | 88.59179 | 673.79 | 207.1744
2396 | 2396 | 29.77148 | 5.879693 | 34.13715 | 23.24758 | 6.964095 | 86.05802 | 0.289798 | 0.1339438 | 1037.719 | 0 | 0 | 0 |  | Mo-Ni-Fe-Ti-Cr | 494.5323 | 106.7373 | 716.2849 | 226.0678
2397 | 2397 | 32.93038 | 6.81325 | 28.84389 | 20.42855 | 10.98394 | 82.75462 | 0.2902824 | 0.1432128 | 1097.723 | 1 | 0 | 0 |  | Mo-Ni-Fe-Ti-Cr | 643.554 | 84.35442 | 733.4503 | 206.2087
2398 | 2398 | 35.58094 | 7.845966 | 23.62019 | 17.69401 | 15.25889 | 79.62618 | 0.2907508 | 0.1500491 | 1127.279 | 0 | 0 | 0 |  | Mo-Ni-Fe-Ti-Cr | 709.3427 | 66.49612 | 741.9053 | 224.9943
2399 | 2399 | 36.84539 | 9.027544 | 18.34469 | 14.99139 | 20.79099 | 76.10251 | 0.2915012 | 0.1553834 | 1130.539 | 0 | 0 | 0 |  | Mo-Ni-Fe-Ti-Cr | 757.2985 | 66.6561 | 723.6771 | 230.7897
2400 | 2400 | 36.93205 | 10.22267 | 12.58987 | 12.00327 | 28.25214 | 71.87365 | 0.2928797 | 0.1585413 | 1097.411 | 0 | 0 | 0 |  | Mo-Ni-Fe-Ti-Cr | 775.0525 | 104.6372 | 652.1841 | 255.8766
2401 | 2401 | 33.03789 | 11.5349 | 7.596239 | 8.868133 | 38.96284 | 66.6399 | 0.2954034 | 0.1558184 | 991.2499 | 0 | 0 | 0 |  | Mo-Ni-Fe-Ti-Cr | 728.6335 | 118.268 | 534.9107 | 268.6212
2402 | 2402 | 24.43236 | 11.86831 | 4.466177 | 7.299574 | 51.93357 | 61.30297 | 0.299243 | 0.1420053 | 797.0407 | 0 | 0 | 0 |  | Mo-Ni-Fe-Ti-Cr | 576.2807 | 105.3704 | 407.3886 | 240.0043
2403 | 2403 | 34.2193 | 4.30536 | 40.82789 | 15.888 | 4.759445 | 83.84776 | 0.2941732 | 0.1188511 | 843.6971 | 1 | 0 | 0 |  | Mo-Ni-Fe-Ti-Cr | 367.8843 | 78.11514 | 566.9041 | 241.6808
2404 | 2404 | 38.19581 | 4.336826 | 34.2719 | 16.00412 | 7.191344 | 82.53288 | 0.2936235 | 0.1286668 | 934.4017 | 1 | 0 | 0 |  | Mo-Ni-Fe-Ti-Cr | 481.1397 | 103.554 | 621.2011 | 267.4825
2405 | 2405 | 41.65564 | 5.288622 | 27.86233 | 14.63739 | 10.55602 | 80.43959 | 0.2931328 | 0.138186 | 1009.096 | 1 | 0 | 0 |  | Mo-Ni-Fe-Ti-Cr | 614.7059 | 75.35107 | 666.2256 | 268.0704
2406 | 2406 | 43.34297 | 6.27732 | 22.2724 | 13.2372 | 14.87011 | 77.87666 | 0.293124 | 0.1477071 | 1075.238 | 0 | 0 | 0 |  | Mo-Ni-Fe-Ti-Cr | 689.0414 | 64.17108 | 681.2292 | 253.3969
2407 | 2407 | 44.54754 | 7.373459 | 16.64828 | 10.20381 | 21.22691 | 73.90177 | 0.2942448 | 0.1567195 | 1110.291 | 0 | 0 | 0 |  | Mo-Ni-Fe-Ti-Cr | 743.5045 | 65.6665 | 642.2975 | 241.6334
2408 | 2408 | 43.44431 | 8.465976 | 11.68141 | 8.678293 | 27.73001 | 70.67755 | 0.2950438 | 0.1607421 | 1100.893 | 0 | 0 | 0 |  | Mo-Ni-Fe-Ti-Cr | 765.1885 | 90.30105 | 600.555 | 263.5738
2409 | 2409 | 39.34446 | 10.60383 | 6.529644 | 5.336065 | 38.186 | 65.84069 | 0.2968101 | 0.1603418 | 1019.879 | 0 | 0 | 0 |  | Mo-Ni-Fe-Ti-Cr | 738.1243 | 118.8021 | 485.6307 | 271.4216
2410 | 2410 | 47.86767 | 2.674014 | 32.20034 | 9.86787 | 7.390102 | 79.63556 | 0.2967443 | 0.1225396 | 834.5977 | 1 | 0 | 0 |  | Mo-Ni-Fe-Ti-Cr | 471.8485 | 98.57542 | 523.1806 | 313.784
2411 | 2411 | 50.26152 | 3.599667 | 25.39864 | 9.962844 | 10.77733 | 78.18867 | 0.2956967 | 0.1353819 | 949.0084 | 0 | 0 | 0 |  | Mo-Ni-Fe-Ti-Cr | 611.2826 | 67.79608 | 575.4701 | 305.2249
2412 | 2412 | 52.13764 | 4.579474 | 19.64569 | 8.44978 | 15.18741 | 75.66107 | 0.2957097 | 0.1467779 | 1032.431 | 0 | 0 | 0 |  | Mo-Ni-Fe-Ti-Cr | 673.2604 | 48.57187 | 592.9579 | 276.2282
2413 | 2413 | 53.61707 | 5.651302 | 13.82321 | 6.951636 | 19.95679 | 73.17682 | 0.2957485 | 0.1543629 | 1072.648 | 0 | 0 | 0 |  | Mo-Ni-Fe-Ti-Cr | 717.3293 | 56.35958 | 524.822 | 244.2413
2414 | 2414 | 50.78221 | 7.564873 | 8.540235 | 6.979132 | 26.13355 | 70.86576 | 0.295178 | 0.1603765 | 1097.554 | 0 | 0 | 0 |  | Mo-Ni-Fe-Ti-Cr | 751.6884 | 74.98174 | 554.6711 | 252.4282
2415 | 2415 | 3.862437 | 2.157659 | 9.743408 | 62.37192 | 21.86457 | 90.45726 | 0.2810511 | 0.1066368 | 803.6702 | 0 | 0 | 0 |  | Mo-Ni-Fe-Cr-Ti | 546.3766 | 87.10069 | 924.5874 | 148.6772
2416 | 2416 | 4.052396 | 3.772958 | 9.370717 | 55.69314 | 27.11079 | 84.9099 | 0.2835464 | 0.1084202 | 768.769 | 0 | 0 | 0 |  | Mo-Ni-Fe-Cr-Ti | 533.9658 | 78.22608 | 897.5009 | 172.4062
2417 | 2417 | 3.413673 | 5.561987 | 8.970159 | 49.84719 | 32.207 | 80.34314 | 0.2855651 | 0.1076444 | 716.0512 | 0 | 0 | 0 |  | Mo-Ni-Fe-Cr-Ti | 529.8789 | 77.97792 | 852.7722 | 212.2787
2418 | 2418 | 3.567858 | 9.135037 | 8.437782 | 41.37244 | 37.48688 | 75.83408 | 0.2869633 | 0.1110755 | 701.0659 | 0 | 0 | 0 |  | Mo-Ni-Fe-Cr-Ti | 536.4306 | 85.74033 | 791.1695 | 224.58
2419 | 2419 | 2.81309 | 12.22251 | 6.899198 | 35.43928 | 42.62593 | 72.47907 | 0.2877293 | 0.1080627 | 638.4925 | 0 | 0 | 0 |  | Mo-Ni-Fe-Cr-Ti | 536.4412 | 82.00264 | 725.2103 | 238.148
2420 | 2420 | 4.464659 | 2.078396 | 14.86034 | 65.19391 | 13.40269 | 98.04026 | 0.2781937 | 0.1196664 | 1032.358 | 0 | 0 | 0 |  | Mo-Ni-Fe-Cr-Ti | 608.4557 | 108.1853 | 916.8287 | 128.6747
2421 | 2421 | 5.457258 | 3.629247 | 13.9304 | 58.92899 | 18.0541 | 92.24538 | 0.2803438 | 0.1220392 | 994.6817 | 0 | 0 | 0 |  | Mo-Ni-Fe-Cr-Ti | 584.3063 | 102.5962 | 913.5622 | 138.3635
2422 | 2422 | 6.44841 | 5.253283 | 13.55567 | 52.61942 | 22.12322 | 87.41397 | 0.2823286 | 0.1253757 | 975.2833 | 0 | 0 | 0 |  | Mo-Ni-Fe-Cr-Ti | 566.3569 | 91.95511 | 896.9955 | 144.3052
2423 | 2423 | 6.786798 | 7.898507 | 12.48364 | 46.63637 | 26.19468 | 83.4773 | 0.2832304 | 0.1261247 | 933.5735 | 0 | 0 | 0 |  | Mo-Ni-Fe-Cr-Ti | 566.9235 | 98.25216 | 868.109375 | 187.7815
2424 | 2424 | 7.995012 | 11.5791 | 10.27088 | 39.67801 | 30.477 | 79.80916 | 0.2834393 | 0.1266618 | 889.9798 | 0 | 0 | 0 |  | Mo-Ni-Fe-Cr-Ti | 577.9105 | 109.6602 | 835.4053 | 210.0604
2425 | 2425 | 7.405114 | 15.51259 | 8.756338 | 33.39342 | 34.93253 | 76.62981 | 0.2834236 | 0.125698 | 837.7574 | 0 | 0 | 0 |  | Mo-Ni-Fe-Cr-Ti | 583.6752 | 108.1581 | 803.9228 | 221.0403
2426 | 2426 | 6.815149 | 20.84852 | 7.163308 | 26.76068 | 38.41234 | 74.51037 | 0.2820307 | 0.1251322 | 800.5545 | 0 | 0 | 0 |  | Mo-Ni-Fe-Cr-Ti | 601.4426 | 110.5361 | 781.5198 | 242.4314
2427 | 2427 | 2.921878 | 2.040297 | 22.2658 | 65.25373 | 7.51829 | 103.0547 | 0.2774686 | 0.128976 | 1210.943 | 0 | 0 | 0 |  | Mo-Ni-Fe-Cr-Ti | 637.2537 | 117.8157 | 876.6251 | 126.8291
2428 | 2428 | 6.021808 | 2.803283 | 21.36185 | 59.48324 | 10.32982 | 98.14872 | 0.2794936 | 0.1328921 | 1199.714 | 0 | 0 | 0 |  | Mo-Ni-Fe-Cr-Ti | 638.2864 | 117.2905 | 887.4198 | 126.4265
2429 | 2429 | 7.947708 | 4.439798 | 20.04894 | 53.24837 | 14.31518 | 92.82427 | 0.2812681 | 0.1361687 | 1169.968 | 0 | 0 | 0 |  | Mo-Ni-Fe-Cr-Ti | 619.9785 | 110.7838 | 888.8069 | 130.6014
2430 | 2430 | 9.811651 | 6.851307 | 18.04756 | 47.75728 | 17.5322 | 89.12692 | 0.2817481 | 0.1375704 | 1132.172 | 0 | 0 | 0 |  | Mo-Ni-Fe-Cr-Ti | 624.7013 | 106.6671 | 884.3571 | 138.6775
2431 | 2431 | 11.12947 | 10.36203 | 15.29743 | 42.65099 | 20.56009 | 86.38472 | 0.2809859 | 0.1373251 | 1085.598 | 0 | 0 | 0 |  | Mo-Ni-Fe-Cr-Ti | 619.2119 | 108.802 | 873.8994 | 150.8512
2432 | 2432 | 12.45979 | 14.08645 | 13.09631 | 36.69389 | 23.66356 | 83.54847 | 0.2804474 | 0.1378829 | 1046.762 | 0 | 0 | 0 |  | Mo-Ni-Fe-Cr-Ti | 627.1572 | 121.4455 | 862.3068 | 167.8816
2433 | 2433 | 12.06183 | 19.86862 | 10.72755 | 30.2847 | 27.0573 | 81.25324 | 0.2784361 | 0.1368291 | 994.4108 | 0 | 0 | 0 |  | Mo-Ni-Fe-Cr-Ti | 650.5609 | 119.6388 | 849.6013 | 172.7722
2434 | 2434 | 11.53239 | 25.94813 | 8.081019 | 24.76447 | 29.674 | 79.95764 | 0.275603 | 0.1348901 | 946.5681 | 0 | 0 | 0 |  | Mo-Ni-Fe-Cr-Ti | 677.6675 | 118.0601 | 835.202 | 178.0074
2435 | 2435 | 8.895575 | 33.12868 | 6.233343 | 20.3757 | 31.3667 | 79.8828 | 0.2713708 | 0.1318306 | 902.3172 | 0 | 0 | 0 |  | Mo-Ni-Fe-Cr-Ti | 698.3738 | 120.3334 | 833.5054 | 207.4365
2436 | 2436 | 4.573818 | 2.129212 | 30.44735 | 56.31135 | 6.538276 | 99.46644 | 0.2814324 | 0.1400031 | 1313.989 | 1 | 0 | 0 |  | Mo-Ni-Fe-Cr-Ti | 619.8086 | 127.4026 | 854.2789 | 114.2945
2437 | 2437 | 7.943335 | 2.958237 | 28.38704 | 51.85449 | 8.856903 | 95.78947 | 0.2825932 | 0.1423339 | 1292.191 | 1 | 0 | 0 |  | Mo-Ni-Fe-Cr-Ti | 628.4141 | 123.797 | 853.6013 | 122.9669
2438 | 2438 | 11.53089 | 5.367883 | 25.10563 | 46.69267 | 11.30292 | 92.56879 | 0.2824484 | 0.1432142 | 1250.65 | 1 | 0 | 0 |  | Mo-Ni-Fe-Cr-Ti | 653.1498 | 115.8298 | 867.9709 | 123.5633
2439 | 2439 | 14.32143 | 7.843458 | 22.13685 | 41.96965 | 13.72862 | 89.78308 | 0.2821631 | 0.1436444 | 1208.927 | 1 | 0 | 0 |  | Mo-Ni-Fe-Cr-Ti | 664.6105 | 109.9061 | 879.8532 | 127.7294
2440 | 2440 | 16.52939 | 12.14967 | 18.28822 | 37.36311 | 15.66961 | 88.22479 | 0.279972 | 0.1427728 | 1164.641 | 0 | 0 | 0 |  | Mo-Ni-Fe-Cr-Ti | 681.1256 | 109.8371 | 877.2818 | 122.7791
2441 | 2441 | 17.10184 | 16.7606 | 15.13727 | 32.47196 | 18.52833 | 86.12326 | 0.2780962 | 0.142132 | 1117.724 | 0 | 0 | 0 |  | Mo-Ni-Fe-Cr-Ti | 691.6548 | 111.1671 | 873.9415 | 130.7095
2442 | 2442 | 16.92926 | 22.76716 | 11.86274 | 27.46718 | 20.97367 | 84.8482 | 0.2749492 | 0.1404812 | 1069.425 | 0 | 0 | 0 |  | Mo-Ni-Fe-Cr-Ti | 700.3236 | 111.605 | 872.6525 | 154.0734
2443 | 2443 | 16.2736 | 30.30287 | 9.055563 | 21.37853 | 22.98944 | 84.01655 | 0.2708369 | 0.1377665 | 1011.855 | 0 | 0 | 0 |  | Mo-Ni-Fe-Cr-Ti | 716.2881 | 114.8714 | 869.6022 | 170.832
2444 | 2444 | 11.85138 | 39.53906 | 6.228412 | 18.66295 | 23.71819 | 85.63897 | 0.2638673 | 0.1320858 | 954.2217 | 0 | 0 | 0 |  | Mo-Ni-Fe-Cr-Ti | 705.8917 | 134.0576 | 866.1111 | 197.569
2445 | 2445 | 7.138303 | 2.215358 | 37.51485 | 47.68924 | 5.442246 | 96.21241 | 0.285114 | 0.1435142 | 1314.353 | 1 | 0 | 0 |  | Mo-Ni-Fe-Cr-Ti | 534.6375 | 128.7939 | 787.9883 | 141.5723
2446 | 2446 | 11.52456 | 3.832095 | 33.7442 | 43.83871 | 7.060442 | 93.86014 | 0.2848177 | 0.1443053 | 1285.937 | 1 | 0 | 0 |  | Mo-Ni-Fe-Cr-Ti | 594.6865 | 127.3717 | 807.0377 | 145.7151
2447 | 2447 | 16.12765 | 6.322335 | 29.44216 | 39.37142 | 8.736437 | 91.67249 | 0.2838951 | 0.1438359 | 1240.037 | 1 | 0 | 0 |  | Mo-Ni-Fe-Cr-Ti | 642.2975 | 115.9997 | 838.7865 | 130.3587
2448 | 2448 | 18.99163 | 9.644746 | 25.40597 | 35.59185 | 10.36581 | 90.21197 | 0.2820894 | 0.1427028 | 1194.117 | 1 | 0 | 0 |  | Mo-Ni-Fe-Cr-Ti | 690.1195 | 99.5875 | 855.0554 | 127.8457
2449 | 2449 | 21.4125 | 14.12131 | 21.56861 | 30.65391 | 12.24367 | 88.5942 | 0.2798207 | 0.1424436 | 1155.845 | 0 | 0 | 0 |  | Mo-Ni-Fe-Cr-Ti | 721.6774 | 103.0352 | 865.0167 | 122.2258
2450 | 2450 | 22.9262 | 18.78386 | 17.35013 | 26.78187 | 14.15794 | 87.53712 | 0.2770214 | 0.1415329 | 1118.865 | 0 | 0 | 0 |  | Mo-Ni-Fe-Cr-Ti | 739.5935 | 94.83904 | 864.4185 | 132.1789
2451 | 2451 | 22.83925 | 26.58043 | 13.00326 | 21.25269 | 16.32437 | 86.80948 | 0.2722251 | 0.1391048 | 1063.639 | 0 | 0 | 0 |  | Mo-Ni-Fe-Cr-Ti | 725.3283 | 108.3613 | 856.8823 | 168.939
2452 | 2452 | 21.38197 | 34.38576 | 9.194027 | 18.36613 | 16.67211 | 88.22239 | 0.2660808 | 0.1341401 | 1008.677 | 0 | 0 | 0 |  | Mo-Ni-Fe-Cr-Ti | 710.4687 | 121.9754 | 854.4872 | 193.4974
2453 | 2453 | 16.03914 | 46.66606 | 6.321943 | 13.77688 | 17.19597 | 90.26484 | 0.2570565 | 0.1272043 | 932.5558 | 0 | 0 | 0 |  | Mo-Ni-Fe-Cr-Ti | 699.2044 | 123.1661 | 886.3934 | 205.1002
2454 | 2454 | 11.83442 | 2.361077 | 44.42496 | 36.30435 | 5.075192 | 91.2006 | 0.2899533 | 0.1431653 | 1236.873 | 1 | 0 | 0 |  | Mo-Ni-Fe-Cr-Ti | 406.3637 | 98.34814 | 686.5201 | 213.5469
2455 | 2455 | 17.93257 | 4.770288 | 37.69735 | 33.74045 | 5.859342 | 90.6461 | 0.2876407 | 0.1388115 | 1164.34 | 1 | 0 | 0 |  | Mo-Ni-Fe-Cr-Ti | 479.2622 | 111.3935 | 745.4721 | 186.6167
2456 | 2456 | 22.74796 | 7.331313 | 33.10624 | 30.06069 | 6.753786 | 89.53484 | 0.2860446 | 0.1370708 | 1119.217 | 1 | 0 | 0 |  | Mo-Ni-Fe-Cr-Ti | 542.295 | 116.3714 | 775.2355 | 151.5044
2457 | 2457 | 25.23839 | 10.90981 | 27.47513 | 27.8725 | 8.50417 | 88.84538 | 0.2832154 | 0.1396212 | 1131.267 | 1 | 0 | 0 |  | Mo-Ni-Fe-Cr-Ti | 670.7797 | 106.2017 | 825.4053 | 127.4812
2458 | 2458 | 27.33142 | 15.26805 | 22.98214 | 25.04153 | 9.376869 | 88.79648 | 0.2798629 | 0.136603 | 1081.536 | 0 | 0 | 0 |  | Mo-Ni-Fe-Cr-Ti | 713.5367 | 116.0017 | 846.8446 | 126.1381
2459 | 2459 | 28.82749 | 21.64488 | 17.59365 | 20.7677 | 11.16629 | 88.28435 | 0.2754604 | 0.1339051 | 1027.43 | 0 | 0 | 0 |  | Mo-Ni-Fe-Cr-Ti | 736.9576 | 112.0679 | 847.1651 | 133.6596
2460 | 2460 | 28.98492 | 28.78531 | 13.20178 | 16.59781 | 12.43019 | 88.41862 | 0.2704262 | 0.132625 | 999.7702 | 0 | 0 | 0 |  | Mo-Ni-Fe-Cr-Ti | 718.2127 | 114.9238 | 841.2067 | 177.8533
2461 | 2461 | 25.9685 | 39.05646 | 8.398501 | 13.72661 | 12.84992 | 90.62607 | 0.2620473 | 0.127877 | 952.6312 | 0 | 0 | 0 |  | Mo-Ni-Fe-Cr-Ti | 692.3105 | 119.359 | 848.5254 | 201.1882
2462 | 2462 | 19.26278 | 51.91564 | 5.328117 | 10.45001 | 13.04345 | 93.55027 | 0.2519604 | 0.1184846 | 857.0512 | 0 | 0 | 0 |  | Mo-Ni-Fe-Cr-Ti | 662.3864 | 144.3153 | 908.3293 | 173.6161
2463 | 2463 | 18.47649 | 2.457489 | 48.08856 | 25.69502 | 5.282432 | 86.40136 | 0.2942043 | 0.1346896 | 1063.831 | 0 | 0 | 0 |  | Mo-Ni-Fe-Cr-Ti | 365.9227 | 88.85936 | 633.7016 | 226.0205
2464 | 2464 | 24.93912 | 4.975589 | 40.25593 | 24.48178 | 5.347575 | 87.13698 | 0.2908334 | 0.1306356 | 1017.158 | 0 | 0 | 0 |  | Mo-Ni-Fe-Cr-Ti | 410.0028 | 94.92741 | 679.3074 | 218.4004
2465 | 2465 | 29.73214 | 7.549615 | 34.09204 | 23.21685 | 5.40936 | 87.78286 | 0.2877995 | 0.1274708 | 980.1612 | 0 | 0 | 0 |  | Mo-Ni-Fe-Cr-Ti | 456.709 | 106.9267 | 723.3593 | 201.0868
2466 | 2466 | 32.79836 | 11.87539 | 28.72824 | 20.34664 | 6.25137 | 87.7808 | 0.284248 | 0.1233339 | 921.0427 | 0 | 0 | 0 |  | Mo-Ni-Fe-Cr-Ti | 545.4194 | 123.1921 | 783.054 | 132.9567
2467 | 2467 | 35.33826 | 16.45073 | 23.45908 | 17.57333 | 7.178599 | 87.84624 | 0.2805348 | 0.1224708 | 901.0247 | 0 | 0 | 0 |  | Mo-Ni-Fe-Cr-Ti | 657.0756 | 143.0343 | 812.9001 | 129.5063
2468 | 2468 | 36.4565 | 22.33065 | 18.15107 | 14.83316 | 8.22862 | 88.28734 | 0.2757782 | 0.1240219 | 911.2155 | 0 | 0 | 0 |  | Mo-Ni-Fe-Cr-Ti | 710.2358 | 133.2151 | 783.4878 | 138.7433
2469 | 2469 | 36.34666 | 30.18191 | 12.39031 | 11.81301 | 9.268108 | 89.29775 | 0.2694144 | 0.1213439 | 877.4234 | 0 | 0 | 0 |  | Mo-Ni-Fe-Cr-Ti | 673.3915 | 129.8738 | 797.0484 | 177.355
2470 | 2470 | 32.25629 | 41.29402 | 7.416528 | 8.658332 | 10.37484 | 91.21507 | 0.2606194 | 0.1173447 | 834.81 | 0 | 0 | 0 |  | Mo-Ni-Fe-Cr-Ti | 642.8514 | 140.8847 | 844.6892 | 181.7894
2471 | 2471 | 23.60478 | 54.46495 | 4.314897 | 7.052321 | 10.56304 | 94.87051 | 0.2497311 | 0.1103545 | 774.566 | 0 | 0 | 0 |  | Mo-Ni-Fe-Cr-Ti | 614.5911 | 168.1198 | 915.707 | 165.2472
2472 | 2472 | 34.19611 | 5.16293 | 40.80022 | 15.87723 | 3.963516 | 84.72211 | 0.2931382 | 0.1142264 | 801.923 | 1 | 1 | 1 | 801.923 | Mo-Ni-Fe-Cr-Ti | 357.0287 | 73.70086 | 570.9703 | 224.6685
2473 | 2473 | 38.0917 | 7.785009 | 34.17849 | 15.9605 | 3.984302 | 85.99351 | 0.289483 | 0.1128079 | 793.2021 | 1 | 0 | 0 |  | Mo-Ni-Fe-Cr-Ti | 394.7049 | 81.2363 | 649.4154 | 193.7926
2474 | 2474 | 41.45416 | 11.40325 | 27.72756 | 14.56659 | 4.848443 | 86.39542 | 0.2858271 | 0.1139225 | 800.7068 | 1 | 0 | 0 |  | Mo-Ni-Fe-Cr-Ti | 461.8361 | 104.7809 | 729.899 | 129.0062
2475 | 2475 | 43.00876 | 16.01722 | 22.10067 | 13.13513 | 5.738232 | 87.06201 | 0.2815426 | 0.1150342 | 809.5163 | 1 | 0 | 0 |  | Mo-Ni-Fe-Cr-Ti | 568.4597 | 144.7708 | 771.0662 | 130.0773
2476 | 2476 | 44.00439 | 22.76112 | 16.4453 | 10.0794 | 6.709794 | 87.76098 | 0.276037 | 0.1139325 | 791.687 | 0 | 0 | 0 |  | Mo-Ni-Fe-Cr-Ti | 647.7236 | 157.033 | 731.1118 | 161.5758
2477 | 2477 | 42.71628 | 29.59682 | 11.48566 | 8.532865 | 7.668372 | 89.01789 | 0.2701657 | 0.113644 | 789.4135 | 0 | 0 | 0 |  | Mo-Ni-Fe-Cr-Ti | 632.4031 | 140.2408 | 752.6616 | 189.4244
2478 | 2478 | 38.41107 | 40.46796 | 6.374737 | 5.209474 | 9.536766 | 90.29189 | 0.261861 | 0.1104281 | 750.6587 | 0 | 0 | 0 |  | Mo-Ni-Fe-Cr-Ti | 631.0698 | 145.5061 | 802.9955 | 198.0878
2479 | 2479 | 47.66685 | 7.988387 | 32.06526 | 9.826471 | 2.453033 | 84.84138 | 0.2903528 | 0.09273093 | 574.4657 | 1 | 1 | 1 | 574.4657 | Mo-Ni-Fe-Cr-Ti | 361.2002 | 75.74255 | 560.8188 | 183.649
2480 | 2480 | 49.94287 | 11.62475 | 25.23762 | 9.899682 | 3.295079 | 85.87273 | 0.2861011 | 0.09778575 | 625.646 | 1 | 1 | 1 | 625.646 | Mo-Ni-Fe-Cr-Ti | 432.3842 | 88.23082 | 685.1232 | 131.3277
2481 | 2481 | 51.65316 | 16.33291 | 19.46314 | 8.371262 | 4.179523 | 86.55351 | 0.2817247 | 0.1000166 | 645.2188 | 0 | 0 | 0 |  | Mo-Ni-Fe-Cr-Ti | 487.9506 | 137.7094 | 701.79 | 134.5163
2482 | 2482 | 52.94919 | 21.39348 | 13.65102 | 6.865044 | 5.14127 | 87.29503 | 0.2771114 | 0.10658 | 709.9138 | 0 | 0 | 0 |  | Mo-Ni-Fe-Cr-Ti | 560.3128 | 185.5572 | 657.5532 | 158.2341
2483 | 2483 | 49.96341 | 27.91087 | 8.402534 | 6.866603 | 6.856583 | 88.526 | 0.2712336 | 0.1086929 | 732.8567 | 0 | 0 | 0 |  | Mo-Ni-Fe-Cr-Ti | 640.8035 | 137.3274 | 724.8715 | 195.9019
2484 | 2484 | 24.93277 | 8.441271 | 2.382407 | 61.00343 | 3.240128 | 108.0617 | 0.2681959 | 0.1170199 | 1076.011 | 0 | 0 | 0 |  | Mo-Cr-Ti-Ni-Fe | 740.9833 | 93.37397 | 1000.249 | 118.3388
2485 | 2485 | 30.58782 | 8.032425 | 4.12185 | 53.89442 | 3.363486 | 104.3009 | 0.2711026 | 0.1219618 | 1099.784 | 0 | 0 | 0 |  | Mo-Cr-Ti-Ni-Fe | 741.5286 | 83.68394 | 999.1212 | 116.6564
2486 | 2486 | 35.91611 | 7.599879 | 6.005828 | 47.67771 | 2.800478 | 101.6789 | 0.2735459 | 0.1229656 | 1081.511 | 0 | 0 | 0 |  | Mo-Cr-Ti-Ni-Fe | 730.1312 | 85.95404 | 1002.497 | 113.6682
2487 | 2487 | 41.26119 | 7.055996 | 9.735912 | 39.05794 | 2.888959 | 97.35854 | 0.2774552 | 0.1228659 | 1030.808 | 0 | 0 | 0 |  | Mo-Cr-Ti-Ni-Fe | 708.9175 | 78.82772 | 968.3499 | 126.1574
2488 | 2488 | 46.24799 | 5.687024 | 12.84054 | 32.97915 | 2.245297 | 94.60845 | 0.2809117 | 0.1182474 | 944.7842 | 0 | 0 | 0 |  | Mo-Cr-Ti-Ni-Fe | 661.3013 | 84.31396 | 932.6816 | 132.5289
2489 | 2489 | 15.60148 | 13.14227 | 2.342643 | 65.09035 | 3.823257 | 111.2808 | 0.2632618 | 0.1094706 | 999.6952 | 0 | 0 | 0 |  | Mo-Cr-Ti-Ni-Fe | 754.3745 | 86.2945 | 977.6609 | 125.8942
2490 | 2490 | 20.82128 | 12.2057 | 4.05277 | 58.29029 | 4.629961 | 106.756 | 0.2667319 | 0.1176881 | 1064.284 | 0 | 0 | 0 |  | Mo-Cr-Ti-Ni-Fe | 769.2003 | 84.86006 | 974.9177 | 116.2928
2491 | 2491 | 25.31718 | 11.7857 | 5.821053 | 51.64743 | 5.428639 | 102.6905 | 0.2697523 | 0.1231982 | 1092.303 | 0 | 0 | 0 |  | Mo-Cr-Ti-Ni-Fe | 769.8326 | 86.11349 | 968.472 | 114.112
2492 | 2492 | 29.65889 | 10.73867 | 8.659457 | 45.28999 | 5.652988 | 99.14579 | 0.2732118 | 0.1275971 | 1108.431 | 0 | 0 | 0 |  | Mo-Cr-Ti-Ni-Fe | 766.9708 | 79.9962 | 959.8868 | 111.245
2493 | 2493 | 34.08851 | 8.727921 | 12.54048 | 38.0646 | 6.57849 | 94.37983 | 0.2782413 | 0.1319023 | 1108.641 | 0 | 0 | 0 |  | Mo-Cr-Ti-Ni-Fe | 740.0505 | 76.60406 | 932.186 | 109.7899
2494 | 2494 | 38.51655 | 7.335121 | 16.56172 | 31.58013 | 6.006484 | 91.45551 | 0.2820445 | 0.1305873 | 1057.746 | 0 | 0 | 0 |  | Mo-Cr-Ti-Ni-Fe | 695.0244 | 68.26647 | 886.9377 | 130.3817
2495 | 2495 | 41.74884 | 5.914999 | 21.94081 | 24.94631 | 5.449043 | 88.42849 | 0.2862415 | 0.1261687 | 971.0585 | 0 | 0 | 0 |  | Mo-Cr-Ti-Ni-Fe | 605.8082 | 86.42731 | 823.3621 | 165.8275
2496 | 2496 | 8.894454 | 20.01272 | 2.337209 | 66.21269 | 2.542926 | 115.7568 | 0.256768 | 0.1017496 | 923.0171 | 0 | 0 | 0 |  | Mo-Cr-Ti-Ni-Fe | 760.5318 | 101.2864 | 962.3731 | 149.3692
2497 | 2497 | 12.19253 | 19.15613 | 3.203849 | 60.21872 | 5.22877 | 109.6959 | 0.2604739 | 0.1094311 | 972.7569 | 0 | 0 | 0 |  | Mo-Cr-Ti-Ni-Fe | 775.3236 | 98.93754 | 964.7781 | 129.6082
2498 | 2498 | 16.76955 | 17.84364 | 5.036068 | 53.50158 | 6.849167 | 104.4858 | 0.2645464 | 0.1185846 | 1041.2 | 0 | 0 | 0 |  | Mo-Cr-Ti-Ni-Fe | 784.4995 | 89.86793 | 954.4394 | 124.676
2499 | 2499 | 20.37275 | 15.93305 | 7.708863 | 47.59796 | 8.387383 | 99.73422 | 0.269004 | 0.1257223 | 1084.561 | 0 | 0 | 0 |  | Mo-Cr-Ti-Ni-Fe | 772.2773 | 94.93301 | 946.8638 | 113.2031
2500 | 2500 | 23.63641 | 13.36111 | 11.53467 | 42.05536 | 9.412447 | 95.47609 | 0.2739498 | 0.1326648 | 1126.228 | 0 | 0 | 0 |  | Mo-Cr-Ti-Ni-Fe | 763.754 | 89.14732 | 927.6477 | 115.3308
2501 | 2501 | 26.92359 | 11.3206 | 15.51881 | 35.80819 | 10.42881 | 91.25409 | 0.2787389 | 0.1380927 | 1143.501 | 0 | 0 | 0 |  | Mo-Cr-Ti-Ni-Fe | 740.1234 | 84.63991 | 902.3996 | 105.5606
2502 | 2502 | 30.30119 | 9.127325 | 21.54502 | 29.08936 | 9.937103 | 87.92765 | 0.2837043 | 0.1401347 | 1127.588 | 0 | 0 | 0 |  | Mo-Cr-Ti-Ni-Fe | 701.6407 | 81.90151 | 852.1738 | 129.1426
2503 | 2503 | 32.72999 | 6.771789 | 27.71275 | 23.42796 | 9.35751 | 85.04178 | 0.2885411 | 0.1392523 | 1083.253 | 1 | 0 | 0 |  | Mo-Cr-Ti-Ni-Fe | 640.3024 | 91.59314 | 772.0746 | 180.691
2504 | 2504 | 34.02 | 5.136342 | 34.79151 | 18.95456 | 7.097587 | 83.98535 | 0.2920303 | 0.1308269 | 976.5003 | 1 | 0 | 0 |  | Mo-Cr-Ti-Ni-Fe | 477.2039 | 105.106 | 657.2941 | 244.7627
2505 | 2505 | 7.840114 | 27.73806 | 2.47219 | 57.91495 | 4.034682 | 112.9045 | 0.2535248 | 0.104246 | 915.8947 | 0 | 0 | 0 |  | Mo-Cr-Ti-Ni-Fe | 783.7189 | 101.5703 | 962.3738 | 161.6689
2506 | 2506 | 10.59345 | 25.79545 | 3.426039 | 53.19582 | 6.989237 | 107.1207 | 0.2578541 | 0.1122463 | 970.4784 | 0 | 0 | 0 |  | Mo-Cr-Ti-Ni-Fe | 776.9001 | 105.7489 | 954.0057 | 160.7458
2507 | 2507 | 13.43898 | 22.67851 | 6.179918 | 47.6168 | 10.08579 | 100.7464 | 0.2637791 | 0.1213697 | 1028.307 | 0 | 0 | 0 |  | Mo-Cr-Ti-Ni-Fe | 764.2407 | 104.9661 | 943.4288 | 148.114
2508 | 2508 | 16.21338 | 19.86232 | 8.969291 | 42.51261 | 12.44241 | 95.63897 | 0.2690525 | 0.1286705 | 1068.162 | 0 | 0 | 0 |  | Mo-Cr-Ti-Ni-Fe | 743.5616 | 105.8295 | 919.0402 | 148.5869
2509 | 2509 | 18.31962 | 16.24416 | 13.75393 | 37.46598 | 14.2163 | 90.87624 | 0.2751488 | 0.136843 | 1117.419 | 0 | 0 | 0 |  | Mo-Cr-Ti-Ni-Fe | 717.1386 | 107.514 | 899.140625 | 127.3382
2510 | 2510 | 21.37308 | 13.26618 | 18.72079 | 32.12736 | 14.5126 | 87.39792 | 0.2803515 | 0.1429953 | 1150.689 | 0 | 0 | 0 |  | Mo-Cr-Ti-Ni-Fe | 712.3024 | 98.03738 | 865.637 | 124.6043
2511 | 2511 | 23.82178 | 10.23652 | 25.03874 | 26.75776 | 14.1452 | 84.3295 | 0.2856953 | 0.1473659 | 1164.618 | 0 | 0 | 0 |  | Mo-Cr-Ti-Ni-Fe | 705.6027 | 79.61565 | 822.3751 | 158.377
2512 | 2512 | 25.681 | 7.6854 | 32.77714 | 20.48317 | 13.3733 | 81.30142 | 0.2911471 | 0.1491911 | 1147.502 | 1 | 0 | 0 |  | Mo-Cr-Ti-Ni-Fe | 655.9382 | 96.42484 | 726.7443 | 214.0538
2513 | 2513 | 25.93256 | 5.17379 | 41.85951 | 17.50169 | 9.532446 | 81.41896 | 0.2947795 | 0.1402699 | 1052.883 | 0 | 0 | 0 |  | Mo-Cr-Ti-Ni-Fe | 480.8916 | 112.0434 | 609.7636 | 264.8053
2514 | 2514 | 6.617241 | 34.65529 | 2.608234 | 49.73417 | 6.385062 | 109.2566 | 0.2512513 | 0.1067964 | 903.9569 | 0 | 0 | 0 |  | Mo-Cr-Ti-Ni-Fe | 764.955 | 115.6838 | 955.7823 | 167.6488
2515 | 2515 | 8.559512 | 31.08019 | 4.498392 | 45.58381 | 10.2781 | 102.686 | 0.2572659 | 0.1157687 | 962.5071 | 0 | 0 | 0 |  | Mo-Cr-Ti-Ni-Fe | 753.8972 | 112.5067 | 942.5168 | 168.061
2516 | 2516 | 10.54362 | 26.99556 | 7.388164 | 40.75416 | 14.3185 | 95.97397 | 0.2641253 | 0.1245799 | 1009.39 | 0 | 0 | 0 |  | Mo-Cr-Ti-Ni-Fe | 713.5249 | 130.3884 | 913.1343 | 176.3264
2517 | 2517 | 12.41339 | 23.11481 | 11.1836 | 36.55724 | 16.73095 | 91.12986 | 0.2701852 | 0.1319844 | 1050.692 | 0 | 0 | 0 |  | Mo-Cr-Ti-Ni-Fe | 684.4068 | 132.5147 | 888.5967 | 165.9529
2518 | 2518 | 14.51571 | 19.42746 | 16.21083 | 31.17081 | 18.67519 | 86.37716 | 0.2765396 | 0.1404648 | 1097.592 | 0 | 0 | 0 |  | Mo-Cr-Ti-Ni-Fe | 692.3447 | 118.7952 | 869.4302 | 145.8824
2519 | 2519 | 16.58533 | 15.44167 | 21.30653 | 26.90918 | 19.75729 | 82.63536 | 0.2825452 | 0.1473592 | 1134.182 | 0 | 0 | 0 |  | Mo-Cr-Ti-Ni-Fe | 704.4046 | 107.0905 | 826.9628 | 164.9752
2520 | 2520 | 18.76987 | 11.35912 | 29.59312 | 20.95919 | 19.31871 | 79.12175 | 0.2893229 | 0.1541974 | 1167.914 | 0 | 0 | 0 |  | Mo-Cr-Ti-Ni-Fe | 714.9977 | 88.96449 | 756.5223 | 210.2366
2521 | 2521 | 18.85244 | 7.898601 | 37.64952 | 17.81272 | 17.78672 | 77.42755 | 0.2943569 | 0.1572857 | 1183.633 | 1 | 0 | 0 |  | Mo-Cr-Ti-Ni-Fe | 678.5717 | 102.1786 | 684.1141 | 238.7646
2522 | 2522 | 18.93813 | 5.289669 | 49.76402 | 13.01359 | 12.9946 | 77.16729 | 0.2990133 | 0.1503693 | 1107.235 | 1 | 0 | 0 |  | Mo-Cr-Ti-Ni-Fe | 496.4948 | 125.4344 | 539.3801 | 266.7039
2523 | 2523 | 6.268978 | 41.69066 | 2.823958 | 38.46259 | 10.75381 | 102.9572 | 0.2506185 | 0.1124989 | 904.5653 | 0 | 0 | 0 |  | Mo-Cr-Ti-Ni-Fe | 724.1078 | 126.3996 | 946.7397 | 183.9349
2524 | 2524 | 7.211499 | 35.24966 | 5.684929 | 35.61748 | 16.23643 | 95.34022 | 0.2593413 | 0.1212895 | 949.2387 | 0 | 0 | 0 |  | Mo-Cr-Ti-Ni-Fe | 694.8488 | 138.2138 | 916.1119 | 180.5916
2525 | 2525 | 8.284568 | 30.85318 | 8.707793 | 31.62694 | 20.52751 | 89.32467 | 0.2662897 | 0.1285825 | 977.4745 | 0 | 0 | 0 |  | Mo-Cr-Ti-Ni-Fe | 667.6403 | 136.612 | 888.9369 | 170.3003
2526 | 2526 | 10.31872 | 25.32803 | 12.81784 | 29.00719 | 22.52822 | 85.17596 | 0.2731024 | 0.1365689 | 1028.055 | 0 | 0 | 0 |  | Mo-Cr-Ti-Ni-Fe | 671.085 | 127.3153 | 862.5116 | 172.1312
2527 | 2527 | 11.2695 | 20.98479 | 17.76781 | 25.81327 | 24.16463 | 81.49582 | 0.2791794 | 0.1433508 | 1065.058 | 0 | 0 | 0 |  | Mo-Cr-Ti-Ni-Fe | 685.8642 | 119.4357 | 834.4654 | 164.5807
2528 | 2528 | 13.21285 | 15.81653 | 24.79972 | 21.07714 | 25.09377 | 77.44546 | 0.2866262 | 0.1521886 | 1115.331 | 0 | 0 | 0 |  | Mo-Cr-Ti-Ni-Fe | 724.1431 | 97.62935 | 764.9556 | 203.7814
2529 | 2529 | 14.472 | 11.67752 | 32.45081 | 16.57438 | 24.82529 | 74.4728 | 0.2929404 | 0.1595477 | 1156.877 | 1 | 0 | 0 |  | Mo-Cr-Ti-Ni-Fe | 731.3493 | 79.98823 | 703.7932 | 229.0117
2530 | 2530 | 14.61455 | 7.256952 | 43.01122 | 13.39011 | 21.72717 | 73.19695 | 0.2987999 | 0.1638591 | 1190.815 | 1 | 0 | 0 |  | Mo-Cr-Ti-Ni-Fe | 688.6204 | 86.92464 | 609.0854 | 245.3747
2531 | 2531 | 14.41355 | 4.473217 | 55.54958 | 9.904464 | 15.65918 | 73.88874 | 0.3028984 | 0.1580739 | 1144.199 | 0 | 0 | 0 |  | Mo-Cr-Ti-Ni-Fe | 495.455 | 127.7845 | 438.0809 | 250.7386
2532 | 2532 | 6.617278 | 45.76725 | 2.980855 | 27.60769 | 17.02693 | 95.24838 | 0.2530048 | 0.1188332 | 899.6827 | 0 | 0 | 0 |  | Mo-Cr-Ti-Ni-Fe | 694.6195 | 129.9603 | 950.7936 | 175.0977
2533 | 2533 | 6.676616 | 38.18536 | 6.015169 | 26.21671 | 22.90615 | 88.29725 | 0.2623519 | 0.1261198 | 925.8332 | 0 | 0 | 0 |  | Mo-Cr-Ti-Ni-Fe | 690.6222 | 135.5551 | 902.2676 | 182.3739
2534 | 2534 | 6.727529 | 32.21292 | 9.091558 | 24.76559 | 27.2024 | 83.21872 | 0.2697869 | 0.1311444 | 935.8368 | 0 | 0 | 0 |  | Mo-Cr-Ti-Ni-Fe | 676.6253 | 131.1261 | 873.5534 | 179.8058
2535 | 2535 | 7.702934 | 26.89413 | 14.16878 | 21.50351 | 29.73064 | 78.90155 | 0.2769633 | 0.1382605 | 968.8026 | 0 | 0 | 0 |  | Mo-Cr-Ti-Ni-Fe | 694.2991 | 116.8364 | 809.713 | 187.3387
2536 | 2536 | 8.754413 | 21.73531 | 19.42569 | 18.38134 | 31.70325 | 75.09666 | 0.2838443 | 0.1459942 | 1008.042 | 0 | 0 | 0 |  | Mo-Cr-Ti-Ni-Fe | 709.3005 | 107.6534 | 743.2982 | 227.0677
2537 | 2537 | 9.892202 | 16.57813 | 25.99389 | 15.2945 | 32.24128 | 72.04183 | 0.2905243 | 0.1546359 | 1061.372 | 1 | 0 | 0 |  | Mo-Cr-Ti-Ni-Fe | 729.8054 | 106.9704 | 686.269 | 245.1365
2538 | 2538 | 10.93237 | 11.10383 | 34.47258 | 11.95142 | 31.5398 | 69.33325 | 0.2975999 | 0.1638737 | 1122.672 | 1 | 0 | 0 |  | Mo-Cr-Ti-Ni-Fe | 730.95 | 93.37249 | 604.2559 | 250.0277
2539 | 2539 | 11.90464 | 6.465514 | 45.88026 | 8.52128 | 27.2283 | 68.40393 | 0.3035269 | 0.1711782 | 1189.182 | 1 | 0 | 0 |  | Mo-Cr-Ti-Ni-Fe | 677.9491 | 66.43306 | 500.8586 | 224.0219
2540 | 2540 | 11.73768 | 3.642766 | 58.60225 | 6.72142 | 19.29588 | 70.34057 | 0.3065785 | 0.1664626 | 1177.88 | 1 | 0 | 0 |  | Mo-Cr-Ti-Ni-Fe | 519.769 | 121.2999 | 349.4488 | 209.1425
2541 | 2541 | 5.034012 | 39.36984 | 6.349416 | 17.29594 | 31.95079 | 80.45011 | 0.2674765 | 0.1291465 | 872.7679 | 0 | 0 | 0 |  | Mo-Cr-Ti-Ni-Fe | 697.5353 | 123.1341 | 834.4725 | 212.8485
2542 | 2542 | 5.030631 | 32.78616 | 9.517727 | 17.28432 | 35.38115 | 76.59482 | 0.2746141 | 0.1324708 | 874.0811 | 0 | 0 | 0 |  | Mo-Cr-Ti-Ni-Fe | 689.6732 | 118.323 | 781.9346 | 235.0011
2543 | 2543 | 6.06469 | 26.35029 | 13.81144 | 15.62787 | 38.14571 | 72.70938 | 0.2821063 | 0.1384385 | 895.6697 | 0 | 0 | 0 |  | Mo-Cr-Ti-Ni-Fe | 691.3393 | 115.2717 | 691.5158 | 265.5051
2544 | 2544 | 7.089161 | 20.74386 | 19.16053 | 13.91831 | 39.08814 | 69.93247 | 0.2885431 | 0.1473836 | 952.7729 | 0 | 0 | 0 |  | Mo-Cr-Ti-Ni-Fe | 697.6722 | 117.6784 | 634.8267 | 279.3514
2545 | 2545 | 8.156788 | 15.18865 | 26.79214 | 10.50946 | 39.35296 | 66.91322 | 0.2957499 | 0.1572882 | 1012.816 | 1 | 0 | 0 |  | Mo-Cr-Ti-Ni-Fe | 703.4387 | 112.9555 | 556.5743 | 265.0475
2546 | 2546 | 9.15128 | 10.41363 | 34.20012 | 8.73392 | 37.50105 | 65.48924 | 0.3011455 | 0.165887 | 1080.718 | 1 | 0 | 0 |  | Mo-Cr-Ti-Ni-Fe | 693.4462 | 99.97129 | 509.4528 | 243.5603
2547 | 2547 | 11.05202 | 5.612681 | 45.41044 | 5.178097 | 32.74676 | 64.60447 | 0.3070835 | 0.1758788 | 1170.451 | 1 | 0 | 0 |  | Mo-Cr-Ti-Ni-Fe | 668.8998 | 69.15063 | 405.1263 | 197.9439
2548 | 2548 | 3.14315 | 31.21504 | 9.911163 | 10.79928 | 44.93136 | 69.84756 | 0.2812676 | 0.1318541 | 793.8516 | 0 | 0 | 0 |  | Mo-Cr-Ti-Ni-Fe | 641.0779 | 118.6824 | 643.0558 | 272.4292
2549 | 2549 | 4.173271 | 24.28436 | 14.25602 | 10.75394 | 46.53241 | 67.05751 | 0.2882307 | 0.137358 | 819.2371 | 0 | 0 | 0 |  | Mo-Cr-Ti-Ni-Fe | 639.8085 | 111.8903 | 584.1122 | 281.6151
2550 | 2550 | 5.227007 | 18.49297 | 19.77852 | 8.979516 | 47.52199 | 64.35607 | 0.2948648 | 0.1455356 | 864.3639 | 0 | 0 | 0 |  | Mo-Cr-Ti-Ni-Fe | 637.7576 | 107.69 | 513.8975 | 254.7179
2551 | 2551 | 6.341938 | 12.79335 | 25.5527 | 7.263243 | 48.04877 | 61.88233 | 0.3013648 | 0.1541015 | 912.5709 | 0 | 0 | 0 |  | Mo-Cr-Ti-Ni-Fe | 631.6259 | 102.2369 | 440.3482 | 229.5456
2552 | 2552 | 8.269795 | 7.699541 | 32.596 | 7.103373 | 44.3313 | 61.53127 | 0.3058339 | 0.1639695 | 1003.348 | 1 | 0 | 0 |  | Mo-Cr-Ti-Ni-Fe | 647.5959 | 104.5699 | 410.2421 | 208.4421
2553 | 2553 | 2.24067 | 8.344647 | 25.9065 | 60.30514 | 3.203039 | 107.0807 | 0.2728155 | 0.1298166 | 1250.425 | 0 | 0 | 0 |  | Mo-Cr-Ti-Fe-Ni | 687.7333 | 147.4702 | 867.7202 | 105.6087
2554 | 2554 | 3.868812 | 7.924472 | 31.71834 | 53.1701 | 3.318282 | 103.0983 | 0.2765745 | 0.1353901 | 1278.576 | 0 | 0 | 0 |  | Mo-Cr-Ti-Fe-Ni | 625.8171 | 154.0412 | 833.2054 | 108.2019
2555 | 2555 | 5.627105 | 7.484401 | 37.17731 | 46.95326 | 2.757926 | 100.2766 | 0.2797868 | 0.1366037 | 1258.084 | 1 | 0 | 0 |  | Mo-Cr-Ti-Fe-Ni | 491.4209 | 139.2919 | 788.2841 | 110.2003
2556 | 2556 | 9.113737 | 6.942508 | 42.67152 | 38.42974 | 2.842493 | 95.8112 | 0.2841282 | 0.1349733 | 1178.948 | 1 | 0 | 0 |  | Mo-Cr-Ti-Fe-Ni | 384.6911 | 109.098 | 720.5432 | 143.4898
2557 | 2557 | 12.00769 | 5.589843 | 47.77994 | 32.4156 | 2.206929 | 92.91646 | 0.2880705 | 0.1292286 | 1071.789 | 0 | 0 | 0 |  | Mo-Cr-Ti-Fe-Ni | 330.1475 | 97.98665 | 674.6081 | 164.6404
2558 | 2558 | 2.21366 | 13.05309 | 16.28723 | 64.6487 | 3.797315 | 110.7264 | 0.2659629 | 0.11769 | 1110.649 | 0 | 0 | 0 |  | Mo-Cr-Ti-Fe-Ni | 735.8541 | 121.3175 | 908.2045 | 131.936
2559 | 2559 | 3.822662 | 12.10082 | 21.69691 | 57.78943 | 4.590178 | 106.0165 | 0.2701802 | 0.1271928 | 1190.845 | 0 | 0 | 0 |  | Mo-Cr-Ti-Fe-Ni | 725.9431 | 137.5101 | 882.7354 | 113.7449
2560 | 2560 | 5.482733 | 11.6678 | 26.34434 | 51.13079 | 5.374335 | 101.7934 | 0.2737951 | 0.1329935 | 1219.666 | 0 | 0 | 0 |  | Mo-Cr-Ti-Fe-Ni | 710.2191 | 146.1424 | 864.3831 | 111.3754
2561 | 2561 | 8.149404 | 10.62243 | 30.83661 | 44.79976 | 5.591798 | 98.14082 | 0.2776219 | 0.1370619 | 1228.475 | 0 | 0 | 0 |  | Mo-Cr-Ti-Fe-Ni | 656.8719 | 147.5668 | 830.774 | 111.4101
2562 | 2562 | 11.79744 | 8.630232 | 35.42892 | 37.63855 | 6.504859 | 93.29811 | 0.2828432 | 0.1401676 | 1209.093 | 1 | 0 | 0 |  | Mo-Cr-Ti-Fe-Ni | 562.2725 | 135.3047 | 788.5918 | 131.1198
2563 | 2563 | 15.57567 | 7.250815 | 40.0189 | 31.21716 | 5.937449 | 90.31403 | 0.2868158 | 0.137592 | 1139.137 | 1 | 0 | 0 |  | Mo-Cr-Ti-Fe-Ni | 449.5508 | 112.5824 | 718.6533 | 183.7645
2564 | 2564 | 20.65416 | 5.852587 | 43.4186 | 24.6831 | 5.391548 | 87.35343 | 0.2906623 | 0.131627 | 1030.545 | 0 | 0 | 0 |  | Mo-Cr-Ti-Fe-Ni | 389.0153 | 92.99374 | 671.7441 | 211.8584
2565 | 2565 | 2.216061 | 19.94475 | 9.317084 | 65.98781 | 2.534289 | 115.4953 | 0.2581063 | 0.1057939 | 977.3067 | 0 | 0 | 0 |  | Mo-Cr-Ti-Fe-Ni | 760.287 | 115.8306 | 917.9375 | 170.1996
2566 | 2566 | 3.033959 | 19.06705 | 12.75581 | 59.93872 | 5.204457 | 109.3128 | 0.2623138 | 0.114255 | 1036.055 | 0 | 0 | 0 |  | Mo-Cr-Ti-Fe-Ni | 761.6502 | 116.7719 | 912.6049 | 181.441
2567 | 2567 | 4.762159 | 17.73511 | 17.51904 | 53.17618 | 6.807511 | 103.9575 | 0.2669703 | 0.1247842 | 1121.1 | 0 | 0 | 0 |  | Mo-Cr-Ti-Fe-Ni | 756.8693 | 123.2591 | 880.8 | 170.091
2568 | 2568 | 7.285659 | 15.82762 | 21.27182 | 47.28301 | 8.331885 | 99.13479 | 0.2716589 | 0.1316417 | 1159.04 | 0 | 0 | 0 |  | Mo-Cr-Ti-Fe-Ni | 738.5365 | 128.6402 | 867.8336 | 152.4861
2569 | 2569 | 10.90352 | 13.27524 | 24.68423 | 41.78507 | 9.351952 | 94.87294 | 0.2765481 | 0.138221 | 1194.352 | 1 | 0 | 0 |  | Mo-Cr-Ti-Fe-Ni | 702.3536 | 127.4323 | 859.1761 | 125.3894
2570 | 2570 | 14.6734 | 11.25071 | 28.12431 | 35.58714 | 10.36444 | 90.65641 | 0.2812537 | 0.1427906 | 1199.127 | 1 | 0 | 0 |  | Mo-Cr-Ti-Fe-Ni | 677.1252 | 115.8415 | 836.0284 | 120.4659
2571 | 2571 | 20.39572 | 9.081842 | 31.69045 | 28.94441 | 9.887584 | 87.43178 | 0.2857547 | 0.1431715 | 1162.169 | 1 | 0 | 0 |  | Mo-Cr-Ti-Fe-Ni | 640.676 | 109.0695 | 791.2993 | 154.0068
2572 | 2572 | 26.28038 | 6.749844 | 34.29055 | 23.35204 | 9.327185 | 84.71171 | 0.2898866 | 0.1408986 | 1101.108 | 1 | 0 | 0 |  | Mo-Cr-Ti-Fe-Ni | 568.7018 | 112.4874 | 718.3916 | 198.7917
2573 | 2573 | 33.085 | 5.13393 | 35.74116 | 18.94566 | 7.094255 | 83.93676 | 0.292227 | 0.1310405 | 978.6922 | 1 | 0 | 0 |  | Mo-Cr-Ti-Fe-Ni | 476.6017 | 106.0554 | 649.7104 | 244.7646
2574 | 2574 | 2.345458 | 27.66051 | 8.217595 | 57.75304 | 4.023402 | 112.6831 | 0.2546219 | 0.1071529 | 953.7302 | 0 | 0 | 0 |  | Mo-Cr-Ti-Fe-Ni | 769.093 | 122.0618 | 926.2589 | 194.6372
2575 | 2575 | 3.247357 | 25.69916 | 11.09307 | 52.99726 | 6.963149 | 106.8078 | 0.2593246 | 0.116252 | 1021.489 | 0 | 0 | 0 |  | Mo-Cr-Ti-Fe-Ni | 766.2593 | 128.5375 | 905.1972 | 197.1393
2576 | 2576 | 5.856936 | 22.59126 | 14.07119 | 47.43362 | 10.04699 | 100.4062 | 0.2653031 | 0.1252176 | 1075.949 | 0 | 0 | 0 |  | Mo-Cr-Ti-Fe-Ni | 735.5852 | 136.0924 | 890.4594 | 182.0792
2577 | 2577 | 8.500007 | 19.7847 | 16.97505 | 42.34646 | 12.39378 | 95.28011 | 0.2706095 | 0.1319922 | 1108.174 | 0 | 0 | 0 |  | Mo-Cr-Ti-Fe-Ni | 700.6625 | 140.2917 | 876.3851 | 169.3457
2578 | 2578 | 13.05055 | 16.20084 | 19.20415 | 37.36607 | 14.17839 | 90.62331 | 0.2762186 | 0.1389069 | 1141.59 | 0 | 0 | 0 |  | Mo-Cr-Ti-Fe-Ni | 691.6095 | 125.5979 | 865.1373 | 142.3825
2579 | 2579 | 17.77855 | 13.24208 | 22.42414 | 32.069 | 14.48623 | 87.22115 | 0.2810864 | 0.1443519 | 1166.11 | 0 | 0 | 0 |  | Mo-Cr-Ti-Fe-Ni | 705.2179 | 102.9095 | 862.8057 | 120.7547
2580 | 2580 | 23.82178 | 10.23652 | 25.03874 | 26.75776 | 14.1452 | 84.3295 | 0.2856953 | 0.1476714 | 1168.054 | 0 | 0 | 0 |  | Mo-Cr-Ti-Fe-Ni | 707.6589 | 84.84035 | 816.4181 | 160.7396
2581 | 2581 | 31.27198 | 7.707067 | 27.06904 | 20.54091 | 13.411 | 81.58869 | 0.2899848 | 0.1474725 | 1129.29 | 0 | 0 | 0 |  | Mo-Cr-Ti-Fe-Ni | 688.934 | 74.03613 | 749.8967 | 210.942
2582 | 2582 | 40.10967 | 5.210771 | 27.45219 | 17.62679 | 9.600582 | 82.15828 | 0.2918034 | 0.1369784 | 1019.384 | 1 | 0 | 0 |  | Mo-Cr-Ti-Fe-Ni | 610.8219 | 79.33974 | 694.2903 | 248.9981
2583 | 2583 | 2.476234 | 34.58223 | 6.940625 | 49.62931 | 6.3716 | 109.0846 | 0.2520752 | 0.1087117 | 928.0163 | 0 | 0 | 0 |  | Mo-Cr-Ti-Fe-Ni | 761.9391 | 125.8044 | 936.9199 | 189.5988
2584 | 2584 | 4.270419 | 31.01239 | 8.977156 | 45.48436 | 10.25567 | 102.4981 | 0.2581215 | 0.1180155 | 989.9172 | 0 | 0 | 0 |  | Mo-Cr-Ti-Fe-Ni | 740.0878 | 132.2412 | 909.4249 | 194.4761
2585 | 2585 | 7.016479 | 26.94718 | 11.06238 | 40.68112 | 14.29284 | 95.81242 | 0.2648314 | 0.1264174 | 1031.011 | 0 | 0 | 0 |  | Mo-Cr-Ti-Fe-Ni | 700.043 | 137.4214 | 889.5491 | 186.1239
2586 | 2586 | 10.63042 | 23.09389 | 13.03573 | 36.52415 | 16.71581 | 91.04575 | 0.2705437 | 0.132701 | 1058.899 | 0 | 0 | 0 |  | Mo-Cr-Ti-Fe-Ni | 677.9153 | 133.944 | 879.5739 | 168.421875
2587 | 2587 | 15.43009 | 19.43647 | 15.26433 | 31.18526 | 18.68385 | 86.42144 | 0.2763546 | 0.1401347 | 1093.928 | 0 | 0 | 0 |  | Mo-Cr-Ti-Fe-Ni | 691.9721 | 116.452 | 881.0646 | 149.6252
2588 | 2588 | 20.3092 | 15.4708 | 17.4655 | 26.95994 | 19.79456 | 82.81956 | 0.2817873 | 0.1462214 | 1121.895 | 0 | 0 | 0 |  | Mo-Cr-Ti-Fe-Ni | 718.2094 | 99.61912 | 851.4318 | 153.5135
2589 | 2589 | 28.29044 | 11.41384 | 19.82379 | 21.06016 | 19.41178 | 79.60371 | 0.2873665 | 0.1512223 | 1137.154 | 0 | 0 | 0 |  | Mo-Cr-Ti-Fe-Ni | 736.2444 | 71.90047 | 793.622 | 203.3221
2590 | 2590 | 36.13283 | 7.967664 | 19.9888 | 17.96846 | 17.94224 | 78.31711 | 0.2907772 | 0.1522668 | 1132.947 | 0 | 0 | 0 |  | Mo-Cr-Ti-Fe-Ni | 724.0361 | 65.9848 | 744.6017 | 229.8813
2591 | 2591 | 48.04253 | 5.367564 | 20.19873 | 13.20522 | 13.18595 | 78.69561 | 0.2929086 | 0.1435796 | 1041.227 | 0 | 0 | 0 |  | Mo-Cr-Ti-Fe-Ni | 664.2332 | 61.71611 | 673.3893 | 266.4795
2592 | 2592 | 2.681797 | 41.6145 | 6.577198 | 38.39233 | 10.73417 | 102.8018 | 0.2513296 | 0.1142313 | 925.1577 | 0 | 0 | 0 |  | Mo-Cr-Ti-Fe-Ni | 713.4218 | 133.4976 | 935.6978 | 192.8178
2593 | 2593 | 5.403647 | 35.21722 | 7.572931 | 35.58471 | 16.22149 | 95.25816 | 0.2597007 | 0.1219982 | 957.3388 | 0 | 0 | 0 |  | Mo-Cr-Ti-Fe-Ni | 688.1923 | 143.5764 | 902.4552 | 187.154
2594 | 2594 | 8.284568 | 30.85318 | 8.707793 | 31.62694 | 20.52751 | 89.32467 | 0.2662897 | 0.1285825 | 977.4745 | 0 | 0 | 0 |  | Mo-Cr-Ti-Fe-Ni | 671.9121 | 134.8689 | 891.6304 | 180.2212
2595 | 2595 | 12.20655 | 25.35232 | 10.85627 | 29.03502 | 22.54984 | 85.26627 | 0.272724 | 0.1362219 | 1024.387 | 0 | 0 | 0 |  | Mo-Cr-Ti-Fe-Ni | 675.1329 | 126.2273 | 879.4459 | 171.5253
2596 | 2596 | 16.95304 | 21.04537 | 11.8794 | 25.88779 | 24.23439 | 81.77261 | 0.2780342 | 0.1413525 | 1044.235 | 0 | 0 | 0 |  | Mo-Cr-Ti-Fe-Ni | 698.1566 | 107.9809 | 858.0266 | 165.0614
2597 | 2597 | 23.72018 | 15.90086 | 13.96189 | 21.18952 | 25.22756 | 77.96815 | 0.284492 | 0.1487067 | 1080.1 | 0 | 0 | 0 |  | Mo-Cr-Ti-Fe-Ni | 740.8137 | 90.99438 | 797.4363 | 206.4359
2598 | 2598 | 31.13448 | 11.7762 | 15.33985 | 16.71443 | 25.03505 | 75.31659 | 0.2895281 | 0.1556228 | 1118.796 | 0 | 0 | 0 |  | Mo-Cr-Ti-Fe-Ni | 763.848 | 84.09331 | 748.8342 | 229.6601
2599 | 2599 | 41.47816 | 7.355805 | 15.5704 | 13.5725 | 22.02314 | 74.5855 | 0.2932384 | 0.1572384 | 1128.165 | 0 | 0 | 0 |  | Mo-Cr-Ti-Fe-Ni | 745.8999 | 73.34192 | 690.0303 | 243.2972
2600 | 2600 | 53.90822 | 4.56281 | 15.45332 | 10.10284 | 15.97282 | 75.97313 | 0.2946137 | 0.1485438 | 1055.123 | 0 | 0 | 0 |  | Mo-Cr-Ti-Fe-Ni | 688.9313 | 48.47581 | 626.11 | 261.4467
2601 | 2601 | 2.830509 | 45.67901 | 6.941918 | 27.55447 | 16.9941 | 95.0783 | 0.2537533 | 0.1209616 | 922.5035 | 0 | 0 | 0 |  | Mo-Cr-Ti-Fe-Ni | 684.9112 | 142.0318 | 924.5522 | 185.3999
2602 | 2602 | 5.720026 | 38.16676 | 7.014279 | 26.20394 | 22.89499 | 88.25291 | 0.2625415 | 0.1272397 | 937.0495 | 0 | 0 | 0 |  | Mo-Cr-Ti-Fe-Ni | 689.5517 | 137.3987 | 896.8083 | 196.8561
2603 | 2603 | 8.658183 | 32.24459 | 7.078162 | 24.78993 | 27.22913 | 83.30995 | 0.2694034 | 0.1311388 | 935.3168 | 0 | 0 | 0 |  | Mo-Cr-Ti-Fe-Ni | 683.1577 | 125.831 | 880.2712 | 180.9084
2604 | 2604 | 13.52004 | 26.97374 | 8.120412 | 21.56716 | 29.81865 | 79.18121 | 0.2758019 | 0.1364159 | 950.2916 | 0 | 0 | 0 |  | Mo-Cr-Ti-Fe-Ni | 706.8237 | 114.44 | 827.5502 | 186.9379
2605 | 2605 | 18.57384 | 21.84386 | 9.247594 | 18.47313 | 31.86158 | 75.57578 | 0.2818731 | 0.1428158 | 977.5084 | 0 | 0 | 0 |  | Mo-Cr-Ti-Fe-Ni | 727.944 | 110.3266 | 772.7492 | 224.7805
2606 | 2606 | 24.9194 | 16.70476 | 10.47697 | 15.41132 | 32.48754 | 72.78635 | 0.2874862 | 0.1506449 | 1024.44 | 0 | 0 | 0 |  | Mo-Cr-Ti-Fe-Ni | 752.4015 | 117.8279 | 727.1775 | 243.1833
2607 | 2607 | 33.16758 | 11.22926 | 11.62066 | 12.08642 | 31.89608 | 70.4548 | 0.2930633 | 0.1575779 | 1066.235 | 0 | 0 | 0 |  | Mo-Cr-Ti-Fe-Ni | 764.988 | 115.6656 | 629.798 | 259.5996
2608 | 2608 | 44.36991 | 6.572098 | 12.71907 | 8.661753 | 27.67716 | 70.07968 | 0.2968185 | 0.1620666 | 1108.509 | 0 | 0 | 0 |  | Mo-Cr-Ti-Fe-Ni | 748.0963 | 78.94691 | 562.1266 | 253.5782
2609 | 2609 | 57.03653 | 3.726562 | 12.62112 | 6.876036 | 19.73975 | 72.73518 | 0.2970857 | 0.1552112 | 1077.487 | 0 | 0 | 0 |  | Mo-Cr-Ti-Fe-Ni | 700.1899 | 54.47829 | 503.6023 | 248.9344
2610 | 2610 | 6.043923 | 39.3901 | 5.293903 | 17.30484 | 31.96724 | 80.49737 | 0.2672773 | 0.1293046 | 873.9322 | 0 | 0 | 0 |  | Mo-Cr-Ti-Fe-Ni | 692.473 | 123.8185 | 840.0283 | 208.2503
2611 | 2611 | 9.073792 | 32.85371 | 5.29852 | 17.31993 | 35.45405 | 76.78632 | 0.2738142 | 0.1315151 | 864.9621 | 0 | 0 | 0 |  | Mo-Cr-Ti-Fe-Ni | 686.3949 | 118.9851 | 793.8046 | 237.0172
2612 | 2612 | 13.18783 | 26.44588 | 6.397635 | 15.68456 | 38.28409 | 73.05102 | 0.2806904 | 0.1363616 | 876.9347 | 0 | 0 | 0 |  | Mo-Cr-Ti-Fe-Ni | 697.1334 | 115.3569 | 719.168 | 268.0146
2613 | 2613 | 18.33361 | 20.86259 | 7.493966 | 13.99798 | 39.31186 | 70.4785 | 0.2862948 | 0.1424414 | 909.3947 | 0 | 0 | 0 |  | Mo-Cr-Ti-Fe-Ni | 716.9753 | 124.2264 | 668.6736 | 276.2496
2614 | 2614 | 25.71769 | 15.32435 | 8.650081 | 10.60335 | 39.70453 | 67.77829 | 0.2922104 | 0.1508844 | 958.1012 | 0 | 0 | 0 |  | Mo-Cr-Ti-Fe-Ni | 723.6495 | 121.7884 | 586.6388 | 278.234375
2615 | 2615 | 32.93133 | 10.53955 | 9.735091 | 8.839529 | 37.95451 | 66.67934 | 0.2963119 | 0.1577798 | 1012.166 | 0 | 0 | 0 |  | Mo-Cr-Ti-Fe-Ni | 737.6328 | 112.4453 | 537.9161 | 274.807
2616 | 2616 | 43.92481 | 5.706408 | 11.81061 | 5.264566 | 33.2936 | 66.29005 | 0.3003114 | 0.1652878 | 1081.441 | 0 | 0 | 0 |  | Mo-Cr-Ti-Fe-Ni | 724.9015 | 95.50583 | 455.5679 | 251.915
2617 | 2617 | 9.45983 | 31.31561 | 3.314365 | 10.83408 | 45.07612 | 70.1451 | 0.2800232 | 0.1291113 | 771.0965 | 0 | 0 | 0 |  | Mo-Cr-Ti-Fe-Ni | 648.8795 | 113.6579 | 655.6989 | 283.8163
2618 | 2618 | 13.6285 | 24.40141 | 4.407609 | 10.80578 | 46.7567 | 67.50773 | 0.2863582 | 0.133215 | 785.5143 | 0 | 0 | 0 |  | Mo-Cr-Ti-Fe-Ni | 630.1787 | 107.3919 | 599.1801 | 277.5118
2619 | 2619 | 18.94878 | 18.62226 | 5.532443 | 9.042294 | 47.85422 | 65.01622 | 0.2921307 | 0.1396901 | 817.7044 | 0 | 0 | 0 |  | Mo-Cr-Ti-Fe-Ni | 632.5684 | 111.6983 | 517.2969 | 277.774
2620 | 2620 | 24.53599 | 12.91187 | 6.727679 | 7.330534 | 48.49392 | 62.76715 | 0.2977161 | 0.1478604 | 864.3532 | 0 | 0 | 0 |  | Mo-Cr-Ti-Fe-Ni | 617.4661 | 107.3228 | 450.8661 | 264.2429
2621 | 2621 | 31.37626 | 7.790045 | 8.794439 | 7.186869 | 44.85239 | 62.67711 | 0.3011552 | 0.1558552 | 939.473 | 0 | 0 | 0 |  | Mo-Cr-Ti-Fe-Ni | 661.1394 | 113.5634 | 426.9964 | 249.2311
2622 | 2622 | 24.86012 | 8.416676 | 3.95911 | 60.82568 | 1.938412 | 109.2115 | 0.2680707 | 0.1167505 | 1083.781 | 0 | 0 | 0 |  | Mo-Cr-Ni-Ti-Fe | 735.2215 | 88.62057 | 996.6827 | 115.9156
2623 | 2623 | 30.58782 | 8.032425 | 4.12185 | 53.89442 | 3.363486 | 104.3009 | 0.2711026 | 0.1219618 | 1099.784 | 0 | 0 | 0 |  | Mo-Cr-Ni-Ti-Fe | 740.7992 | 85.87228 | 1008.253 | 117.9889
2624 | 2624 | 36.087 | 7.636041 | 3.448231 | 47.90457 | 4.924157 | 100.0035 | 0.2737523 | 0.1259589 | 1101.82 | 0 | 0 | 0 |  | Mo-Cr-Ni-Ti-Fe | 745.5713 | 80.584 | 1009.622 | 121.1346
2625 | 2625 | 41.73695 | 7.137354 | 3.581153 | 39.5083 | 8.036242 | 93.62689 | 0.2779582 | 0.1324883 | 1107.561 | 0 | 0 | 0 |  | Mo-Cr-Ni-Ti-Fe | 730.0455 | 71.74664 | 973.3463 | 128.2608
2626 | 2626 | 47.1227 | 5.794586 | 2.803585 | 33.6029 | 10.67623 | 88.8434 | 0.2817403 | 0.1377347 | 1111.21 | 0 | 0 | 0 |  | Mo-Cr-Ni-Ti-Fe | 715.363 | 65.91727 | 953.1404 | 153.9333
2627 | 2627 | 15.53453 | 13.08586 | 4.665178 | 64.81101 | 1.903424 | 113.0332 | 0.2630793 | 0.1104216 | 1028.177 | 0 | 0 | 0 |  | Mo-Cr-Ni-Ti-Fe | 751.8015 | 97.14838 | 966.5712 | 124.7269
2628 | 2628 | 20.75936 | 12.1694 | 5.657005 | 58.11695 | 3.297281 | 107.8932 | 0.2666045 | 0.1175869 | 1074.167 | 0 | 0 | 0 |  | Mo-Cr-Ni-Ti-Fe | 762.6534 | 89.50708 | 977.9140625 | 115.9005
2629 | 2629 | 25.2785 | 11.76769 | 6.642469 | 51.56853 | 4.742802 | 103.2392 | 0.2696864 | 0.1228604 | 1093.68 | 0 | 0 | 0 |  | Mo-Cr-Ni-Ti-Fe | 767.8571 | 83.64985 | 960.8828125 | 113.5551
2630 | 2630 | 29.7537 | 10.773 | 6.94971 | 45.43477 | 7.088823 | 98.06999 | 0.2733503 | 0.1287252 | 1110.938 | 0 | 0 | 0 |  | Mo-Cr-Ni-Ti-Fe | 764.1496 | 84.56546 | 959.012 | 104.3933
2631 | 2631 | 34.37174 | 8.800439 | 8.128723 | 38.38087 | 10.31823 | 91.80862 | 0.2786042 | 0.1361241 | 1129.887 | 0 | 0 | 0 |  | Mo-Cr-Ni-Ti-Fe | 739.6937 | 71.06735 | 940.9997 | 118.3564
2632 | 2632 | 39.1798 | 7.461432 | 7.487517 | 32.12394 | 13.74731 | 86.47869 | 0.2827994 | 0.1421765 | 1133.917 | 0 | 0 | 0 |  | Mo-Cr-Ni-Ti-Fe | 716.8223 | 69.42193 | 903.9227 | 164.9527
2633 | 2633 | 42.95511 | 6.085904 | 6.870578 | 25.6671 | 18.42131 | 80.70383 | 0.2875119 | 0.1489742 | 1132.959 | 0 | 0 | 0 |  | Mo-Cr-Ni-Ti-Fe | 705.6976 | 74.1371 | 842.4224 | 217
2634 | 2634 | 8.881723 | 19.98408 | 3.111818 | 66.11792 | 1.904465 | 116.3596 | 0.256708 | 0.1022063 | 933.8332 | 0 | 0 | 0 |  | Mo-Cr-Ni-Ti-Fe | 758.5594 | 101.8433 | 958.5268 | 143.3924
2635 | 2635 | 12.12108 | 19.04387 | 6.370149 | 59.86584 | 2.599064 | 112.0043 | 0.2602256 | 0.1104827 | 1006.761 | 0 | 0 | 0 |  | Mo-Cr-Ni-Ti-Fe | 780.0114 | 99.96519 | 955.1937 | 135.2757
2636 | 2636 | 16.6666 | 17.73409 | 8.341918 | 53.17312 | 4.084271 | 106.7393 | 0.264284 | 0.1183424 | 1060.023 | 0 | 0 | 0 |  | Mo-Cr-Ni-Ti-Fe | 789.9799 | 96.2012 | 945.9365 | 112.5491
2637 | 2637 | 20.27688 | 15.85808 | 10.23012 | 47.37399 | 6.260937 | 101.3434 | 0.2688012 | 0.1251791 | 1094.696 | 0 | 0 | 0 |  | Mo-Cr-Ni-Ti-Fe | 791.7573 | 96.51994 | 929.6352 | 108.3232
2638 | 2638 | 23.63641 | 13.36111 | 11.53467 | 42.05536 | 9.412447 | 95.47609 | 0.2739498 | 0.1326648 | 1126.228 | 0 | 0 | 0 |  | Mo-Cr-Ni-Ti-Fe | 764.8311 | 86.3633 | 921.1151 | 110.0964
2639 | 2639 | 27.05993 | 11.37793 | 12.84492 | 35.98953 | 12.72769 | 89.7653 | 0.2789602 | 0.139462 | 1141.61 | 0 | 0 | 0 |  | Mo-Cr-Ni-Ti-Fe | 732.6649 | 86.83055 | 905.8796 | 122.3697
2640 | 2640 | 30.83258 | 9.287391 | 12.39118 | 29.5995 | 17.88935 | 83.18976 | 0.2844737 | 0.1466253 | 1141.042 | 0 | 0 | 0 |  | Mo-Cr-Ni-Ti-Fe | 718.0063 | 82.71944 | 870.4753 | 167.6028
2641 | 2641 | 33.73841 | 6.98043 | 11.82066 | 24.14978 | 23.31072 | 77.34513 | 0.2898965 | 0.1527403 | 1129.525 | 0 | 0 | 0 |  | Mo-Cr-Ni-Ti-Fe | 715.0684 | 88.60506 | 806.0646 | 229.3703
2642 | 2642 | 35.73562 | 5.395366 | 9.136511 | 19.91043 | 29.82207 | 72.17368 | 0.2942432 | 0.1557018 | 1085.962 | 0 | 0 | 0 |  | Mo-Cr-Ni-Ti-Fe | 700.2733 | 99.94647 | 717.1794 | 250.4996
2643 | 2643 | 7.804615 | 27.61246 | 4.921993 | 57.65272 | 2.008207 | 114.7161 | 0.2533353 | 0.1044207 | 932.453 | 0 | 0 | 0 |  | Mo-Cr-Ni-Ti-Fe | 791.7021 | 98.9991 | 949.8989 | 164.8523
2644 | 2644 | 10.49423 | 25.55383 | 8.484872 | 52.69756 | 2.769509 | 110.6464 | 0.2574581 | 0.1117347 | 994.8664 | 0 |  | 0 |  | Mo-Cr-Ni-Ti-Fe | 790.8658 | 110.719 | 927.1078 | 167.8848
2645 | 2645 | 13.2879 | 22.42355 | 12.22088 | 47.08147 | 4.986203 | 104.6494 | 0.2632981 | 0.1204994 | 1055.866 | 0 |  | 0 |  | Mo-Cr-Ni-Ti-Fe | 796.3613 | 106.5166 | 906.092 | 171.522
2646 | 2646 | 16.02822 | 19.6355 | 15.07367 | 42.02713 | 7.235482 | 99.32859 | 0.268559 | 0.1276871 | 1095.842 | 0 | 0 | 0 |  | Mo-Cr-Ni-Ti-Fe | 785.7762 | 107.8941 | 893.9634 | 147.1844
2647 | 2647 | 18.19683 | 16.13528 | 17.30487 | 37.21485 | 11.14816 | 92.87041 | 0.2748566 | 0.136334 | 1135.138 | 0 | 0 | 0 |  | Mo-Cr-Ni-Ti-Fe | 742.0793 | 106.8891 | 880.0652 | 129.658
2648 | 2648 | 21.40995 | 13.28907 | 17.81543 | 32.18278 | 15.30277 | 86.92171 | 0.2804271 | 0.1431806 | 1146.747 | 0 | 0 | 0 |  | Mo-Cr-Ni-Ti-Fe | 717.8033 | 93.37096 | 869.9036 | 132.8704
2649 | 2649 | 24.16431 | 10.3837 | 17.58376 | 27.14249 | 20.72574 | 80.66569 | 0.2863281 | 0.1497581 | 1141.549 | 0 | 0 | 0 |  | Mo-Cr-Ni-Ti-Fe | 709.8796 | 89.86086 | 813.5769 | 187.2379
2650 | 2650 | 26.47943 | 7.92434 | 16.89809 | 21.11999 | 27.57815 | 74.06708 | 0.2925183 | 0.1553697 | 1110.722 | 0 | 0 | 0 |  | Mo-Cr-Ni-Ti-Fe | 708.4066 | 96.46936 | 732.2932 | 234.9917
2651 | 2651 | 27.45706 | 5.477942 | 12.36846 | 18.53056 | 36.16597 | 68.55137 | 0.2973554 | 0.1543694 | 1021.852 | 0 | 0 | 0 |  | Mo-Cr-Ni-Ti-Fe | 678.519 | 115.9436 | 611.2545 | 264.6513
2652 | 2652 | 6.554335 | 34.32585 | 7.750316 | 49.26138 | 2.108121 | 112.855 | 0.2508539 | 0.1052032 | 912.2102 | 0 |  | 0 |  | Mo-Cr-Ni-Ti-Fe | 758.0574 | 124.6786 | 931.3051 | 186.142
2653 | 2653 | 8.433868 | 30.62397 | 12.41061 | 44.91469 | 3.616866 | 107.8625 | 0.2566439 | 0.1136294 | 982.0555 | 0 | 0 | 0 |  | Mo-Cr-Ni-Ti-Fe | 769.2553 | 123.1251 | 894.4512 | 178.5247
2654 | 2654 | 10.35016 | 26.50025 | 17.22494 | 40.00641 | 5.918227 | 101.9315 | 0.263337 | 0.1227492 | 1047.007 | 0 |  | 0 |  | Mo-Cr-Ni-Ti-Fe | 763.3138 | 139.1446 | 875.2706 | 181.4409
2655 | 2655 | 12.20412 | 22.72515 | 20.15763 | 35.94096 | 8.972129 | 96.21414 | 0.2694536 | 0.1311973 | 1097.87 | 0 |  | 0 |  | Mo-Cr-Ni-Ti-Fe | 739.8564 | 141.9495 | 856.0869 | 173.9637
2656 | 2656 | 14.3396 | 19.19177 | 22.60823 | 30.79264 | 13.06777 | 89.73612 | 0.2760083 | 0.1398456 | 1131.953 | 0 | 0 | 0 |  | Mo-Cr-Ni-Ti-Fe | 718.3156 | 130.2115 | 857.3548 | 138.041
2657 | 2657 | 16.49715 | 15.35956 | 24.08322 | 26.7661 | 17.29397 | 84.00111 | 0.2823107 | 0.1470834 | 1149.48 | 0 | 0 | 0 |  | Mo-Cr-Ni-Ti-Fe | 708.837 | 111.0078 | 826.905 | 151.078
2658 | 2658 | 18.97651 | 11.48418 | 23.93513 | 21.18993 | 24.41425 | 76.55707 | 0.2898107 | 0.1547537 | 1136.533 | 0 | 0 | 0 |  | Mo-Cr-Ni-Ti-Fe | 726.3806 | 92.47794 | 756.3727 | 228.723
2659 | 2659 | 19.41882 | 8.135895 | 22.45193 | 18.34786 | 31.6455 | 70.91375 | 0.2956872 | 0.1579504 | 1091.599 | 0 | 0 | 0 |  | Mo-Cr-Ni-Ti-Fe | 699.7142 | 104.1481 | 649.0961 | 246.6405
2660 | 2660 | 20.19551 | 5.64087 | 16.98177 | 13.87761 | 43.30424 | 63.96528 | 0.3019279 | 0.1540963 | 952.4014 | 0 | 0 | 0 |  | Mo-Cr-Ni-Ti-Fe | 647.4252 | 105.1308 | 499.4152 | 244.1014
2661 | 2661 | 6.151781 | 40.91126 | 12.9321 | 37.74355 | 2.261308 | 109.4627 | 0.2498331 | 0.1048106 | 864.0091 | 0 | 0 | 0 |  | Mo-Cr-Ni-Ti-Fe | 703.1401 | 145.3298 | 908.5168 | 188.4032
2662 | 2662 | 7.027732 | 34.35141 | 19.39022 | 34.70987 | 4.520767 | 103.512 | 0.2582513 | 0.1161034 | 963.0969 | 0 | 0 | 0 |  | Mo-Cr-Ni-Ti-Fe | 702.755 | 164.3425 | 851.4018 | 196.794
2663 | 2663 | 8.041223 | 29.94692 | 24.41694 | 30.69796 | 6.896961 | 98.04212 | 0.2650158 | 0.1250624 | 1026.391 | 0 | 0 | 0 |  | Mo-Cr-Ni-Ti-Fe | 662.4771 | 184.053 | 813.4656 | 190.3022
2664 | 2664 | 10.04538 | 24.65708 | 26.87632 | 28.23878 | 10.18246 | 92.533 | 0.2719416 | 0.134597 | 1090.676 | 1 | 0 | 0 |  | Mo-Cr-Ni-Ti-Fe | 683.0081 | 170.4418 | 810.4052 | 179.7983
2665 | 2665 | 11.02913 | 20.53721 | 28.98141 | 25.26271 | 14.18954 | 87.01618 | 0.2782375 | 0.1432911 | 1134.854 | 1 | 0 | 0 |  | Mo-Cr-Ni-Ti-Fe | 695.2697 | 148.5082 | 797.8606 | 152.4321
2666 | 2666 | 13.06973 | 15.6452 | 30.41854 | 20.84883 | 20.0177 | 80.00362 | 0.2861441 | 0.1523763 | 1153.885 | 1 | 0 | 0 |  | Mo-Cr-Ni-Ti-Fe | 711.0518 | 112.591 | 780.9221 | 185.0849
2667 | 2667 | 14.52621 | 11.72126 | 30.53659 | 16.63646 | 26.57949 | 73.66067 | 0.2931078 | 0.1593792 | 1142.623 | 1 | 0 | 0 |  | Mo-Cr-Ni-Ti-Fe | 732.3129 | 87.71946 | 681.8248 | 233.6412
2668 | 2668 | 15.06882 | 7.482525 | 27.45363 | 13.80632 | 36.18871 | 66.99214 | 0.3001844 | 0.1618524 | 1070.8 | 0 | 0 | 0 |  | Mo-Cr-Ni-Ti-Fe | 691.3859 | 102.5018 | 558.844 | 251.0889
2669 | 2669 | 15.44691 | 4.793915 | 20.56563 | 10.61454 | 48.579 | 60.62016 | 0.3060544 | 0.1536299 | 900.5627 | 0 | 0 | 0 |  | Mo-Cr-Ni-Ti-Fe | 606.5164 | 94.88129 | 418.6261 | 226.4674
2670 | 2670 | 6.406466 | 44.3092 | 20.20124 | 26.72817 | 2.354927 | 105.3512 | 0.2516506 | 0.1020596 | 789.9669 | 0 | 0 | 0 |  | Mo-Cr-Ni-Ti-Fe | 578.2431 | 173.2595 | 863.7897 | 183.3731
2671 | 2671 | 6.416249 | 36.69625 | 26.97612 | 25.19434 | 4.717045 | 99.75828 | 0.260663 | 0.1150892 | 908.681 | 0 | 0 | 0 |  | Mo-Cr-Ni-Ti-Fe | 576.6422 | 187.019 | 805.9797 | 200.457
2672 | 2672 | 6.440256 | 30.83739 | 31.91224 | 23.70807 | 7.102042 | 94.98502 | 0.2679118 | 0.1256673 | 997.9716 | 0 | 0 | 0 |  | Mo-Cr-Ni-Ti-Fe | 570.0738 | 193.8056 | 768.4121 | 188.1918
2673 | 2673 | 7.399801 | 25.83577 | 35.00022 | 20.65729 | 11.10692 | 88.93881 | 0.2752171 | 0.1375294 | 1079.418 | 1 | 0 | 0 |  | Mo-Cr-Ni-Ti-Fe | 607.7098 | 194.3138 | 757.9211 | 171.1648
2674 | 2674 | 8.452322 | 20.98528 | 37.51072 | 17.74705 | 15.30463 | 83.26467 | 0.282299 | 0.1474294 | 1131.205 | 1 | 0 | 0 |  | Mo-Cr-Ni-Ti-Fe | 674.6418 | 169.8075 | 736.2764 | 161.1682
2675 | 2675 | 9.652161 | 16.17585 | 38.55196 | 14.92337 | 20.69666 | 77.36362 | 0.2894309 | 0.1561766 | 1155.548 | 1 | 0 | 0 |  | Mo-Cr-Ni-Ti-Fe | 689.8029 | 132.0748 | 716.987 | 215.6918
2676 | 2676 | 10.84896 | 11.01912 | 38.3562 | 11.86024 | 27.91548 | 70.86937 | 0.2972548 | 0.1648765 | 1157.62 | 1 | 0 | 0 |  | Mo-Cr-Ni-Ti-Fe | 722.3147 | 84.09972 | 619.5678 | 246.3066
2677 | 2677 | 12.18516 | 6.61787 | 34.15375 | 8.722078 | 38.32114 | 64.04605 | 0.3045877 | 0.1675196 | 1079.063 | 1 | 0 | 0 |  | Mo-Cr-Ni-Ti-Fe | 676.4279 | 88.11243 | 469.9156 | 223.8442
2678 | 2678 | 12.54447 | 3.893149 | 25.27185 | 7.183412 | 51.10712 | 58.3575 | 0.3096244 | 0.1571393 | 897.7146 | 0 | 0 | 0 |  | Mo-Cr-Ni-Ti-Fe | 584.9191 | 105.4424 | 338.3014 | 186.0703
2679 | 2679 | 4.747468 | 37.12884 | 36.92598 | 16.31142 | 4.886287 | 95.66122 | 0.2649676 | 0.1125427 | 839.0233 | 0 | 0 | 0 |  | Mo-Cr-Ni-Ti-Fe | 460.1021 | 193.5866 | 749.4585 | 172.3878
2680 | 2680 | 4.735771 | 30.86447 | 40.81716 | 16.27123 | 7.311371 | 91.45416 | 0.2719992 | 0.124883 | 949.83 | 0 | 0 | 0 |  | Mo-Cr-Ni-Ti-Fe | 456.1118 | 184.0464 | 706.6472 | 173.0183
2681 | 2681 | 5.718191 | 24.8448 | 44.07561 | 14.73499 | 10.62641 | 86.26752 | 0.2795278 | 0.1369854 | 1041.164 | 0 | 0 | 0 |  | Mo-Cr-Ni-Ti-Fe | 511.9305 | 185.8466 | 680.2925 | 161.4749
2682 | 2682 | 6.733119 | 19.70203 | 45.49556 | 13.21929 | 14.85 | 81.12137 | 0.2862602 | 0.1484303 | 1114.942 | 1 | 0 | 0 |  | Mo-Cr-Ni-Ti-Fe | 604.8956 | 164.6299 | 674.3441 | 180.4912
2683 | 2683 | 7.847328 | 14.61241 | 46.39622 | 10.11074 | 21.0333 | 74.68024 | 0.2940151 | 0.1601258 | 1160.19 | 1 | 0 | 0 |  | Mo-Cr-Ni-Ti-Fe | 664.423 | 126.1965 | 628.0381 | 230.4878
2684 | 2684 | 8.957529 | 10.19315 | 44.98342 | 8.549005 | 27.3169 | 69.55976 | 0.3001766 | 0.1684311 | 1174.02 | 1 | 0 | 0 |  | Mo-Cr-Ni-Ti-Fe | 696.3336 | 78.3584 | 556.7567 | 230.8029
2685 | 2685 | 11.16045 | 5.667743 | 40.52385 | 5.228895 | 37.41907 | 62.8704 | 0.3075304 | 0.1732112 | 1114.364 | 1 | 0 | 0 |  | Mo-Cr-Ni-Ti-Fe | 657.5076 | 80.14714 | 393.2797 | 194.3005
2686 | 2686 | 2.902071 | 28.82085 | 50.83877 | 9.970981 | 7.467323 | 87.7095 | 0.2777782 | 0.1242006 | 904.6198 | 1 | 0 | 0 |  | Mo-Cr-Ni-Ti-Fe | 362.2828 | 157.054 | 626.3102 | 143.0788
2687 | 2687 | 3.868842 | 22.51288 | 52.86431 | 9.96947 | 10.7845 | 83.16304 | 0.2848812 | 0.1382245 | 1020.468 | 1 | 0 | 0 |  | Mo-Cr-Ni-Ti-Fe | 417.0526 | 147.6155 | 615.0928 | 157.6415
2688 | 2688 | 4.881595 | 17.27092 | 54.38835 | 8.386131 | 15.07301 | 78.02396 | 0.2918079 | 0.150526 | 1099.356 | 1 | 0 | 0 |  | Mo-Cr-Ni-Ti-Fe | 529.7061 | 153.517 | 596.9794 | 200.2915
2689 | 2689 | 5.975508 | 12.05416 | 55.48016 | 6.843582 | 19.64659 | 73.07989 | 0.2986748 | 0.161387 | 1153.115 | 1 | 0 | 0 |  | Mo-Cr-Ni-Ti-Fe | 584.0189 | 131.0662 | 498.448 | 224.3409
2690 | 2690 | 7.951868 | 7.403537 | 52.2381 | 6.830288 | 25.5762 | 68.65016 | 0.3040475 | 0.171689 | 1197.562 | 1 | 0 | 0 |  | Mo-Cr-Ni-Ti-Fe | 646.5505 | 85.66747 | 462.8801 | 216.3747
2691 | 2691 | 2.335108 | 8.696349 | 4.090665 | 62.84683 | 22.03105 | 92.94794 | 0.2745921 | 0.09386097 | 675.6459 | 0 | 0 | 0 |  | Mo-Cr-Ni-Fe-Ti | 549.6323 | 99.41589 | 934.1859 | 147.3383
2692 | 2692 | 4.076191 | 8.349246 | 4.284427 | 56.02016 | 27.26998 | 86.62204 | 0.2788386 | 0.09917173 | 681.3946 | 0 | 0 | 0 |  | Mo-Cr-Ni-Fe-Ti | 532.4651 | 86.13107 | 906.2686 | 172.5472
2693 | 2693 | 6.000216 | 7.980662 | 3.603853 | 50.06654 | 32.34873 | 81.33184 | 0.2825891 | 0.1013167 | 658.9821 | 0 | 0 | 0 |  | Mo-Cr-Ni-Fe-Ti | 533.2748 | 85.51943 | 880.6128 | 184.5875
2694 | 2694 | 9.821904 | 7.481964 | 3.75406 | 41.41586 | 37.52621 | 75.56595 | 0.2874245 | 0.110545 | 694.1179 | 0 | 0 | 0 |  | Mo-Cr-Ni-Fe-Ti | 548.5087 | 90.4285 | 800.4656 | 227.3885
2695 | 2695 | 13.09358 | 6.095346 | 2.949102 | 35.34702 | 42.51496 | 70.95682 | 0.2919146 | 0.1134193 | 676.407 | 0 | 0 | 0 |  | Mo-Cr-Ni-Fe-Ti | 553.9803 | 90.76669 | 716.4211 | 242.4014
2696 | 2696 | 2.262079 | 13.3386 | 4.755279 | 66.06274 | 13.5813 | 102.6265 | 0.2668829 | 0.09982239 | 810.1516 | 0 | 0 | 0 |  | Mo-Cr-Ni-Fe-Ti | 641.7404 | 116.9998 | 934.1426 | 140.1908
2697 | 2697 | 3.939142 | 12.46954 | 5.796527 | 59.55033 | 18.24446 | 95.69635 | 0.2714671 | 0.1070043 | 836.3088 | 0 | 0 | 0 |  | Mo-Cr-Ni-Fe-Ti | 591.2673 | 114.4256 | 936.6449 | 140.3187
2698 | 2698 | 5.689563 | 12.10796 | 6.834537 | 53.05964 | 22.3083 | 90.00391 | 0.2753943 | 0.1139815 | 861.5526 | 0 | 0 | 0 |  | Mo-Cr-Ni-Fe-Ti | 572.0689 | 107.1402 | 911.9218 | 147.4466
2699 | 2699 | 8.525617 | 11.11281 | 7.168925 | 46.86792 | 26.32473 | 84.7435 | 0.2795862 | 0.119804 | 872.7486 | 0 | 0 | 0 |  | Mo-Cr-Ni-Fe-Ti | 569.2745 | 102.2025 | 897.3942 | 172.113
2700 | 2700 | 12.42513 | 9.089409 | 8.395637 | 39.64114 | 30.44869 | 79.13601 | 0.2851228 | 0.1282699 | 901.8373 | 0 | 0 | 0 |  | Mo-Cr-Ni-Fe-Ti | 590.4746 | 108.5045 | 827.5475 | 214.3607
2701 | 2701 | 16.57413 | 7.715621 | 7.742595 | 33.2183 | 34.74935 | 74.40663 | 0.2895709 | 0.1331633 | 895.5493 | 0 | 0 | 0 |  | Mo-Cr-Ni-Fe-Ti | 603.5032 | 110.1648 | 782.4152 | 243.8064
2702 | 2702 | 22.15465 | 6.277768 | 7.08718 | 26.47628 | 38.00412 | 70.4332 | 0.2937982 | 0.1394957 | 907.0295 | 0 | 0 | 0 |  | Mo-Cr-Ni-Fe-Ti | 619.7803 | 107.306 | 696.4919 | 250.6473
2703 | 2703 | 2.24168 | 20.17532 | 3.141597 | 66.75065 | 7.690759 | 110.86 | 0.2585886 | 0.09851067 | 845.7883 | 0 | 0 | 0 |  | Mo-Cr-Ni-Fe-Ti | 725.9323 | 112.3516 | 948.3002 | 159.8367
2704 | 2704 | 3.069984 | 19.29345 | 6.453634 | 60.65042 | 10.53251 | 104.9351 | 0.2628131 | 0.1087393 | 924.9407 | 0 | 0 | 0 |  | Mo-Cr-Ni-Fe-Ti | 717.6382 | 122.4868 | 939.3845 | 156.3657
2705 | 2705 | 4.843943 | 18.03969 | 8.485668 | 54.08941 | 14.54128 | 98.16797 | 0.267697 | 0.1175408 | 971.0524 | 0 | 0 | 0 |  | Mo-Cr-Ni-Fe-Ti | 659.945 | 125.3606 | 918.5082 | 144.2435
2706 | 2706 | 7.437013 | 16.15643 | 10.42259 | 48.26528 | 17.71869 | 92.64995 | 0.2725443 | 0.1254609 | 1009.847 | 0 | 0 | 0 |  | Mo-Cr-Ni-Fe-Ti | 625.7897 | 126.8427 | 903.4722 | 144.9927
2707 | 2707 | 11.17541 | 13.60627 | 11.74632 | 42.82704 | 20.64495 | 87.61475 | 0.277619 | 0.1327756 | 1041.183 | 0 | 0 | 0 |  | Mo-Cr-Ni-Fe-Ti | 607.2549 | 112.6751 | 894.1378 | 147.1561
2708 | 2708 | 15.10194 | 11.57929 | 13.07224 | 36.62646 | 23.62007 | 82.75249 | 0.2825169 | 0.1399273 | 1063.707 | 0 | 0 | 0 |  | Mo-Cr-Ni-Fe-Ti | 634.519 | 114.5018 | 857.6058 | 170.1635
2709 | 2709 | 21.15766 | 9.421121 | 12.5696 | 30.02571 | 26.82591 | 77.98096 | 0.2873798 | 0.146124 | 1069.128 | 0 | 0 | 0 |  | Mo-Cr-Ni-Fe-Ti | 660.9384 | 115.3443 | 797.6557 | 212.7507
2710 | 2710 | 27.43427 | 7.046208 | 11.93204 | 24.37735 | 29.21013 | 74.19659 | 0.2918075 | 0.1516712 | 1075.667 | 0 | 0 | 0 |  | Mo-Cr-Ni-Fe-Ti | 680.8607 | 107.6855 | 754.7391 | 237.1524
2711 | 2711 | 34.81765 | 5.402792 | 9.149085 | 19.93784 | 30.69264 | 71.74466 | 0.2945231 | 0.155288 | 1075.828 | 0 | 0 | 0 |  | Mo-Cr-Ni-Fe-Ti | 697.5225 | 102.7171 | 699.9094 | 249.2861
2712 | 2712 | 2.359729 | 27.82881 | 4.960557 | 58.10443 | 6.74647 | 110.3433 | 0.2548753 | 0.1056277 | 914.7784 | 0 | 0 | 0 |  | Mo-Cr-Ni-Fe-Ti | 759.6537 | 114.2023 | 942.2162 | 194.1634
2713 | 2713 | 3.262724 | 25.82078 | 8.573508 | 53.24806 | 9.09493 | 105.1172 | 0.2595235 | 0.1150559 | 991.0482 | 0 | 0 | 0 |  | Mo-Cr-Ni-Fe-Ti | 751.1659 | 126.7844 | 914.2939 | 189.5759
2714 | 2714 | 5.875952 | 22.66461 | 12.35226 | 47.58762 | 11.51956 | 99.33745 | 0.2654412 | 0.1250037 | 1062.296 | 0 | 0 | 0 |  | Mo-Cr-Ni-Fe-Ti | 725.2261 | 130.4394 | 894.5319 | 176.9317
2715 | 2715 | 8.528043 | 19.84995 | 15.2383 | 42.48614 | 13.89756 | 94.2698 | 0.2707511 | 0.1325536 | 1102.413 | 0 | 0 | 0 |  | Mo-Cr-Ni-Fe-Ti | 692.7146 | 131.8205 | 886.676 | 153.2505
2716 | 2716 | 13.09461 | 16.25554 | 17.43385 | 37.49223 | 15.72376 | 89.65428 | 0.2763651 | 0.1398168 | 1139.35 | 0 | 0 | 0 |  | Mo-Cr-Ni-Fe-Ti | 672.7535 | 123.3233 | 869.8842 | 137.0177
2717 | 2717 | 17.93268 | 13.35689 | 17.90635 | 32.34703 | 18.45704 | 84.88513 | 0.2814654 | 0.1455176 | 1147.981 | 0 | 0 | 0 |  | Mo-Cr-Ni-Fe-Ti | 688.084 | 106.1141 | 853.7298 | 145.9067
2718 | 2718 | 24.16431 | 10.3837 | 17.58376 | 27.14249 | 20.72574 | 80.66569 | 0.2863281 | 0.1507606 | 1153.226 | 0 | 0 | 0 |  | Mo-Cr-Ni-Fe-Ti | 708.6891 | 92.02737 | 820.4345 | 188.8701
2719 | 2719 | 31.89605 | 7.860869 | 16.76275 | 20.95083 | 22.52951 | 76.77257 | 0.2908692 | 0.1547478 | 1140.02 | 0 | 0 | 0 |  | Mo-Cr-Ni-Fe-Ti | 726.5114 | 80.16862 | 762.6413 | 225.5771
2720 | 2720 | 41.30172 | 5.365633 | 12.11488 | 18.15065 | 23.06712 | 75.02913 | 0.2931217 | 0.1566189 | 1135.102 | 0 | 0 | 0 |  | Mo-Cr-Ni-Fe-Ti | 721.8513 | 77.81944 | 730.6927 | 247.2196
2721 | 2721 | 2.472287 | 34.52711 | 7.79576 | 49.55022 | 5.654619 | 109.6705 | 0.2520088 | 0.1094106 | 940.801 | 0 | 0 | 0 |  | Mo-Cr-Ni-Fe-Ti | 764.372 | 116.9907 | 929.9562 | 191.3896
2722 | 2722 | 4.242391 | 30.80884 | 12.48553 | 45.18583 | 7.277402 | 104.7442 | 0.2578443 | 0.1195945 | 1030.588 | 0 | 0 | 0 |  | Mo-Cr-Ni-Fe-Ti | 757.3406 | 127.4578 | 894.2473 | 200.601
2723 | 2723 | 6.934152 | 26.63099 | 17.30993 | 40.20379 | 8.921138 | 99.53034 | 0.2643287 | 0.1287625 | 1098.569 | 0 | 0 | 0 |  | Mo-Cr-Ni-Fe-Ti | 728.5739 | 155.4151 | 872.8516 | 187.241
2724 | 2724 | 10.4867 | 22.78167 | 20.20777 | 36.03035 | 10.49352 | 95.0738 | 0.2699578 | 0.1346487 | 1126.565 | 0 | 0 | 0 |  | Mo-Cr-Ni-Fe-Ti | 729.9484 | 147.4464 | 856.9131 | 174.8953
2725 | 2725 | 15.21642 | 19.16732 | 22.57943 | 30.75342 | 12.28342 | 90.27911 | 0.2757477 | 0.1406715 | 1146.511 | 0 | 0 | 0 |  | Mo-Cr-Ni-Fe-Ti | 720.616 | 133.0184 | 852.1533 | 144.7697
2726 | 2726 | 20.05854 | 15.27985 | 23.95824 | 26.62719 | 14.07618 | 86.06961 | 0.2812411 | 0.145542 | 1155.972 | 0 |  | 0 |  | Mo-Cr-Ni-Fe-Ti | 713.7095 | 110.6138 | 838.0095 | 132.8409
2727 | 2727 | 28.08556 | 11.33118 | 23.61627 | 20.90764 | 16.05933 | 81.3997 | 0.2870431 | 0.1498271 | 1145.757 | 0 |  | 0 |  | Mo-Cr-Ni-Fe-Ti | 728.5422 | 73.43524 | 797.9393 | 192.4941
2728 | 2728 | 36.00043 | 7.938469 | 21.90711 | 17.90262 | 16.25136 | 79.20629 | 0.2906126 | 0.1507293 | 1128.31 | 0 | 0 | 0 |  | Mo-Cr-Ni-Fe-Ti | 716.5569 | 64.46617 | 742.4681 | 227.0427
2729 | 2729 | 48.40228 | 5.407757 | 16.27999 | 13.30411 | 16.60587 | 76.9004 | 0.2932456 | 0.1503158 | 1089.271 | 0 | 0 | 0 |  | Mo-Cr-Ni-Fe-Ti | 701.955 | 55.94868 | 689.1559 | 251.3481
2730 | 2730 | 2.649732 | 41.11694 | 12.99712 | 37.9333 | 5.302912 | 106.8608 | 0.2508288 | 0.1137701 | 953.8397 | 0 | 0 | 0 |  | Mo-Cr-Ni-Fe-Ti | 721.4808 | 141.0868 | 899.9561 | 192.2786
2731 | 2731 | 5.28401 | 34.43751 | 19.43882 | 34.79686 | 6.042797 | 102.2705 | 0.258755 | 0.1214356 | 1015.69 | 0 | 0 | 0 |  | Mo-Cr-Ni-Fe-Ti | 700.4193 | 164.8098 | 848.1955 | 198.2875
2732 | 2732 | 8.041223 | 29.94692 | 24.41694 | 30.69796 | 6.896961 | 98.04212 | 0.2650158 | 0.1273525 | 1052.027 | 0 | 0 | 0 |  | Mo-Cr-Ni-Fe-Ti | 663.769 | 189.0646 | 820.1245 | 193.855
2733 | 2733 | 11.84103 | 24.59316 | 26.80665 | 28.16557 | 8.593589 | 93.68941 | 0.2714098 | 0.1351912 | 1109.632 | 1 | 0 | 0 |  | Mo-Cr-Ni-Fe-Ti | 672.8455 | 177.7204 | 810.3408 | 164.6242
2734 | 2734 | 16.41489 | 20.3773 | 28.75576 | 25.06601 | 9.386038 | 90.30769 | 0.2766259 | 0.1369205 | 1096.226 | 1 | 0 | 0 |  | Mo-Cr-Ni-Fe-Ti | 674.9172 | 166.3236 | 814.2873 | 140.0778
2735 | 2735 | 23.00266 | 15.41987 | 29.98045 | 20.54856 | 11.04846 | 85.62642 | 0.2831343 | 0.1395135 | 1075.325 | 1 | 0 | 0 |  | Mo-Cr-Ni-Fe-Ti | 669.2516 | 140.9194 | 803.5961 | 143.8235
2736 | 2736 | 30.27988 | 11.45296 | 29.83759 | 16.25564 | 12.17394 | 81.95367 | 0.288285 | 0.143059 | 1073.955 | 0 | 0 | 0 |  | Mo-Cr-Ni-Fe-Ti | 662.1883 | 101.2693 | 741.6267 | 200.5561
2737 | 2737 | 40.62471 | 7.204454 | 26.43337 | 13.29324 | 12.44423 | 79.47371 | 0.2923014 | 0.1442016 | 1058.879 | 0 | 0 | 0 |  | Mo-Cr-Ni-Fe-Ti | 656.3801 | 70.07185 | 670.8541 | 242.453
2738 | 2738 | 53.50257 | 4.528475 | 19.42691 | 10.02682 | 12.51523 | 77.76662 | 0.2942711 | 0.1401473 | 990.3673 | 0 | 0 | 0 |  | Mo-Cr-Ni-Fe-Ti | 649.9565 | 56.09917 | 630.185 | 299.2278
2739 | 2739 | 2.760006 | 44.54123 | 20.30703 | 26.86814 | 5.523603 | 102.7777 | 0.2526977 | 0.1115939 | 882.8131 | 0 | 0 | 0 |  | Mo-Cr-Ni-Fe-Ti | 630.5962 | 166.359 | 872.3836 | 198.7521
2740 | 2740 | 5.506824 | 36.74418 | 27.01135 | 25.22724 | 5.510407 | 99.13681 | 0.2609284 | 0.1174415 | 931.2024 | 0 | 0 | 0 |  | Mo-Cr-Ni-Fe-Ti | 588.5228 | 181.961 | 807.7595 | 193.3351
2741 | 2741 | 8.258704 | 30.75686 | 31.8289 | 23.64615 | 5.509385 | 96.18978 | 0.2673743 | 0.1209961 | 954.1966 | 0 | 0 | 0 |  | Mo-Cr-Ni-Fe-Ti | 536.3812 | 196.0283 | 759.6042 | 185.5932
2742 | 2742 | 12.84818 | 25.63333 | 34.72598 | 20.49543 | 6.297082 | 92.35774 | 0.2735869 | 0.1218374 | 931.8408 | 0 | 0 | 0 |  | Mo-Cr-Ni-Fe-Ti | 503.5514 | 186.8068 | 743.578 | 163.0143
2743 | 2743 | 17.60847 | 20.70854 | 37.01604 | 17.513 | 7.153955 | 88.70529 | 0.2795278 | 0.1245356 | 931.5545 | 0 | 0 | 0 |  | Mo-Cr-Ni-Fe-Ti | 466.8813 | 156.3353 | 712.418 | 160.3277
2744 | 2744 | 23.64329 | 15.84932 | 37.77372 | 14.62212 | 8.111546 | 85.18288 | 0.2851514 | 0.1295825 | 956.7415 | 0 | 0 | 0 |  | Mo-Cr-Ni-Fe-Ti | 495.7045 | 133.7352 | 696.915 | 161.0675
2745 | 2745 | 31.57207 | 10.68908 | 37.20738 | 11.50501 | 9.02646 | 81.64966 | 0.2908489 | 0.1311432 | 939.5118 | 1 | 0 | 0 |  | Mo-Cr-Ni-Fe-Ti | 506.1868 | 119.0562 | 631.1837 | 217.4257
2746 | 2746 | 42.70435 | 6.325394 | 32.64432 | 8.336606 | 9.989329 | 78.63688 | 0.2950835 | 0.1317913 | 914.0777 | 1 | 0 | 0 |  | Mo-Cr-Ni-Fe-Ti | 552.8586 | 94.83144 | 562.7992 | 263.4039
2747 | 2747 | 55.84775 | 3.648891 | 23.68628 | 6.732723 | 10.08435 | 77.58775 | 0.2961262 | 0.129777 | 879.7158 | 1 | 0 | 0 |  | Mo-Cr-Ni-Fe-Ti | 600.062 | 70.04685 | 488.9635 | 283.5543
2748 | 2748 | 5.689275 | 37.07874 | 36.87615 | 16.28942 | 4.066411 | 96.28357 | 0.264689 | 0.1090436 | 804.8012 | 0 | 0 | 0 |  | Mo-Cr-Ni-Fe-Ti | 438.0945 | 187.2476 | 741.121 | 182.7242
2749 | 2749 | 8.478677 | 30.69896 | 40.59828 | 16.18398 | 4.040092 | 93.86662 | 0.2708793 | 0.1117638 | 823.4599 | 0 | 0 | 0 |  | Mo-Cr-Ni-Fe-Ti | 378.1356 | 155.5879 | 687.2297 | 160.0567
2750 | 2750 | 12.27291 | 24.61117 | 43.66113 | 14.59642 | 4.858374 | 90.30996 | 0.2775426 | 0.115883 | 845.2979 | 0 | 0 | 0 |  | Mo-Cr-Ni-Fe-Ti | 331.7142 | 99.46569 | 658.0591 | 154.8563
2751 | 2751 | 17.05692 | 19.4098 | 44.82073 | 13.02321 | 5.68934 | 87.18601 | 0.2831023 | 0.1189096 | 855.565 | 0 | 0 | 0 |  | Mo-Cr-Ni-Fe-Ti | 336.2235 | 80.58601 | 647.7147 | 144.993
2752 | 2752 | 23.95448 | 14.27371 | 45.32079 | 9.876381 | 6.574646 | 83.52073 | 0.289033 | 0.1200235 | 836.52 | 1 | 1 | 1 | 836.52 | Mo-Cr-Ni-Fe-Ti | 368.9165 | 84.66234 | 616.5131 | 162.2054
2753 | 2753 | 30.84426 | 9.87159 | 43.56433 | 8.279312 | 7.440507 | 80.89924 | 0.2933576 | 0.1223343 | 838.458 | 1 | 1 | 1 | 838.458 | Mo-Cr-Ni-Fe-Ti | 392.5836 | 88.96083 | 518.1044 | 208.4636
2754 | 2754 | 41.70063 | 5.417457 | 38.73432 | 4.997988 | 9.149607 | 77.34497 | 0.2979433 | 0.1223467 | 802.8961 | 1 | 1 | 1 | 802.8961 | Mo-Cr-Ni-Fe-Ti | 437.7711 | 103.0293 | 373.4515 | 230.9613
2755 | 2755 | 8.634895 | 28.58476 | 50.42232 | 9.889303 | 2.468718 | 91.31667 | 0.2760374 | 0.09740924 | 648.821 | 1 | 1 | 1 | 648.821 | Mo-Cr-Ni-Fe-Ti | 267.2895 | 76.8316 | 610.4031 | 114.9842
2756 | 2756 | 12.41989 | 22.23742 | 52.21749 | 9.847489 | 3.277706 | 88.34564 | 0.2822576 | 0.1032473 | 694.0912 | 1 | 1 | 1 | 694.0912 | Mo-Cr-Ni-Fe-Ti | 265.8289 | 51.62941 | 639.1726 | 108.7855
2757 | 2757 | 17.26198 | 16.96452 | 53.42347 | 8.237357 | 4.112668 | 85.1612 | 0.2879708 | 0.1056552 | 699.0384 | 1 | 1 | 1 | 699.0384 | Mo-Cr-Ni-Fe-Ti | 272.8461 | 45.13367 | 607.6948 | 112.3941
2758 | 2758 | 22.36724 | 11.77058 | 54.17497 | 6.682584 | 5.004624 | 82.05691 | 0.2935447 | 0.1134114 | 757.3919 | 1 | 1 | 1 | 757.3919 | Mo-Cr-Ni-Fe-Ti | 286.9605 | 48.17719 | 477.8726 | 146.1471
2759 | 2759 | 28.9196 | 7.180109 | 50.66164 | 6.62416 | 6.614494 | 79.52656 | 0.2974526 | 0.1176051 | 779.9523 | 1 | 1 | 1 | 779.9523 | Mo-Cr-Ni-Fe-Ti | 310.235 | 54.51659 | 371.4168 | 208.3222
2760 | 2760 | 3.726528 | 8.326946 | 25.85155 | 60.17723 | 1.917747 | 108.3066 | 0.2723801 | 0.1282523 | 1242 | 0 | 0 | 0 |  | Mo-Cr-Fe-Ti-Ni | 691.3617 | 141.5356 | 874.373 | 107.7122
2761 | 2761 | 3.868812 | 7.924472 | 31.71834 | 53.1701 | 3.318282 | 103.0983 | 0.2765745 | 0.1353901 | 1278.576 | 0 | 0 | 0 |  | Mo-Cr-Fe-Ti-Ni | 623.7867 | 153.0766 | 839.4713 | 102.197
2762 | 2762 | 3.226561 | 7.510174 | 37.30533 | 47.11495 | 4.842991 | 98.4679 | 0.2805049 | 0.1415089 | 1301.918 | 1 | 0 | 0 |  | Mo-Cr-Fe-Ti-Ni | 553.2232 | 147.4551 | 782.46875 | 113.0971
2763 | 2763 | 3.341665 | 7.000281 | 43.02662 | 38.74953 | 7.881905 | 91.75265 | 0.2858768 | 0.1489064 | 1307.03 | 1 | 0 | 0 |  | Mo-Cr-Fe-Ti-Ni | 495.8468 | 131.6086 | 719.0939 | 141.6389
2764 | 2764 | 2.608091 | 5.66591 | 48.43013 | 32.85671 | 10.43915 | 86.61055 | 0.2909493 | 0.1554084 | 1315.932 | 1 | 0 | 0 |  | Mo-Cr-Fe-Ti-Ni | 482.2323 | 122.2382 | 668.6966 | 186.7673
2765 | 2765 | 4.413418 | 13.0121 | 16.23609 | 64.44569 | 1.892696 | 112.5803 | 0.2653285 | 0.1169352 | 1117.747 | 0 | 0 | 0 |  | Mo-Cr-Fe-Ti-Ni | 743.7 | 121.7359 | 909.6694 | 123.552
2766 | 2766 | 5.340107 | 12.07455 | 21.6498 | 57.66396 | 3.27158 | 107.2283 | 0.2697377 | 0.1259684 | 1186.861 | 0 | 0 | 0 |  | Mo-Cr-Fe-Ti-Ni | 738.9529 | 132.0065 | 885.2357 | 111.1577
2767 | 2767 | 6.259004 | 11.65481 | 26.31501 | 51.07387 | 4.697307 | 102.3818 | 0.2735665 | 0.132122 | 1214.583 | 0 | 0 | 0 |  | Mo-Cr-Fe-Ti-Ni | 712.701 | 146.8671875 | 856.2052 | 108.9448
2768 | 2768 | 6.534679 | 10.64713 | 30.90829 | 44.90391 | 7.005997 | 96.9797 | 0.2781024 | 0.1393984 | 1245.214 | 0 | 0 | 0 |  | Mo-Cr-Fe-Ti-Ni | 652.9503 | 143.888 | 826.6586 | 119.2092
2769 | 2769 | 7.629813 | 8.682287 | 35.64262 | 37.86558 | 10.1797 | 90.50109 | 0.2840992 | 0.1470553 | 1260.57 | 1 | 0 | 0 |  | Mo-Cr-Fe-Ti-Ni | 612.6895 | 127.1981 | 780.5908 | 135.4127
2770 | 2770 | 7.008823 | 7.341211 | 40.51781 | 31.60634 | 13.52581 | 84.86453 | 0.2894262 | 0.153982 | 1267.705 | 1 | 0 | 0 |  | Mo-Cr-Fe-Ti-Ni | 602.4408 | 111.8462 | 723.5187 | 180.9919
2771 | 2771 | 6.417255 | 5.974746 | 44.32486 | 25.19829 | 18.08484 | 78.83673 | 0.2950467 | 0.1614109 | 1264.487 | 1 | 0 | 0 |  | Mo-Cr-Fe-Ti-Ni | 609.9562 | 112.9817 | 671.8586 | 223.2776
2772 | 2772 | 2.951646 | 19.92381 | 9.307301 | 65.91852 | 1.898721 | 116.1289 | 0.2578972 | 0.1057465 | 981.6853 | 0 | 0 | 0 |  | Mo-Cr-Fe-Ti-Ni | 762.3904 | 119.2127 | 924.1506 | 163.2438
2773 | 2773 | 6.041834 | 18.98509 | 12.70097 | 59.68106 | 2.591042 | 111.755 | 0.2614509 | 0.1134367 | 1046.488 | 0 | 0 | 0 |  | Mo-Cr-Fe-Ti-Ni | 772.7819 | 116.081 | 915.3312 | 150.9811
2774 | 2774 | 7.901237 | 17.65535 | 17.44025 | 52.93703 | 4.066137 | 106.3595 | 0.2660596 | 0.1227533 | 1117.939 | 0 | 0 | 0 |  | Mo-Cr-Fe-Ti-Ni | 772.9822 | 127.297 | 889.7619 | 150.5949
2775 | 2775 | 9.680758 | 15.77312 | 21.19856 | 47.12017 | 6.227393 | 100.862 | 0.2709565 | 0.1298213 | 1153.901 | 0 | 0 | 0 |  | Mo-Cr-Fe-Ti-Ni | 756.095 | 124.0635 | 875.3081 | 135.0182
2776 | 2776 | 10.90352 | 13.27524 | 24.68423 | 41.78507 | 9.351952 | 94.87294 | 0.2765481 | 0.138221 | 1194.352 | 1 | 0 | 0 |  | Mo-Cr-Fe-Ti-Ni | 705.3682 | 130.4566 | 852.8559 | 128.3601
2777 | 2777 | 12.12867 | 11.29232 | 28.22832 | 35.71875 | 12.63193 | 89.0346 | 0.2820166 | 0.1454322 | 1211.372 | 1 | 0 | 0 |  | Mo-Cr-Fe-Ti-Ni | 671.1112 | 115.957 | 833.8113 | 132.0202
2778 | 2778 | 11.67534 | 9.197908 | 32.09545 | 29.31432 | 17.71698 | 82.22812 | 0.2884003 | 0.1533858 | 1214.908 | 1 | 0 | 0 |  | Mo-Cr-Fe-Ti-Ni | 667.2731 | 103.4193 | 771.4675 | 182.5484
2779 | 2779 | 11.11838 | 6.901133 | 35.05913 | 23.87544 | 23.04592 | 76.19376 | 0.2945351 | 0.1603254 | 1206.548 | 1 | 0 | 0 |  | Mo-Cr-Fe-Ti-Ni | 673.7064 | 100.1516 | 702.8885 | 225.1701
2780 | 2780 | 8.573996 | 5.321844 | 37.04936 | 19.63911 | 29.41568 | 70.78914 | 0.2997989 | 0.1650312 | 1173.701 | 1 | 0 | 0 |  | Mo-Cr-Fe-Ti-Ni | 674.9402 | 98.01663 | 614.6141 | 231.3204
2781 | 2781 | 4.675313 | 27.5685 | 8.19026 | 57.56092 | 2.005009 | 114.5921 | 0.2539618 | 0.1060383 | 953.8336 | 0 | 0 | 0 |  | Mo-Cr-Fe-Ti-Ni | 776.3977 | 119.8711 | 924.3251 | 190.5199
2782 | 2782 | 8.062507 | 25.52226 | 11.0167 | 52.63245 | 2.766086 | 110.5456 | 0.2579474 | 0.1132864 | 1015.068 | 0 |  | 0 |  | Mo-Cr-Fe-Ti-Ni | 791.9252 | 115.9661 | 905.8508 | 178.636
2783 | 2783 | 11.61705 | 22.40454 | 13.95488 | 47.04156 | 4.981975 | 104.576 | 0.2636361 | 0.1216305 | 1070.218 | 0 |  | 0 |  | Mo-Cr-Fe-Ti-Ni | 793.0759 | 112.6411 | 888.5634 | 171.5188
2784 | 2784 | 14.32869 | 19.61859 | 16.83253 | 41.99093 | 7.229251 | 99.25066 | 0.2689043 | 0.1284185 | 1104.927 | 0 | 0 | 0 |  | Mo-Cr-Fe-Ti-Ni | 780.3683 | 116.5013 | 881.2753 | 154.5831
2785 | 2785 | 16.44924 | 16.12101 | 19.10952 | 37.18194 | 11.1383 | 92.78691 | 0.2752128 | 0.1370448 | 1143.601 | 0 | 0 | 0 |  | Mo-Cr-Fe-Ti-Ni | 729.7051 | 113.5894 | 870.9718 | 145.1217
2786 | 2786 | 16.91101 | 13.25885 | 22.45254 | 32.10962 | 15.26798 | 86.70037 | 0.281346 | 0.1448514 | 1165.663 | 0 | 0 | 0 |  | Mo-Cr-Fe-Ti-Ni | 703.5977 | 106.4754 | 853.2083 | 128.8191
2787 | 2787 | 16.66583 | 10.34441 | 25.30266 | 27.03979 | 20.64731 | 80.28915 | 0.2878609 | 0.1524662 | 1170.359 | 0 | 0 | 0 |  | Mo-Cr-Fe-Ti-Ni | 692.9826 | 94.81414 | 792.8568 | 202.0783
2788 | 2788 | 15.99181 | 7.882451 | 27.68503 | 21.00835 | 27.43237 | 73.53524 | 0.2946609 | 0.1583738 | 1139.633 | 1 | 0 | 0 |  | Mo-Cr-Fe-Ti-Ni | 699.6846 | 94.91181 | 691.6213 | 234.9964
2789 | 2789 | 11.67374 | 5.434383 | 28.63026 | 18.38322 | 35.8784 | 67.75532 | 0.3005628 | 0.1597809 | 1069.782 | 1 | 0 | 0 |  | Mo-Cr-Fe-Ti-Ni | 658.2343 | 102.0944 | 580.7881 | 253.3051
2790 | 2790 | 7.376715 | 34.34022 | 6.892055 | 49.28201 | 2.109004 | 112.8882 | 0.2506894 | 0.1048327 | 907.4483 | 0 | 0 | 0 |  | Mo-Cr-Fe-Ti-Ni | 767.0283 | 116.0404 | 928.1401 | 198.6965
2791 | 2791 | 11.8278 | 30.67684 | 8.880025 | 44.99223 | 3.623111 | 108.0065 | 0.2559612 | 0.1125483 | 968.1989 | 0 |  | 0 |  | Mo-Cr-Fe-Ti-Ni | 782.1242 | 106.4841 | 910.7528 | 189.9435
2792 | 2792 | 16.43846 | 26.58224 | 10.91257 | 40.13019 | 5.936538 | 102.2035 | 0.2621055 | 0.1206493 | 1020.879 | 0 | 0 | 0 |  | Mo-Cr-Fe-Ti-Ni | 788.1954 | 105.7327 | 902.2734375 | 159.7124
2793 | 2793 | 19.24648 | 22.8064 | 12.87345 | 36.06947 | 9.004208 | 96.5419 | 0.2680237 | 0.1284594 | 1064.936 | 0 | 0 | 0 |  | Mo-Cr-Fe-Ti-Ni | 764.4042 | 123.9462 | 896.3015 | 152.2236
2794 | 2794 | 21.58847 | 19.26232 | 15.12756 | 30.90584 | 13.11581 | 90.08594 | 0.2745318 | 0.1372712 | 1102.356 | 0 | 0 | 0 |  | Mo-Cr-Fe-Ti-Ni | 738.3698 | 106.8858 | 879.7661 | 140.6859
2795 | 2795 | 22.98804 | 15.41007 | 17.39694 | 26.85411 | 17.35083 | 84.3223 | 0.2809854 | 0.145014 | 1126.821 | 0 | 0 | 0 |  | Mo-Cr-Fe-Ti-Ni | 732.6529 | 88.52277 | 853.8455 | 142.3622
2796 | 2796 | 22.81605 | 11.50648 | 19.98469 | 21.2311 | 24.46167 | 76.75052 | 0.2890266 | 0.153638 | 1125.358 | 0 | 0 | 0 |  | Mo-Cr-Fe-Ti-Ni | 722.3663 | 91.82697 | 763.9786 | 225.9521
2797 | 2797 | 21.38191 | 8.143974 | 20.43111 | 18.36607 | 31.67693 | 71.01291 | 0.2952874 | 0.1573892 | 1086.427 | 0 | 0 | 0 |  | Mo-Cr-Fe-Ti-Ni | 699.3979 | 105.7763 | 658.4107 | 253.5705
2798 | 2798 | 16.12314 | 5.629255 | 21.1835 | 13.84903 | 43.21507 | 63.7625 | 0.3027513 | 0.1557532 | 965.9984 | 0 | 0 | 0 |  | Mo-Cr-Fe-Ti-Ni | 643.5006 | 102.9376 | 493.5509 | 242.8208
2799 | 2799 | 12.34235 | 41.04024 | 6.486436 | 37.86254 | 2.268437 | 109.7207 | 0.2485929 | 0.1028435 | 839.7724 | 0 | 0 | 0 |  | Mo-Cr-Fe-Ti-Ni | 724.6614 | 128.3414 | 941.3362 | 185.8979
2800 | 2800 | 18.55605 | 34.553 | 7.430099 | 34.91355 | 4.547296 | 104.0185 | 0.2559259 | 0.1118867 | 911.9438 | 0 | 0 | 0 |  | Mo-Cr-Fe-Ti-Ni | 749.6623 | 114.7532 | 902.3795 | 181.2032
2801 | 2801 | 23.41186 | 30.18111 | 8.518113 | 30.93802 | 6.950896 | 98.74596 | 0.2618994 | 0.1197245 | 963.0697 | 0 | 0 | 0 |  | Mo-Cr-Fe-Ti-Ni | 754.5549 | 108.3166 | 898.197 | 173.0965
2802 | 2802 | 25.77446 | 24.85419 | 10.64296 | 28.46453 | 10.26386 | 93.27921 | 0.2687401 | 0.1296404 | 1033.323 | 0 | 0 | 0 |  | Mo-Cr-Fe-Ti-Ni | 747.5471 | 117.9631 | 886.333 | 153.7063
2803 | 2803 | 27.80785 | 20.71226 | 11.69138 | 25.47804 | 14.31048 | 87.83392 | 0.274815 | 0.1379549 | 1075.339 | 0 | 0 | 0 |  | Mo-Cr-Fe-Ti-Ni | 750.9725 | 85.01302 | 887.1783 | 133.9269
2804 | 2804 | 29.17666 | 15.77308 | 13.84969 | 21.01925 | 20.18132 | 80.8083 | 0.2828521 | 0.1476347 | 1104.231 | 0 | 0 | 0 |  | Mo-Cr-Fe-Ti-Ni | 753.8265 | 76.12369 | 831.1476 | 172.8132
2805 | 2805 | 29.26962 | 11.8089 | 15.38244 | 16.76084 | 26.77821 | 74.40545 | 0.2900949 | 0.155954 | 1109.808 | 0 | 0 | 0 |  | Mo-Cr-Fe-Ti-Ni | 758.0817 | 94.34608 | 737.0747 | 233.0817
2806 | 2806 | 26.26758 | 7.525005 | 15.92855 | 13.8847 | 36.39416 | 67.55605 | 0.2979061 | 0.1591656 | 1048.023 | 0 | 0 | 0 |  | Mo-Cr-Fe-Ti-Ni | 702.1095 | 102.5302 | 576.963 | 269.2576
2807 | 2807 | 19.60734 | 4.804024 | 16.27026 | 10.63693 | 48.68144 | 60.8253 | 0.3052156 | 0.1519608 | 887.7053 | 0 | 0 | 0 |  | Mo-Cr-Fe-Ti-Ni | 607.4277 | 99.99628 | 409.9296 | 222.8125
2808 | 2808 | 19.34603 | 44.60114 | 6.778113 | 26.90428 | 2.370443 | 105.9099 | 0.249046 | 0.09799387 | 743.1408 | 0 | 0 | 0 |  | Mo-Cr-Fe-Ti-Ni | 658.0057 | 146.2516 | 909.0047 | 168.7127
2809 | 2809 | 25.91988 | 37.06068 | 6.811004 | 25.44455 | 4.763891 | 100.6391 | 0.2567108 | 0.1090589 | 839.167 | 0 | 0 | 0 |  | Mo-Cr-Fe-Ti-Ni | 716.8536 | 108.4533 | 885.3835 | 176.3215
2810 | 2810 | 30.73682 | 31.2189 | 6.853008 | 24.00137 | 7.189905 | 96.1197 | 0.262965 | 0.118237 | 913.1447 | 0 | 0 | 0 |  | Mo-Cr-Fe-Ti-Ni | 738.5496 | 98.99115 | 875.9028 | 161.5423
2811 | 2811 | 33.74559 | 26.18218 | 7.882115 | 20.93427 | 11.25585 | 90.21036 | 0.2698359 | 0.1294407 | 989.6738 | 0 | 0 | 0 |  | Mo-Cr-Fe-Ti-Ni | 733.5446 | 105.3229 | 871.9116 | 144.6078
2812 | 2812 | 36.19112 | 21.28138 | 9.00947 | 17.99745 | 15.52057 | 84.63685 | 0.2766182 | 0.1393602 | 1045.259 | 0 | 0 | 0 |  | Mo-Cr-Fe-Ti-Ni | 756.9609375 | 72.63107 | 861.4053 | 150.2737
2813 | 2813 | 37.1917 | 16.40231 | 10.28728 | 15.1323 | 20.98641 | 78.74959 | 0.2837845 | 0.149093 | 1084.626 | 0 | 0 | 0 |  | Mo-Cr-Fe-Ti-Ni | 776.9907 | 70.83096 | 817.4801 | 189.0159
2814 | 2814 | 36.97636 | 11.16539 | 11.55456 | 12.01767 | 28.28603 | 72.19598 | 0.2919007 | 0.1579484 | 1094.02 | 0 | 0 | 0 |  | Mo-Cr-Fe-Ti-Ni | 784.981 | 104.3857 | 667.2647 | 250.8167
2815 | 2815 | 32.83442 | 6.687249 | 12.94193 | 8.813517 | 38.72289 | 65.08659 | 0.3003774 | 0.1613323 | 1028.234 | 0 | 0 | 0 |  | Mo-Cr-Fe-Ti-Ni | 710.3509 | 109.8176 | 492.9921875 | 258.2039
2816 | 2816 | 24.18564 | 3.916154 | 13.26323 | 7.22586 | 51.40912 | 58.92928 | 0.3072761 | 0.1526351 | 864.4263 | 0 | 0 | 0 |  | Mo-Cr-Fe-Ti-Ni | 584.4797 | 101.9424 | 357.7673 | 219.3479
2817 | 2817 | 35.68516 | 37.71424 | 5.068672 | 16.5686 | 4.963327 | 97.09807 | 0.2586593 | 0.1045021 | 751.8904 | 0 | 0 | 0 |  | Mo-Cr-Fe-Ti-Ni | 653.5858 | 134.8086 | 866.5433 | 146.0919
2818 | 2818 | 39.52175 | 31.41163 | 5.065946 | 16.55969 | 7.440986 | 93.11421 | 0.2648775 | 0.1158615 | 851.762 | 0 | 0 | 0 |  | Mo-Cr-Fe-Ti-Ni | 703.8459 | 111.6195 | 859.2198 | 156.9242
2819 | 2819 | 42.72383 | 25.31312 | 6.123603 | 15.01274 | 10.82671 | 88.0837 | 0.271922 | 0.1277165 | 942.417 | 0 | 0 | 0 |  | Mo-Cr-Fe-Ti-Ni | 731.1533 | 92.62005 | 831.1049 | 155.6808
2820 | 2820 | 44.10794 | 20.07692 | 7.211749 | 13.47082 | 15.13256 | 82.9936 | 0.2785643 | 0.1393029 | 1020.994 | 0 | 0 | 0 |  | Mo-Cr-Fe-Ti-Ni | 763.9678 | 64.29568 | 822.2089 | 166.8474
2821 | 2821 | 44.97511 | 14.88846 | 8.404037 | 10.30175 | 21.43065 | 76.5693 | 0.2863646 | 0.1513011 | 1075.623 | 0 | 0 | 0 |  | Mo-Cr-Fe-Ti-Ni | 788.5673 | 82.71432 | 758.1131 | 224.9942
2822 | 2822 | 43.54994 | 10.37246 | 9.580759 | 8.699394 | 27.79744 | 71.32764 | 0.2930586 | 0.1592531 | 1091.669 | 0 | 0 | 0 |  | Mo-Cr-Fe-Ti-Ni | 784.046 | 98.4724 | 608.7526 | 259.9839
2823 | 2823 | 39.10147 | 5.748186 | 11.89708 | 5.303109 | 37.95016 | 64.28733 | 0.3018065 | 0.1645159 | 1043.878 | 0 | 0 | 0 |  | Mo-Cr-Fe-Ti-Ni | 709.7488 | 105.2477 | 433.7512 | 266.605
2824 | 2824 | 49.51799 | 29.50618 | 3.12286 | 10.20808 | 7.644888 | 89.98634 | 0.2681677 | 0.1132735 | 792.4935 | 0 | 0 | 0 |  | Mo-Cr-Fe-Ti-Ni | 695.2688 | 96.07954 | 796.3088 | 180.2048
2825 | 2825 | 51.51678 | 23.05979 | 4.165274 | 10.21166 | 11.04649 | 85.54377 | 0.2750282 | 0.1271361 | 907.6539 | 0 | 0 | 0 |  | Mo-Cr-Fe-Ti-Ni | 737.9402 | 69.28848 | 778.2866 | 180.0516
2826 | 2826 | 53.0141 | 17.69454 | 5.256828 | 8.591824 | 15.44272 | 80.47338 | 0.2818355 | 0.1399688 | 996.0052 | 0 | 0 | 0 |  | Mo-Cr-Fe-Ti-Ni | 774.2534 | 76.61797 | 759.7305 | 208.7534
2827 | 2827 | 54.07676 | 12.34947 | 6.434641 | 7.011237 | 20.12789 | 75.55995 | 0.2886939 | 0.1507794 | 1055.189 | 0 | 0 | 0 |  | Mo-Cr-Fe-Ti-Ni | 772.2154 | 77.85884 | 661.4895 | 235.311
2828 | 2828 | 50.78221 | 7.564873 | 8.540235 | 6.979132 | 26.13355 | 70.86576 | 0.295178 | 0.1603765 | 1097.554 | 0 | 0 | 0 |  | Mo-Cr-Fe-Ti-Ni | 750.7058 | 75.6326 | 553.704 | 256.73
2829 | 2829 | 3.894943 | 8.703271 | 2.456352 | 62.89685 | 22.04859 | 93.02058 | 0.2742818 | 0.09273326 | 663.8279 | 0 | 0 | 0 |  | Mo-Cr-Fe-Ni-Ti | 552.8762 | 96.12266 | 935.2766 | 140.6159
2830 | 2830 | 4.076191 | 8.349246 | 4.284427 | 56.02016 | 27.26998 | 86.62204 | 0.2788386 | 0.09917173 | 681.3946 | 0 | 0 | 0 |  | Mo-Cr-Fe-Ni-Ti | 532.4557 | 87.64941 | 910.7932 | 162.5332
2831 | 2831 | 3.424196 | 7.970192 | 6.298469 | 50.00086 | 32.30628 | 81.20717 | 0.2831009 | 0.1029356 | 674.2807 | 0 | 0 | 0 |  | Mo-Cr-Fe-Ni-Ti | 531.4985 | 84.625 | 861.7245 | 192.9361
2832 | 2832 | 3.560234 | 7.45815 | 10.29081 | 41.28404 | 37.40677 | 75.25985 | 0.2886702 | 0.1141362 | 726.5884 | 0 | 0 | 0 |  | Mo-Cr-Fe-Ni-Ti | 537.6928 | 79.14282 | 775.9296875 | 225.4622
2833 | 2833 | 2.791097 | 6.063479 | 13.69052 | 35.16222 | 42.29268 | 70.45172 | 0.2939651 | 0.1189622 | 723.8029 | 0 | 0 | 0 |  | Mo-Cr-Fe-Ni-Ti | 537.0669 | 87.47574 | 674.1763 | 250.1031
2834 | 2834 | 4.529392 | 13.35403 | 2.38039 | 66.13917 | 13.59702 | 102.7261 | 0.266431 | 0.09822256 | 791.3421 | 0 | 0 | 0 |  | Mo-Cr-Fe-Ni-Ti | 657.6169 | 111.3292 | 940.9326 | 130.2072
2835 | 2835 | 5.519241 | 12.47959 | 4.143712 | 59.5983 | 18.25916 | 95.769 | 0.271152 | 0.1059646 | 824.5835 | 0 | 0 | 0 |  | Mo-Cr-Fe-Ni-Ti | 608.8513 | 116.3511 | 931.2328 | 136.9207
2836 | 2836 | 6.505058 | 12.11299 | 5.982704 | 53.08168 | 22.31757 | 90.04247 | 0.2752315 | 0.1134765 | 856.0737 | 0 | 0 | 0 |  | Mo-Cr-Fe-Ni-Ti | 580.0141 | 110.3682 | 917.7111 | 132.9332
2837 | 2837 | 6.814557 | 11.10314 | 8.953357 | 46.82713 | 26.30182 | 84.66094 | 0.2799282 | 0.1207892 | 883.0068 | 0 | 0 | 0 |  | Mo-Cr-Fe-Ni-Ti | 568.3373 | 101.2552 | 878.2668 | 175.2738
2838 | 2838 | 7.969517 | 9.068851 | 13.03034 | 39.55148 | 30.37982 | 78.91719 | 0.286016 | 0.1306412 | 925.4396 | 0 | 0 | 0 |  | Mo-Cr-Fe-Ni-Ti | 571.7625 | 104.0246 | 809.7055 | 223.8724
2839 | 2839 | 7.331793 | 7.679497 | 17.33928 | 33.06278 | 34.58665 | 73.94897 | 0.2914265 | 0.137757 | 938.9234 | 0 | 0 | 0 |  | Mo-Cr-Fe-Ni-Ti | 587.1275 | 103.2439 | 739.8795 | 234.8639
2840 | 2840 | 6.690048 | 6.228727 | 23.10454 | 26.26945 | 37.70723 | 69.66293 | 0.2969125 | 0.1463077 | 968.3654 | 0 | 0 | 0 |  | Mo-Cr-Fe-Ni-Ti | 614.1735 | 108.6923 | 627.571 | 249.6891
2841 | 2841 | 2.990047 | 20.18302 | 2.357098 | 66.77614 | 7.693696 | 110.8906 | 0.2584396 | 0.09799904 | 839.3978 | 0 | 0 | 0 |  | Mo-Cr-Fe-Ni-Ti | 735.2193 | 107.6409 | 949.4888 | 162.8062
2842 | 2842 | 6.149613 | 19.32376 | 3.231886 | 60.74569 | 10.54905 | 105.0681 | 0.2621985 | 0.1067357 | 900.3751 | 0 | 0 | 0 |  | Mo-Cr-Fe-Ni-Ti | 721.8316 | 111.2139 | 954.2076 | 136.4959
2843 | 2843 | 8.086579 | 18.0695 | 5.099814 | 54.17879 | 14.56531 | 98.31498 | 0.2670487 | 0.1155701 | 947.7224 | 0 | 0 | 0 |  | Mo-Cr-Fe-Ni-Ti | 678.4721 | 120.234 | 933.9739 | 136.0895
2844 | 2844 | 9.928591 | 16.17692 | 7.826852 | 48.32648 | 17.74116 | 92.76675 | 0.2720447 | 0.1240194 | 993.315 | 0 | 0 | 0 |  | Mo-Cr-Fe-Ni-Ti | 644.3389 | 118.9223 | 918.2473 | 133.7938
2845 | 2845 | 11.17541 | 13.60627 | 11.74632 | 42.82704 | 20.64495 | 87.61475 | 0.277619 | 0.1327756 | 1041.183 | 0 | 0 | 0 |  | Mo-Cr-Fe-Ni-Ti | 616.6096 | 116.1887 | 888.3912 | 145.7171
2846 | 2846 | 12.41998 | 11.56355 | 15.85186 | 36.57666 | 23.58796 | 82.62071 | 0.2830586 | 0.1412531 | 1077.873 | 0 | 0 | 0 |  | Mo-Cr-Fe-Ni-Ti | 630.0314 | 118.4743 | 843.0025 | 181.5751
2847 | 2847 | 11.90274 | 9.377055 | 22.1345 | 29.88527 | 26.70043 | 77.51886 | 0.2892561 | 0.1501279 | 1109.878 | 0 | 0 | 0 |  | Mo-Cr-Fe-Ni-Ti | 649.7606 | 109.0456 | 781.0229 | 223.3057
2848 | 2848 | 11.2596 | 6.98879 | 28.6008 | 24.1787 | 28.97211 | 73.37943 | 0.2951006 | 0.1580879 | 1138.008 | 1 | 0 | 0 |  | Mo-Cr-Fe-Ni-Ti | 673.3904 | 105.2439 | 687.1987 | 228.0843
2849 | 2849 | 8.589821 | 5.331666 | 36.11456 | 19.67536 | 30.28859 | 70.40973 | 0.2998822 | 0.1650837 | 1167.545 | 1 | 0 | 0 |  | Mo-Cr-Fe-Ni-Ti | 664.4999 | 100.7695 | 612.4957 | 236.3689
2850 | 2850 | 4.725155 | 27.8624 | 2.483272 | 58.17456 | 6.754613 | 110.4405 | 0.2544046 | 0.1040637 | 895.3202 | 0 | 0 | 0 |  | Mo-Cr-Fe-Ni-Ti | 765.0252 | 107.0684 | 963.9664 | 166.7776
2851 | 2851 | 8.177254 | 25.8855 | 3.437999 | 53.38152 | 9.117726 | 105.3289 | 0.2585423 | 0.1119553 | 952.9194 | 0 | 0 | 0 |  | Mo-Cr-Fe-Ni-Ti | 760.5842 | 110.6788 | 951.5428 | 165.1113
2852 | 2852 | 11.78729 | 22.73285 | 6.194726 | 47.7309 | 11.55424 | 99.60402 | 0.2642552 | 0.1212931 | 1017.668 | 0 | 0 | 0 |  | Mo-Cr-Fe-Ni-Ti | 748.5142 | 111.364 | 926.1129 | 159.7834
2853 | 2853 | 14.54202 | 19.91067 | 8.991127 | 42.6161 | 13.94008 | 94.55047 | 0.2695394 | 0.1287632 | 1058.138 | 0 | 0 | 0 |  | Mo-Cr-Fe-Ni-Ti | 711.7402 | 118.1878 | 916.7049 | 141.4832
2854 | 2854 | 16.61615 | 16.28459 | 13.78816 | 37.55923 | 15.75186 | 89.82362 | 0.2756515 | 0.137236 | 1110.166 | 0 | 0 | 0 |  | Mo-Cr-Fe-Ni-Ti | 690.8152 | 113.7094 | 886.3716 | 129.1525
2855 | 2855 | 17.02825 | 13.35077 | 18.84016 | 32.33222 | 18.44859 | 84.84058 | 0.2816494 | 0.1447634 | 1140.093 | 0 | 0 | 0 |  | Mo-Cr-Fe-Ni-Ti | 691.4948 | 101.7527 | 857.0171 | 144.953
2856 | 2856 | 16.66583 | 10.34441 | 25.30266 | 27.03979 | 20.64731 | 80.28915 | 0.2878609 | 0.1523913 | 1170.756 | 0 | 0 | 0 |  | Mo-Cr-Fe-Ni-Ti | 696.1667 | 94.63249 | 782.6006 | 201.9892
2857 | 2857 | 15.81914 | 7.797343 | 33.25456 | 20.78152 | 22.34744 | 75.95192 | 0.294174 | 0.1594096 | 1186.734 | 1 | 0 | 0 |  | Mo-Cr-Fe-Ni-Ti | 694.846 | 91.01053 | 708.2989 | 227.0654
2858 | 2858 | 11.35336 | 5.285238 | 42.76121 | 17.87869 | 22.7215 | 73.48389 | 0.2993051 | 0.1659609 | 1226.168 | 1 | 0 | 0 |  | Mo-Cr-Fe-Ni-Ti | 669.522 | 99.88583 | 638.5144 | 235.1841
2859 | 2859 | 7.435644 | 34.61455 | 2.605167 | 49.6757 | 5.668938 | 109.8757 | 0.2510204 | 0.1064702 | 904.5019 | 0 | 0 | 0 |  | Mo-Cr-Fe-Ni-Ti | 767.5566 | 111.3056 | 955.5471 | 183.349
2860 | 2860 | 11.92522 | 30.9295 | 4.476582 | 45.3628 | 7.305903 | 105.0765 | 0.2563061 | 0.1150369 | 974.7269 | 0 | 0 | 0 |  | Mo-Cr-Fe-Ni-Ti | 778.3065 | 96.21156 | 938.9285 | 170.5441
2861 | 2861 | 16.54922 | 26.76134 | 7.324064 | 40.40057 | 8.964804 | 99.96467 | 0.2623911 | 0.1231705 | 1031.232 | 0 | 0 | 0 |  | Mo-Cr-Fe-Ni-Ti | 772.3513 | 105.06 | 912.3812 | 166.7292
2862 | 2862 | 19.31182 | 22.88383 | 11.07185 | 36.19193 | 10.54057 | 95.486 | 0.2681694 | 0.1294783 | 1065.932 | 0 | 0 | 0 |  | Mo-Cr-Fe-Ni-Ti | 759.9122 | 113.0575 | 897.116 | 162.6992
2863 | 2863 | 21.55098 | 19.22887 | 16.04512 | 30.85217 | 12.32286 | 90.58455 | 0.2744563 | 0.1367812 | 1102.491 | 0 |  | 0 |  | Mo-Cr-Fe-Ni-Ti | 743.0729 | 112.301 | 877.8984375 | 135.2471
2864 | 2864 | 22.82569 | 15.30123 | 21.11275 | 26.66445 | 14.09588 | 86.20646 | 0.2806739 | 0.1434331 | 1132.983 | 0 | 0 | 0 |  | Mo-Cr-Fe-Ni-Ti | 724.4077 | 102.8625 | 853.7453 | 127.7787
2865 | 2865 | 22.40416 | 11.29876 | 29.43587 | 20.84782 | 16.01338 | 81.11155 | 0.2882154 | 0.150908 | 1157.264 | 0 | 0 | 0 |  | Mo-Cr-Fe-Ni-Ti | 706.397 | 90.51546 | 773.1085 | 196.2754
2866 | 2866 | 20.6822 | 7.877468 | 37.54879 | 17.76506 | 16.12649 | 78.41668 | 0.2937924 | 0.1546623 | 1168.338 | 1 | 0 | 0 |  | Mo-Cr-Fe-Ni-Ti | 661.9889 | 104.9023 | 690.7167 | 234.4048
2867 | 2867 | 15.23261 | 5.318334 | 50.03369 | 13.08411 | 16.33127 | 75.16415 | 0.3001737 | 0.1589083 | 1172.327 | 1 | 0 | 0 |  | Mo-Cr-Fe-Ni-Ti | 570.7629 | 124.0865 | 551.5901 | 248.5161
2868 | 2868 | 12.4271 | 41.32204 | 2.798989 | 38.12251 | 5.329364 | 107.275 | 0.2488775 | 0.1084851 | 890.5272 | 0 | 0 | 0 |  | Mo-Cr-Fe-Ni-Ti | 739 | 123.8935 | 945.5765 | 182.6348
2869 | 2869 | 18.61969 | 34.67149 | 5.591684 | 35.03328 | 6.083854 | 102.86 | 0.2560703 | 0.1142813 | 930.8535 | 0 | 0 | 0 |  | Mo-Cr-Fe-Ni-Ti | 757.4857 | 101.3505 | 914.1564 | 175.5193
2870 | 2870 | 23.41186 | 30.18111 | 8.518113 | 30.93802 | 6.950896 | 98.74596 | 0.2618994 | 0.1197245 | 963.0697 | 0 | 0 | 0 |  | Mo-Cr-Fe-Ni-Ti | 757.197 | 105.5233 | 892.4149 | 173.476
2871 | 2871 | 25.68302 | 24.76602 | 12.53342 | 28.36354 | 8.653991 | 94.34427 | 0.2685868 | 0.1285893 | 1033.615 | 0 | 0 | 0 |  | Mo-Cr-Fe-Ni-Ti | 762.0621 | 116.4138 | 875.5811 | 157.0693
2872 | 2872 | 27.51195 | 20.49186 | 17.35045 | 25.20693 | 9.438805 | 90.8463 | 0.2743487 | 0.132047 | 1041.697 | 0 | 0 | 0 |  | Mo-Cr-Fe-Ni-Ti | 755.9516 | 106.013 | 864.836 | 135.5054
2873 | 2873 | 28.60397 | 15.46348 | 24.24616 | 20.60667 | 11.07971 | 85.90667 | 0.2819765 | 0.1371341 | 1049.988 | 0 | 0 | 0 |  | Mo-Cr-Fe-Ni-Ti | 698.3127 | 122.5162 | 828.3953 | 140.9452
2874 | 2874 | 28.35997 | 11.44189 | 31.79602 | 16.23994 | 12.16218 | 81.85538 | 0.2886844 | 0.1429895 | 1073.342 | 0 | 0 | 0 |  | Mo-Cr-Fe-Ni-Ti | 648.4451 | 110.9772 | 737.122 | 205.0254
2875 | 2875 | 24.95136 | 7.147941 | 42.36512 | 13.18897 | 12.34661 | 78.65542 | 0.2955847 | 0.1475572 | 1092.053 | 1 | 0 | 0 |  | Mo-Cr-Fe-Ni-Ti | 542.5826 | 126.7061 | 613.9768 | 262.4427
2876 | 2876 | 18.15786 | 4.448884 | 55.24741 | 9.850586 | 12.29527 | 75.89433 | 0.3017171 | 0.1478976 | 1062.871 | 1 | 0 | 0 |  | Mo-Cr-Fe-Ni-Ti | 411.1034 | 105.3129 | 445.1799 | 263.65625
2877 | 2877 | 19.48488 | 44.92126 | 2.925755 | 27.09738 | 5.570731 | 103.5092 | 0.2493446 | 0.1063256 | 821.2626 | 0 | 0 | 0 |  | Mo-Cr-Fe-Ni-Ti | 695.0932 | 131.6078 | 936.1113 | 171.7109
2878 | 2878 | 25.96636 | 37.12715 | 5.848474 | 25.49018 | 5.56784 | 100.0631 | 0.2567867 | 0.1110965 | 857.8843 | 0 | 0 | 0 |  | Mo-Cr-Fe-Ni-Ti | 710.0076 | 122.0043 | 889.8004 | 177.1919
2879 | 2879 | 30.62649 | 31.10684 | 8.779383 | 23.91522 | 5.572075 | 97.23062 | 0.2628109 | 0.1143134 | 878.06 | 0 | 0 | 0 |  | Mo-Cr-Fe-Ni-Ti | 731.275 | 108.5795 | 862.1816 | 159.9534
2880 | 2880 | 33.3825 | 25.90048 | 13.64529 | 20.70902 | 6.362709 | 93.34284 | 0.269367 | 0.1163066 | 871.0846 | 0 | 0 | 0 |  | Mo-Cr-Fe-Ni-Ti | 716.5913 | 147.7554 | 856.7511 | 127.9802
2881 | 2881 | 35.53661 | 20.89651 | 18.67602 | 17.67197 | 7.218893 | 89.58922 | 0.2758181 | 0.1203722 | 887.1618 | 0 | 0 | 0 |  | Mo-Cr-Fe-Ni-Ti | 725.3896 | 134.7849 | 814.3985 | 130.9887
2882 | 2882 | 36.16495 | 15.94949 | 25.00821 | 14.71454 | 8.162815 | 85.81597 | 0.2825431 | 0.1271144 | 931.124 | 0 | 0 | 0 |  | Mo-Cr-Fe-Ni-Ti | 636.3769 | 135.5392 | 783.8832 | 139.3488
2883 | 2883 | 35.46833 | 10.71002 | 33.24996 | 11.52755 | 9.044141 | 81.85161 | 0.2900314 | 0.1304277 | 932.4979 | 1 | 0 | 0 |  | Mo-Cr-Fe-Ni-Ti | 543.0518 | 112.8358 | 655.4778 | 214.4479
2884 | 2884 | 30.87401 | 6.287981 | 44.62046 | 8.287299 | 9.930246 | 78.01095 | 0.2975818 | 0.1340554 | 934.9005 | 1 | 0 | 0 |  | Mo-Cr-Fe-Ni-Ti | 442.9511 | 104.9124 | 460.1485 | 251.6317
2885 | 2885 | 22.15797 | 3.587833 | 57.71853 | 6.620061 | 9.915602 | 75.78422 | 0.303271 | 0.1362261 | 936.8619 | 1 | 1 | 1 | 936.8619 | Mo-Cr-Fe-Ni-Ti | 321.3419 | 57.16989 | 295.0325 | 209.7138
2886 | 2886 | 35.61873 | 37.64403 | 6.071083 | 16.53776 | 4.128406 | 97.67102 | 0.2585799 | 0.1012913 | 721.4247 | 0 | 0 | 0 |  | Mo-Cr-Fe-Ni-Ti | 640.7987 | 134.1704 | 872.6216 | 135.4861
2887 | 2887 | 39.22924 | 31.17914 | 9.051213 | 16.43713 | 4.103285 | 95.32605 | 0.2645574 | 0.1040587 | 741.4517 | 0 | 0 | 0 |  | Mo-Cr-Fe-Ni-Ti | 641.7589 | 141.0599 | 845.6674 | 115.5775
2888 | 2888 | 42.16954 | 24.98471 | 13.09567 | 14.81796 | 4.932114 | 91.76979 | 0.2713525 | 0.109128 | 774.7815 | 0 | 0 | 0 |  | Mo-Cr-Fe-Ni-Ti | 656.5363 | 155.3066 | 792.2985 | 123.9856
2889 | 2889 | 43.20705 | 19.66685 | 18.16573 | 13.19568 | 5.764688 | 88.49399 | 0.2776545 | 0.1137618 | 803.0264 | 0 | 0 | 0 |  | Mo-Cr-Fe-Ni-Ti | 652.5882 | 157.7484 | 770.4288 | 138.742
2890 | 2890 | 43.54436 | 14.41483 | 25.42715 | 9.974025 | 6.639647 | 84.52673 | 0.2849218 | 0.1166948 | 804.2606 | 1 | 0 | 0 |  | Mo-Cr-Fe-Ni-Ti | 529.566 | 127.4322 | 729.8065 | 130.9318
2891 | 2891 | 41.67269 | 9.925351 | 32.59653 | 8.324401 | 7.481028 | 81.46588 | 0.291073 | 0.1204551 | 821.0185 | 1 | 0 | 0 |  | Mo-Cr-Fe-Ni-Ti | 492.6234 | 99.55913 | 586.4721 | 216.3703
2892 | 2892 | 36.76066 | 5.40407 | 43.72264 | 4.985638 | 9.126999 | 77.08111 | 0.2989915 | 0.1232183 | 810.3473 | 1 | 1 | 1 | 810.3473 | Mo-Cr-Fe-Ni-Ti | 388.3836 | 94.45717 | 336.1762 | 223.5166
2893 | 2893 | 48.95543 | 29.17097 | 9.262146 | 10.09211 | 2.519346 | 93.27472 | 0.2676711 | 0.08840478 | 562.5204 | 0 | 0 | 0 |  | Mo-Cr-Fe-Ni-Ti | 508.1507 | 145.8739 | 789.6628 | 150.8336
2894 | 2894 | 50.64353 | 22.66892 | 13.30768 | 10.03857 | 3.341306 | 90.24813 | 0.2742768 | 0.09537504 | 618.9368 | 0 | 0 | 0 |  | Mo-Cr-Fe-Ni-Ti | 508.9111 | 169.4457 | 703.1492 | 155.9626
2895 | 2895 | 51.71366 | 17.26049 | 18.46036 | 8.381067 | 4.184418 | 86.91781 | 0.280732 | 0.09969691 | 643.7266 | 0 | 0 | 0 |  | Mo-Cr-Fe-Ni-Ti | 504.9819 | 157.9618 | 700.3974 | 138.6972
2896 | 2896 | 52.32171 | 11.94867 | 23.86559 | 6.783689 | 5.080342 | 83.61909 | 0.2872121 | 0.1086306 | 713.7832 | 1 | 0 | 0 |  | Mo-Cr-Fe-Ni-Ti | 483.4792 | 96.66812 | 666.5862 | 149.9908
2897 | 2897 | 48.67878 | 7.251531 | 30.69935 | 6.690052 | 6.68029 | 80.57378 | 0.2932615 | 0.1144141 | 751.7818 | 1 | 1 | 1 | 751.7818 | Mo-Cr-Fe-Ni-Ti | 466.3741 | 99.092 | 524.0958 | 255.9937
2898 | 2898 | 9.166752 | 23.47028 | 2.408761 | 61.67824 | 3.27597 | 113.9674 | 0.255591 | 0.1039482 | 929.4306 | 0 | 0 | 0 |  | Mo-Fe-Ti-Ni-Cr | 775.466 | 98.35098 | 954.8019 | 148.0408
2899 | 2899 | 8.759988 | 28.91649 | 4.185227 | 54.7231 | 3.415203 | 112.3419 | 0.25357 | 0.1065081 | 936.4653 | 0 | 0 | 0 |  | Mo-Fe-Ti-Ni-Cr | 781.0541 | 102.2371 | 946.9869 | 173.5339
2900 | 2900 | 8.322016 | 34.09191 | 6.123008 | 48.60795 | 2.855119 | 111.76 | 0.2512617 | 0.1061119 | 914.1649 | 0 | 0 | 0 |  | Mo-Fe-Ti-Ni-Cr | 768.6592 | 113.9416 | 943.2797 | 164.0975
2901 | 2901 | 7.758794 | 39.32945 | 9.967418 | 39.98668 | 2.957654 | 109.3718 | 0.2502358 | 0.1071178 | 894.2739 | 0 | 0 | 0 |  | Mo-Fe-Ti-Ni-Cr | 737.2387 | 129.1088 | 917.2903 | 184.4265
2902 | 2902 | 6.282106 | 44.28465 | 13.20607 | 33.91796 | 2.309214 | 108.8445 | 0.2482564 | 0.1033298 | 832.6676 | 0 | 0 | 0 |  | Mo-Fe-Ti-Ni-Cr | 682.2368 | 151.1964 | 907.0488 | 195.2218
2903 | 2903 | 14.1301 | 14.54056 | 2.345046 | 65.15711 | 3.827178 | 111.834 | 0.2620897 | 0.1081375 | 984.4036 | 0 | 0 | 0 |  | Mo-Fe-Ti-Ni-Cr | 750.7217 | 90.39117 | 965.9701 | 130.7692
2904 | 2904 | 13.17978 | 19.48916 | 4.074436 | 58.60191 | 4.654713 | 109.5664 | 0.2606254 | 0.1117039 | 999.1207 | 0 | 0 | 0 |  | Mo-Fe-Ti-Ni-Cr | 779.4484 | 98.93804 | 969.014 | 122.054
2905 | 2905 | 12.77006 | 23.77896 | 5.872312 | 52.10223 | 5.476442 | 107.2078 | 0.2596947 | 0.1150316 | 1009.776 | 0 | 0 | 0 |  | Mo-Fe-Ti-Ni-Cr | 796.7818 | 96.98945 | 940.9927 | 153.9867
2906 | 2906 | 11.67999 | 27.96322 | 8.769055 | 45.8632 | 5.724535 | 105.5225 | 0.258741 | 0.1169834 | 1007.792 | 0 |  | 0 |  | Mo-Fe-Ti-Ni-Cr | 787.2952 | 101.8722 | 913.1835 | 181.0459
2907 | 2907 | 9.536867 | 32.28815 | 12.7579 | 38.72454 | 6.692544 | 102.8951 | 0.2584117 | 0.1198979 | 1008.076 | 0 | 0 | 0 |  | Mo-Fe-Ti-Ni-Cr | 756.378 | 116.4225 | 887.2191 | 182.9954
2908 | 2908 | 8.048423 | 36.63457 | 16.91917 | 32.26172 | 6.136122 | 101.941 | 0.2572912 | 0.1192515 | 979.4838 | 0 | 0 | 0 |  | Mo-Fe-Ti-Ni-Cr | 700.6642 | 150.791 | 859.4484 | 205.5259
2909 | 2909 | 6.512027 | 39.84245 | 22.48973 | 25.57043 | 5.585368 | 100.4608 | 0.2574365 | 0.1173038 | 932.9602 | 0 | 0 | 0 |  | Mo-Fe-Ti-Ni-Cr | 613.5191 | 170.3223 | 835.8072 | 197.9299
2910 | 2910 | 21.30977 | 8.209792 | 2.317076 | 65.64234 | 2.521021 | 111.0244 | 0.2666772 | 0.1128988 | 1052.392 | 0 | 0 | 0 |  | Mo-Fe-Ti-Ni-Cr | 728.1312 | 95.19642 | 996.8998 | 127.8684
2911 | 2911 | 20.45665 | 11.28654 | 3.185437 | 59.87265 | 5.19872 | 106.6618 | 0.2670632 | 0.1171037 | 1058.688 | 0 | 0 | 0 |  | Mo-Fe-Ti-Ni-Cr | 754.4308 | 87.41564 | 978.5836 | 120.7834
2912 | 2912 | 19.13359 | 15.58743 | 5.027763 | 53.41334 | 6.837871 | 103.6422 | 0.2664343 | 0.1202845 | 1058.747 | 0 | 0 | 0 |  | Mo-Fe-Ti-Ni-Cr | 773.4247 | 90.37371 | 953.9363 | 118.7544
2913 | 2913 | 17.15166 | 19.01065 | 7.726229 | 47.70519 | 8.406278 | 100.8551 | 0.2664284 | 0.1238321 | 1067.149 | 0 | 0 | 0 |  | Mo-Fe-Ti-Ni-Cr | 774.4079 | 99.8011 | 928.343 | 129.0977
2914 | 2914 | 14.44316 | 22.14835 | 11.609 | 42.32638 | 9.473104 | 98.6142 | 0.2665833 | 0.1265676 | 1069.998 | 0 | 0 | 0 |  | Mo-Fe-Ti-Ni-Cr | 761.0562 | 118.9772 | 901.9313 | 173.6234
2915 | 2915 | 12.28411 | 25.32487 | 15.67843 | 36.1765 | 10.53608 | 96.14979 | 0.2669775 | 0.129468 | 1070.895 | 0 | 0 | 0 |  | Mo-Fe-Ti-Ni-Cr | 736.0691 | 139.699 | 874.9512 | 181.473
2916 | 2916 | 9.943878 | 28.61621 | 21.85391 | 29.50642 | 10.07957 | 94.6795 | 0.2672495 | 0.1305061 | 1058.53 | 0 | 0 | 0 |  | Mo-Fe-Ti-Ni-Cr | 699.6751 | 165.6896 | 826.1157 | 189.1471
2917 | 2917 | 7.403288 | 31.01753 | 28.20791 | 23.84656 | 9.524706 | 93.39722 | 0.2679545 | 0.1299492 | 1031.647 | 1 | 0 | 0 |  | Mo-Fe-Ti-Ni-Cr | 634.0744 | 187.1634 | 793.8252 | 182.3314
2918 | 2918 | 5.627361 | 32.30914 | 35.48904 | 19.33458 | 7.239886 | 93.46083 | 0.2687609 | 0.1243695 | 962.8726 | 0 | 0 | 0 |  | Mo-Fe-Ti-Ni-Cr | 520.0303 | 196.9921 | 747.3795 | 176.3862
2919 | 2919 | 29.34818 | 7.190641 | 2.435326 | 57.05134 | 3.974518 | 104.9727 | 0.2707405 | 0.1211166 | 1099.164 | 0 | 0 | 0 |  | Mo-Fe-Ti-Ni-Cr | 736.7 | 87.11531 | 1011.509 | 121.3494
2920 | 2920 | 27.38283 | 9.747939 | 3.386083 | 52.57543 | 6.907725 | 101.1464 | 0.2712615 | 0.1243135 | 1093.809 | 0 | 0 | 0 |  | Mo-Fe-Ti-Ni-Cr | 761.2679 | 84.5419 | 989.7836 | 121.7606
2921 | 2921 | 24.17612 | 12.41877 | 6.133734 | 47.26095 | 10.01042 | 97.06554 | 0.2723375 | 0.1285177 | 1096.298 | 0 | 0 | 0 |  | Mo-Fe-Ti-Ni-Cr | 757.4786 | 84.25104 | 952.3878 | 116.0325
2922 | 2922 | 21.25834 | 15.04225 | 8.937736 | 42.36304 | 12.39863 | 93.95956 | 0.2730705 | 0.1321521 | 1100.128 | 0 | 0 | 0 |  | Mo-Fe-Ti-Ni-Cr | 743.8336 | 93.39779 | 927.5293 | 117.6396
2923 | 2923 | 17.45776 | 17.06664 | 13.76221 | 37.48854 | 14.22486 | 91.15646 | 0.2744621 | 0.1361994 | 1111.709 | 0 | 0 | 0 |  | Mo-Fe-Ti-Ni-Cr | 713.4935 | 107.5078 | 894.0296 | 132.531
2924 | 2924 | 14.31906 | 19.99751 | 18.81321 | 32.28597 | 14.58424 | 89.66399 | 0.2747112 | 0.1388548 | 1118.21 | 0 | 0 | 0 |  | Mo-Fe-Ti-Ni-Cr | 708.285 | 124.9733 | 866.8922 | 148.0165
2925 | 2925 | 11.09279 | 22.37705 | 25.26219 | 26.99654 | 14.27143 | 88.39245 | 0.2754673 | 0.1401779 | 1112.292 | 0 | 0 | 0 |  | Mo-Fe-Ti-Ni-Cr | 699.2239 | 144.1928 | 822.8594 | 154.7477
2926 | 2926 | 8.355005 | 24.20095 | 33.1758 | 20.7323 | 13.53595 | 86.8058 | 0.2771342 | 0.1424276 | 1113.541 | 1 | 0 | 0 |  | Mo-Fe-Ti-Ni-Cr | 668.5559 | 175.1429 | 762.2213 | 167.8858
2927 | 2927 | 5.636168 | 24.48842 | 42.45603 | 17.7511 | 9.668288 | 88.04874 | 0.2781917 | 0.1357731 | 1050.15 | 0 | 0 | 0 |  | Mo-Fe-Ti-Ni-Cr | 515.8834 | 185.3416 | 690.8113 | 161.8744
2928 | 2928 | 36.45269 | 6.033608 | 2.554327 | 48.70628 | 6.253098 | 98.67176 | 0.2751603 | 0.1281395 | 1119.283 | 0 | 0 | 0 |  | Mo-Fe-Ti-Ni-Cr | 733.5953 | 81.45897 | 1018.607 | 123.0545
2929 | 2929 | 32.82032 | 7.835168 | 4.42269 | 44.81669 | 10.10513 | 94.42291 | 0.2766232 | 0.1325112 | 1121.519 | 0 | 0 | 0 |  | Mo-Fe-Ti-Ni-Cr | 735.5192 | 80.79973 | 969.5363 | 121.2073
2930 | 2930 | 28.63066 | 9.693237 | 7.295343 | 40.24214 | 14.13861 | 90.06761 | 0.2784978 | 0.1369411 | 1119.569 | 0 | 0 | 0 |  | Mo-Fe-Ti-Ni-Cr | 727.7436 | 84.27045 | 942.4232 | 127.5484
2931 | 2931 | 24.61607 | 11.45932 | 11.08869 | 36.24697 | 16.58895 | 87.25046 | 0.2798682 | 0.1406156 | 1124.913 | 0 | 0 | 0 |  | Mo-Fe-Ti-Ni-Cr | 706.4649 | 95.91723 | 902.3471 | 133.2864
2932 | 2932 | 20.77535 | 13.45583 | 16.14015 | 31.0349 | 18.59377 | 84.4361 | 0.2815086 | 0.1447501 | 1131.993 | 0 | 0 | 0 |  | Mo-Fe-Ti-Ni-Cr | 701.3076 | 101.0656 | 859.0381 | 144.585
2933 | 2933 | 16.58533 | 15.44167 | 21.30653 | 26.90918 | 19.75729 | 82.63536 | 0.2825452 | 0.1480742 | 1141.628 | 0 | 0 | 0 |  | Mo-Fe-Ti-Ni-Cr | 707.3985 | 103.3384 | 828.7822 | 164.1797
2934 | 2934 | 12.25593 | 17.55509 | 29.72779 | 21.05456 | 19.40662 | 81.09656 | 0.2841166 | 0.1525347 | 1164.952 | 0 | 0 | 0 |  | Mo-Fe-Ti-Ni-Cr | 709.2675 | 125.8591 | 786.1099 | 171.5402
2935 | 2935 | 8.544693 | 17.67885 | 37.92065 | 17.94099 | 17.91481 | 80.5755 | 0.2860699 | 0.1553664 | 1188.532 | 1 | 0 | 0 |  | Mo-Fe-Ti-Ni-Cr | 682.2637 | 151.0711 | 733.9433 | 181.9353
2936 | 2936 | 5.733855 | 17.7949 | 50.22312 | 13.13365 | 13.11448 | 81.32872 | 0.28825 | 0.1515717 | 1153.126 | 0 | 0 | 0 |  | Mo-Fe-Ti-Ni-Cr | 525.3563 | 155.0969 | 635.9313 | 172.3104
2937 | 2937 | 43.6201 | 5.68571 | 2.750908 | 37.46765 | 10.47563 | 90.47548 | 0.2805339 | 0.136396 | 1118.843 | 0 | 0 | 0 |  | Mo-Fe-Ti-Ni-Cr | 719.6072 | 71.56319 | 965.9102 | 130.8942
2938 | 2938 | 37.07678 | 6.575257 | 5.567269 | 34.88031 | 15.90038 | 85.83452 | 0.2830692 | 0.1427169 | 1135.849 | 0 | 0 | 0 |  | Mo-Fe-Ti-Ni-Cr | 706.3826 | 77.62648 | 920.0123 | 156.6079
2939 | 2939 | 32.57991 | 7.583331 | 8.561072 | 31.09405 | 20.18164 | 81.89828 | 0.2854946 | 0.1464854 | 1125.461 | 0 | 0 | 0 |  | Mo-Fe-Ti-Ni-Cr | 702.2143 | 91.8443 | 876.5875 | 189.6969
2940 | 2940 | 26.8908 | 9.496609 | 12.67031 | 28.67333 | 22.26894 | 80.20938 | 0.2861802 | 0.1479786 | 1116.414 | 0 | 0 | 0 |  | Mo-Fe-Ti-Ni-Cr | 698.8801 | 97.01563 | 829.2172 | 196.0185
2941 | 2941 | 22.36519 | 10.41149 | 17.6308 | 25.61422 | 23.97829 | 78.22904 | 0.287931 | 0.1517595 | 1129.514 | 0 | 0 | 0 |  | Mo-Fe-Ti-Ni-Cr | 700.392 | 98.2029 | 782.6476 | 213.826
2942 | 2942 | 16.94384 | 12.2698 | 24.73533 | 21.02242 | 25.02861 | 76.36342 | 0.2895748 | 0.1570041 | 1155.951 | 0 | 0 | 0 |  | Mo-Fe-Ti-Ni-Cr | 723.5911 | 96.86796 | 754.2603 | 215.7771
2943 | 2943 | 12.55911 | 13.49202 | 32.49405 | 16.59646 | 24.85836 | 75.0245 | 0.2914223 | 0.1615149 | 1180.863 | 1 | 0 | 0 |  | Mo-Fe-Ti-Ni-Cr | 730.6891 | 88.70201 | 712.8967 | 225.7621
2944 | 2944 | 7.831256 | 13.67108 | 43.21445 | 13.45338 | 21.82984 | 75.19074 | 0.2933676 | 0.1643323 | 1213.174 | 1 | 0 | 0 |  | Mo-Fe-Ti-Ni-Cr | 674.7966 | 117.9049 | 660.4741 | 234.8187
2945 | 2945 | 4.836566 | 13.50916 | 55.92011 | 9.970529 | 15.76363 | 76.82794 | 0.2951099 | 0.1599722 | 1189.976 | 0 | 0 | 0 |  | Mo-Fe-Ti-Ni-Cr | 524.8524 | 143.1243 | 566.122 | 214.211
2946 | 2946 | 47.75606 | 5.985401 | 2.895907 | 26.82094 | 16.5417 | 82.4343 | 0.2858099 | 0.1462715 | 1124.596 | 0 | 0 | 0 |  | Mo-Fe-Ti-Ni-Cr | 701.0237 | 64.40175 | 875.6702 | 206.4327
2947 | 2947 | 40.06486 | 6.072441 | 5.87604 | 25.61032 | 22.37633 | 78.37272 | 0.2887195 | 0.1506038 | 1120.238 | 0 | 0 | 0 |  | Mo-Fe-Ti-Ni-Cr | 704.4895 | 90.18436 | 830.0138 | 225.8951
2948 | 2948 | 33.94631 | 6.145514 | 8.920123 | 24.2986 | 26.68945 | 75.40044 | 0.2911377 | 0.1523826 | 1099.298 | 0 | 0 | 0 |  | Mo-Fe-Ti-Ni-Cr | 691.4078 | 101.7609 | 780.5517 | 248.3611
2949 | 2949 | 28.47014 | 7.068518 | 13.9648 | 21.19393 | 29.30262 | 73.07774 | 0.2932186 | 0.1555607 | 1098.482 | 0 | 0 | 0 |  | Mo-Fe-Ti-Ni-Cr | 698.0262 | 106.4057 | 732.2607 | 239.0297
2950 | 2950 | 23.11256 | 8.069552 | 19.23219 | 18.19824 | 31.38746 | 71.14839 | 0.2950695 | 0.1584088 | 1097.985 | 0 | 0 | 0 |  | Mo-Fe-Ti-Ni-Cr | 705.5754 | 104.7177 | 664.9841 | 241.3576
2951 | 2951 | 17.70932 | 9.160086 | 25.85281 | 15.21149 | 32.06629 | 69.9119 | 0.2966451 | 0.1618954 | 1112.765 | 1 | 0 | 0 |  | Mo-Fe-Ti-Ni-Cr | 711.5158 | 103.9077 | 608.338 | 254.2987
2952 | 2952 | 11.91805 | 10.17154 | 34.44897 | 11.94323 | 31.5182 | 69.06486 | 0.2983749 | 0.1668839 | 1148.54 | 1 | 0 | 0 |  | Mo-Fe-Ti-Ni-Cr | 715.3898 | 88.05376 | 589.0295 | 243.0109
2953 | 2953 | 6.968207 | 11.12178 | 46.03773 | 8.550526 | 27.32176 | 69.78364 | 0.2996006 | 0.1714785 | 1205.683 | 1 | 0 | 0 |  | Mo-Fe-Ti-Ni-Cr | 690.4755 | 88.63213 | 559.4103 | 235.6692
2954 | 2954 | 3.933788 | 10.98759 | 58.92018 | 6.757885 | 19.40057 | 72.65412 | 0.3002604 | 0.1674 | 1210.242 | 1 | 0 | 0 |  | Mo-Fe-Ti-Ni-Cr | 554.0585 | 132.4106 | 473.0049 | 214.1673
2955 | 2955 | 41.2267 | 4.569507 | 6.190401 | 16.86278 | 31.15062 | 70.52489 | 0.2957563 | 0.1575166 | 1077.815 | 0 | 0 | 0 |  | Mo-Fe-Ti-Ni-Cr | 704.5134 | 96.30129 | 669.6287 | 268.4466
2956 | 2956 | 34.49642 | 4.58824 | 9.323668 | 16.93191 | 34.65976 | 68.70905 | 0.2974979 | 0.156781 | 1046.05 | 0 | 0 | 0 |  | Mo-Fe-Ti-Ni-Cr | 692.859 | 114.059 | 618.9718 | 269.2355
2957 | 2957 | 27.87446 | 5.561216 | 13.60285 | 15.39185 | 37.56962 | 67.00155 | 0.2989809 | 0.156852 | 1021.397 | 0 | 0 | 0 |  | Mo-Fe-Ti-Ni-Cr | 684.3552 | 111.5599 | 568.5815 | 262.1168
2958 | 2958 | 22.04925 | 6.531896 | 18.9619 | 13.77403 | 38.68292 | 66.0554 | 0.3001147 | 0.1586896 | 1024.527 | 0 | 0 | 0 |  | Mo-Fe-Ti-Ni-Cr | 681.1381 | 107.4261 | 538.4968 | 255.2487
2959 | 2959 | 16.22233 | 7.55185 | 26.64229 | 10.45068 | 39.13285 | 64.83941 | 0.3020029 | 0.1635848 | 1051.086 | 1 | 0 | 0 |  | Mo-Fe-Ti-Ni-Cr | 683.8275 | 96.52251 | 501.9798 | 246.3566
2960 | 2960 | 11.16924 | 8.508311 | 34.15222 | 8.72169 | 37.44854 | 64.96544 | 0.302718 | 0.1682279 | 1096.809 | 1 | 0 | 0 |  | Mo-Fe-Ti-Ni-Cr | 691.3851 | 96.06413 | 474.9124 | 232.506
2961 | 2961 | 6.049331 | 10.32568 | 45.5683 | 5.196097 | 32.86059 | 65.93927 | 0.3031372 | 0.1751884 | 1178.25 | 1 | 0 | 0 |  | Mo-Fe-Ti-Ni-Cr | 682.0399 | 78.55162 | 479.9935 | 228.2823
2962 | 2962 | 32.83891 | 2.866356 | 9.707771 | 10.57767 | 44.0093 | 62.47255 | 0.3040303 | 0.1572578 | 957.5033 | 0 | 0 | 0 |  | Mo-Fe-Ti-Ni-Cr | 644.7523 | 99.86409 | 439.6992 | 253.6658
2963 | 2963 | 25.69474 | 3.827669 | 14.04384 | 10.59389 | 45.83986 | 61.77464 | 0.3046828 | 0.1556898 | 933.9822 | 0 | 0 | 0 |  | Mo-Fe-Ti-Ni-Cr | 632.2766 | 100.4992 | 424.9511 | 231.5467
2964 | 2964 | 19.66417 | 4.817948 | 19.58091 | 8.889798 | 47.04718 | 60.84825 | 0.3058971 | 0.1573577 | 934.6509 | 0 | 0 | 0 |  | Mo-Fe-Ti-Ni-Cr | 628.2142 | 103.03 | 400.8358 | 216.1998
2965 | 2965 | 13.67112 | 5.874649 | 25.42299 | 7.226374 | 47.80487 | 60.11425 | 0.3069679 | 0.1595418 | 941.8657 | 0 | 0 | 0 |  | Mo-Fe-Ti-Ni-Cr | 624.4657 | 103.616 | 368.5546875 | 199.8988
2966 | 2966 | 8.269795 | 7.699541 | 32.596 | 7.103373 | 44.3313 | 61.53127 | 0.3058339 | 0.1648659 | 1010.9 | 1 | 0 | 0 |  | Mo-Fe-Ti-Ni-Cr | 641.5939 | 100.6462 | 411.8936 | 215.2937
2967 | 2967 | 8.921327 | 2.076536 | 25.78697 | 60.0269 | 3.188261 | 104.5534 | 0.2781764 | 0.133054 | 1281.267 | 0 | 0 | 0 |  | Mo-Fe-Ti-Cr-Ni | 644.1917 | 114.6876 | 879.6959 | 110.175
2968 | 2968 | 8.484225 | 3.590538 | 31.61712 | 53.00042 | 3.307693 | 101.3791 | 0.2802975 | 0.1368538 | 1288.236 | 0 | 0 | 0 |  | Mo-Fe-Ti-Cr-Ni | 593.8981 | 133.4219 | 840.2414 | 117.7803
2969 | 2969 | 8.025376 | 5.230383 | 37.11558 | 46.87531 | 2.753347 | 99.38967 | 0.2817327 | 0.1369867 | 1257.783 | 1 | 0 | 0 |  | Mo-Fe-Ti-Cr-Ni | 486.2287 | 132.1631 | 791.7192 | 122.9731
2970 | 2970 | 7.465224 | 8.494994 | 42.72034 | 38.4737 | 2.845745 | 96.40963 | 0.2827822 | 0.1349095 | 1181.802 | 1 | 0 | 0 |  | Mo-Fe-Ti-Cr-Ni | 383.7877 | 109.1605 | 728.0191 | 116.7703
2971 | 2971 | 6.028805 | 11.22616 | 47.97857 | 32.55036 | 2.216104 | 95.07349 | 0.2831599 | 0.1297201 | 1090.469 | 0 | 0 | 0 |  | Mo-Fe-Ti-Cr-Ni | 322.7473 | 105.9891 | 669.3412 | 104.2549
2972 | 2972 | 13.90663 | 2.044371 | 16.15571 | 64.12664 | 3.766651 | 106.304 | 0.2752982 | 0.126144 | 1204.379 | 0 | 0 | 0 |  | Mo-Fe-Ti-Cr-Ni | 684.4209 | 101.7233 | 926.9296875 | 118.2879
2973 | 2973 | 12.91534 | 3.536691 | 21.56051 | 57.42613 | 4.561322 | 102.6487 | 0.2774663 | 0.1323596 | 1241.943 | 0 | 0 | 0 |  | Mo-Fe-Ti-Cr-Ni | 678.9604 | 114.0575 | 906.1271 | 108.3649
2974 | 2974 | 12.47134 | 5.079971 | 26.2169 | 50.88345 | 5.348337 | 99.25756 | 0.2794147 | 0.1362946 | 1248.069 | 1 | 0 | 0 |  | Mo-Fe-Ti-Cr-Ni | 664.3417 | 121.2039 | 877.8147 | 112.2781
2975 | 2975 | 11.38358 | 7.570434 | 30.76745 | 44.69928 | 5.579257 | 96.98434 | 0.2802338 | 0.1381903 | 1235.771 | 1 | 0 | 0 |  | Mo-Fe-Ti-Cr-Ni | 631.1122 | 134.2899 | 835.7512 | 121.1551
2976 | 2976 | 9.285603 | 11.00311 | 35.49079 | 37.70428 | 6.516218 | 94.17632 | 0.2808075 | 0.1394936 | 1206.499 | 1 | 0 | 0 |  | Mo-Fe-Ti-Cr-Ni | 565.7864 | 147.6524 | 777.5768 | 126.7065
2977 | 2977 | 7.829883 | 14.57993 | 40.23497 | 31.38571 | 5.969507 | 93.00117 | 0.2805008 | 0.1363432 | 1141.591 | 1 | 0 | 0 |  | Mo-Fe-Ti-Cr-Ni | 458.9462 | 148.4991 | 716.0916 | 140.1223
2978 | 2978 | 6.348953 | 19.42236 | 43.85309 | 24.9301 | 5.445501 | 92.27323 | 0.2789312 | 0.1304047 | 1047.194 | 0 | 0 | 0 |  | Mo-Fe-Ti-Cr-Ni | 406.608 | 147.788 | 666.3862 | 142.9829
2979 | 2979 | 21.14193 | 2.036282 | 9.195305 | 65.12532 | 2.501165 | 108.2602 | 0.2732278 | 0.1212833 | 1155.372 | 0 | 0 | 0 |  | Mo-Fe-Ti-Cr-Ni | 700.7374 | 98.13962 | 983.8347 | 133.7276
2980 | 2980 | 20.2358 | 2.791172 | 12.60419 | 59.22625 | 5.142594 | 102.9737 | 0.2760495 | 0.1273795 | 1177.867 | 0 | 0 | 0 |  | Mo-Fe-Ti-Cr-Ni | 704.7585 | 95.36841 | 948.2974 | 115.3139
2981 | 2981 | 18.86281 | 4.390526 | 17.34813 | 52.65743 | 6.741101 | 98.90251 | 0.2782521 | 0.1338355 | 1210.087 | 0 | 0 | 0 |  | Mo-Fe-Ti-Cr-Ni | 704.382 | 97.75353 | 923.9332 | 127.9706
2982 | 2982 | 16.88676 | 6.738132 | 21.13028 | 46.96839 | 8.276445 | 95.77764 | 0.2793516 | 0.1374178 | 1211.652 | 0 | 0 | 0 |  | Mo-Fe-Ti-Cr-Ni | 694.3356 | 110.8965 | 898.7278 | 114.0152
2983 | 2983 | 14.22554 | 10.12822 | 24.62725 | 41.68862 | 9.330367 | 93.73388 | 0.2792153 | 0.1399714 | 1208.609 | 1 | 0 | 0 |  | Mo-Fe-Ti-Cr-Ni | 689.3656 | 118.4237 | 865.4927 | 114.0136
2984 | 2984 | 12.10559 | 13.68602 | 28.17462 | 35.65079 | 10.38297 | 91.51867 | 0.2791868 | 0.1415842 | 1190.529 | 1 | 0 | 0 |  | Mo-Fe-Ti-Cr-Ni | 687.8922 | 123.9294 | 828.6075 | 131.9074
2985 | 2985 | 9.82658 | 19.12968 | 31.9247 | 29.15837 | 9.960674 | 90.94853 | 0.2771987 | 0.1392428 | 1140.457 | 1 | 0 | 0 |  | Mo-Fe-Ti-Cr-Ni | 666.4635 | 156.8699 | 794.6838 | 148.5261
2986 | 2986 | 7.346163 | 24.79355 | 34.74652 | 23.66256 | 9.451211 | 90.97105 | 0.2744811 | 0.1351467 | 1078.152 | 1 | 0 | 0 |  | Mo-Fe-Ti-Cr-Ni | 592.3221 | 193.4875 | 754.8541 | 165.3553
2987 | 2987 | 5.621032 | 31.40056 | 36.43383 | 19.31283 | 7.231744 | 93.10504 | 0.2697156 | 0.125016 | 968.3619 | 0 | 0 | 0 |  | Mo-Fe-Ti-Cr-Ni | 515.8795 | 197.8969 | 737.4212 | 177.2323
2988 | 2988 | 29.15894 | 2.143283 | 8.065409 | 56.68348 | 3.94889 | 102.7731 | 0.2761025 | 0.1268066 | 1164.175 | 0 | 0 | 0 |  | Mo-Fe-Ti-Cr-Ni | 707.9105 | 89.60714 | 1004.907 | 130.5276
2989 | 2989 | 27.14662 | 2.973493 | 10.90984 | 52.12191 | 6.848138 | 98.28019 | 0.2784314 | 0.1327052 | 1186.891 | 0 | 0 | 0 |  | Mo-Fe-Ti-Cr-Ni | 709.6065 | 85.96137 | 962.1442 | 120.7566
2990 | 2990 | 23.96032 | 5.384715 | 13.89482 | 46.83908 | 9.921065 | 94.18347 | 0.2797501 | 0.1373913 | 1190.508 | 0 | 0 | 0 |  | Mo-Fe-Ti-Cr-Ni | 714.4083 | 85.98457 | 929.1155 | 118.9211
2991 | 2991 | 21.06482 | 7.844906 | 16.82711 | 41.9774 | 12.28577 | 91.08666 | 0.2806288 | 0.1404525 | 1183.689 | 0 | 0 | 0 |  | Mo-Fe-Ti-Cr-Ni | 699.3751 | 97.94799 | 906.6096 | 118.8585
2992 | 2992 | 17.34869 | 12.11429 | 19.14672 | 37.25432 | 14.13598 | 89.22348 | 0.2796462 | 0.1416725 | 1164.744 | 0 | 0 | 0 |  | Mo-Fe-Ti-Cr-Ni | 689.2717 | 109.9867 | 873.0372 | 122.6943
2993 | 2993 | 14.2578 | 16.59329 | 22.47925 | 32.14782 | 14.52184 | 88.35344 | 0.2782697 | 0.1422315 | 1149.586 | 0 | 0 | 0 |  | Mo-Fe-Ti-Cr-Ni | 707.6742 | 123.1308 | 849.4633 | 129.7458
2994 | 2994 | 11.09279 | 22.37705 | 25.26219 | 26.99654 | 14.27143 | 88.39245 | 0.2754673 | 0.1410142 | 1121.744 | 0 | 0 | 0 |  | Mo-Fe-Ti-Cr-Ni | 703.47 | 140.2116 | 826.2524 | 157.7732
2995 | 2995 | 8.411246 | 29.58468 | 27.50516 | 20.87185 | 13.62707 | 88.83944 | 0.2715113 | 0.1368785 | 1063.599 | 0 | 0 | 0 |  | Mo-Fe-Ti-Cr-Ni | 658.3964 | 175.8591 | 797.3245 | 178.8769
2996 | 2996 | 5.733141 | 38.25427 | 28.12144 | 18.05651 | 9.834635 | 93.33875 | 0.2637677 | 0.1254434 | 963.4413 | 0 | 0 | 0 |  | Mo-Fe-Ti-Cr-Ni | 591.6313 | 190.179 | 800.5272 | 178.7729
2997 | 2997 | 36.27631 | 2.251655 | 6.778582 | 48.47061 | 6.222842 | 97.0754 | 0.2791781 | 0.1318322 | 1157.853 | 0 | 0 | 0 |  | Mo-Fe-Ti-Cr-Ni | 709.851 | 84.01653 | 1006.922 | 137.3098
2998 | 2998 | 32.65538 | 3.897895 | 8.800926 | 44.59146 | 10.05435 | 92.81644 | 0.2807841 | 0.1373846 | 1172.148 | 0 | 0 | 0 |  | Mo-Fe-Ti-Cr-Ni | 713.5094 | 78.68047 | 969.6857 | 126.8414
2999 | 2999 | 28.51189 | 6.435349 | 10.89762 | 40.07519 | 14.07996 | 88.78525 | 0.2819215 | 0.1414126 | 1164.517 | 0 | 0 | 0 |  | Mo-Fe-Ti-Cr-Ni | 703.39 | 88.2686 | 923.0351 | 133.2936
3000 | 3000 | 24.56422 | 9.801584 | 12.90955 | 36.17063 | 16.55401 | 86.61363 | 0.2816035 | 0.1424885 | 1142.468 | 0 | 0 | 0 |  | Mo-Fe-Ti-Cr-Ni | 702.5982 | 94.4862 | 896.106 | 135.8973
3001 | 3001 | 20.7979 | 14.31234 | 15.20722 | 31.06859 | 18.61395 | 84.75737 | 0.2806151 | 0.143737 | 1122.762 | 0 | 0 | 0 |  | Mo-Fe-Ti-Cr-Ni | 705.9213 | 100.8893 | 863.671 | 148.8602
3002 | 3002 | 16.65904 | 18.95702 | 17.51008 | 27.02876 | 19.84509 | 83.93247 | 0.2788878 | 0.1439161 | 1104.568 | 0 | 0 | 0 |  | Mo-Fe-Ti-Cr-Ni | 706.2715 | 112.2764 | 850.9976 | 149.2431
3003 | 3003 | 12.39622 | 26.63406 | 20.04538 | 21.29557 | 19.62876 | 84.40979 | 0.2746815 | 0.1422151 | 1075.345 | 0 | 0 | 0 |  | Mo-Fe-Ti-Cr-Ni | 711.3801 | 117.0121 | 819.2914 | 165.9306
3004 | 3004 | 8.723654 | 34.29333 | 20.37625 | 18.31675 | 18.29002 | 86.64811 | 0.2688 | 0.1375534 | 1035.498 | 0 | 0 | 0 |  | Mo-Fe-Ti-Cr-Ni | 703.9422 | 136.5422 | 802.4919 | 195.4172
3005 | 3005 | 5.93822 | 46.07286 | 20.80527 | 13.60175 | 13.5819 | 91.8561 | 0.2587375 | 0.1258123 | 937.9532 | 0 | 0 | 0 |  | Mo-Fe-Ti-Cr-Ni | 633.503 | 169.8896 | 854.5443 | 182.3314
3006 | 3006 | 43.43813 | 2.426568 | 6.39201 | 37.31135 | 10.43193 | 89.1671 | 0.2839894 | 0.1398134 | 1151.582 | 0 | 0 | 0 |  | Mo-Fe-Ti-Cr-Ni | 701.4598 | 72.75491 | 953.2527 | 150.7475
3007 | 3007 | 36.99836 | 4.921013 | 7.407326 | 34.80654 | 15.86676 | 85.19673 | 0.2848094 | 0.1444486 | 1151.496 | 0 | 0 | 0 |  | Mo-Fe-Ti-Cr-Ni | 696.5449 | 77.96902 | 912.7043 | 167.0882
3008 | 3008 | 32.57991 | 7.583331 | 8.561072 | 31.09405 | 20.18164 | 81.89828 | 0.2854946 | 0.1466288 | 1126.95 | 0 | 0 | 0 |  | Mo-Fe-Ti-Cr-Ni | 700.1259 | 90.42889 | 873.7092 | 191.3465
3009 | 3009 | 26.9508 | 11.24831 | 10.74496 | 28.73731 | 22.31862 | 80.84969 | 0.2843559 | 0.1469751 | 1109.962 | 0 | 0 | 0 |  | Mo-Fe-Ti-Cr-Ni | 702.0546875 | 98.72504 | 834.2296 | 182.6479
3010 | 3010 | 22.51632 | 15.72276 | 11.83329 | 25.78731 | 24.14032 | 80.13709 | 0.2824182 | 0.1454972 | 1076.445 | 0 | 0 | 0 |  | Mo-Fe-Ti-Cr-Ni | 711.1985 | 102.2602 | 834.9647 | 175.488
3011 | 3011 | 17.1571 | 22.18613 | 14.02613 | 21.28701 | 25.34363 | 79.86649 | 0.2793137 | 0.1439033 | 1044.314 | 0 | 0 | 0 |  | Mo-Fe-Ti-Cr-Ni | 728.973 | 99.81783 | 834.4537 | 172.4225
3012 | 3012 | 12.8117 | 29.36184 | 15.53792 | 16.93024 | 25.3583 | 80.57923 | 0.2750245 | 0.142708 | 1026.616 | 0 | 0 | 0 |  | Mo-Fe-Ti-Cr-Ni | 734.3447 | 97.31445 | 810.8457 | 185.7399
3013 | 3013 | 8.087866 | 39.53333 | 15.93946 | 13.89421 | 22.54514 | 84.3328 | 0.2666092 | 0.1373858 | 995.8951 | 0 | 0 | 0 |  | Mo-Fe-Ti-Cr-Ni | 715.8669 | 116.8911 | 821.514 | 209.3124
3014 | 3014 | 5.072154 | 51.94637 | 15.99381 | 10.45619 | 16.53148 | 90.8028 | 0.2551339 | 0.125514 | 914.2347 | 0 | 0 | 0 |  | Mo-Fe-Ti-Cr-Ni | 655.811 | 157.0698 | 864.9661 | 183.2239
3015 | 3015 | 47.54639 | 2.55391 | 6.72745 | 26.70318 | 16.46907 | 81.13619 | 0.2894303 | 0.1490917 | 1146.778 | 0 | 0 | 0 |  | Mo-Fe-Ti-Cr-Ni | 690.144 | 71.24377 | 848.9992 | 227.6037
3016 | 3016 | 40.0201 | 5.199135 | 6.84772 | 25.58171 | 22.35133 | 78.05491 | 0.289633 | 0.1516077 | 1128.545 | 0 | 0 | 0 |  | Mo-Fe-Ti-Cr-Ni | 700.2165 | 89.2533 | 828.237 | 244.9301
3017 | 3017 | 34.02334 | 7.919304 | 6.953616 | 24.35373 | 26.75001 | 76.02748 | 0.2892943 | 0.1503257 | 1082.764 | 0 | 0 | 0 |  | Mo-Fe-Ti-Cr-Ni | 702.8478 | 99.04638 | 819.0501 | 227.5754
3018 | 3018 | 28.66608 | 12.45504 | 8.034803 | 21.33979 | 29.50429 | 74.9395 | 0.2876466 | 0.1480591 | 1037.012 | 0 | 0 | 0 |  | Mo-Fe-Ti-Cr-Ni | 718.9542 | 107.6671 | 783.5095 | 225.6756
3019 | 3019 | 23.38288 | 17.23496 | 9.21653 | 18.41108 | 31.75455 | 74.25631 | 0.2856269 | 0.1461579 | 1000.834 | 0 | 0 | 0 |  | Mo-Fe-Ti-Cr-Ni | 733.1382 | 109.6592 | 762.2995 | 223.2769
3020 | 3020 | 18.02871 | 23.31322 | 10.52763 | 15.48583 | 32.64461 | 74.65753 | 0.2821036 | 0.1448629 | 982.8059 | 0 | 0 | 0 |  | Mo-Fe-Ti-Cr-Ni | 746.986 | 117.8495 | 743.6418 | 236.3388
3021 | 3021 | 12.23907 | 31.33655 | 11.79229 | 12.26493 | 32.36716 | 76.12502 | 0.2766651 | 0.1418687 | 958.8304 | 0 | 0 | 0 |  | Mo-Fe-Ti-Cr-Ni | 740.7818 | 98.67922 | 737.5077 | 241.6651
3022 | 3022 | 7.245258 | 42.40124 | 13.05495 | 8.89049 | 28.40805 | 80.37801 | 0.2674404 | 0.1376895 | 948.8141 | 0 | 0 | 0 |  | Mo-Fe-Ti-Cr-Ni | 729.775 | 104.7822 | 814.6039 | 217.0937
3023 | 3023 | 4.154494 | 55.11923 | 13.10019 | 7.137039 | 20.48904 | 88.23464 | 0.2545665 | 0.1275062 | 905.1077 | 0 | 0 | 0 |  | Mo-Fe-Ti-Cr-Ni | 672.6021 | 143.0762 | 863.498 | 196.706
3024 | 3024 | 41.27533 | 5.489877 | 5.164753 | 16.88267 | 31.18737 | 70.83782 | 0.2948018 | 0.1565428 | 1070.836 | 0 | 0 | 0 |  | Mo-Fe-Ti-Cr-Ni | 710.2687 | 97.24524 | 677.2561 | 256.3901
3025 | 3025 | 34.66046 | 8.298104 | 5.204446 | 17.01242 | 34.82457 | 69.94448 | 0.293673 | 0.152395 | 1014.145 | 0 | 0 | 0 |  | Mo-Fe-Ti-Cr-Ni | 705.4186 | 108.9543 | 663.212 | 265.067
3026 | 3026 | 28.10961 | 12.15095 | 6.331203 | 15.52169 | 37.88655 | 69.15155 | 0.2922227 | 0.1486665 | 962.3334 | 0 | 0 | 0 |  | Mo-Fe-Ti-Cr-Ni | 705.4283 | 120.1257 | 648.8763 | 267.6747
3027 | 3027 | 22.34497 | 17.02157 | 7.472972 | 13.95876 | 39.20173 | 69.44131 | 0.289392 | 0.1454263 | 929.1195 | 0 | 0 | 0 |  | Mo-Fe-Ti-Cr-Ni | 712.3162 | 122.3367 | 651.0719 | 275.6497
3028 | 3028 | 16.56508 | 24.09814 | 8.70566 | 10.67148 | 39.95965 | 70.12323 | 0.2851348 | 0.1428527 | 903.6712 | 0 | 0 | 0 |  | Mo-Fe-Ti-Cr-Ni | 730.2519 | 122.7478 | 643.2418 | 284.6087
3029 | 3029 | 11.49139 | 31.12433 | 9.88236 | 8.97325 | 38.52867 | 72.21719 | 0.2796685 | 0.1405265 | 898.1571 | 0 | 0 | 0 |  | Mo-Fe-Ti-Cr-Ni | 731.2701 | 111.741 | 686.2332 | 288.9314
3030 | 3030 | 6.293057 | 41.9903 | 12.12666 | 5.405446 | 34.18453 | 76.26029 | 0.270781 | 0.1379758 | 905.633 | 0 | 0 | 0 |  | Mo-Fe-Ti-Cr-Ni | 734.3638 | 97.12077 | 738.8145 | 259.1838
3031 | 3031 | 33.08344 | 8.663099 | 3.26002 | 10.65643 | 44.33701 | 64.28489 | 0.2981133 | 0.1500317 | 909.5877 | 0 | 0 | 0 |  | Mo-Fe-Ti-Cr-Ni | 659.1252 | 111.2565 | 488.7461 | 269.0283
3032 | 3032 | 25.98326 | 12.57961 | 4.369703 | 10.71284 | 46.35458 | 64.48031 | 0.2957883 | 0.1442429 | 857.4511 | 0 | 0 | 0 |  | Mo-Fe-Ti-Cr-Ni | 639.1617 | 111.0821 | 496.5551 | 268.0784
3033 | 3033 | 19.98698 | 17.62935 | 5.52843 | 9.035734 | 47.81951 | 64.76461 | 0.2929223 | 0.1403594 | 821.5811 | 0 | 0 | 0 |  | Mo-Fe-Ti-Cr-Ni | 629.647 | 117.6633 | 513.2131 | 279.5683
3034 | 3034 | 13.97094 | 23.01337 | 6.777536 | 7.384858 | 48.85329 | 65.30727 | 0.2896635 | 0.1382007 | 803.2736 | 0 | 0 | 0 |  | Mo-Fe-Ti-Cr-Ni | 622.6423 | 106.8211 | 523.0466 | 272.3145
3035 | 3035 | 8.501896 | 29.68364 | 8.936224 | 7.302737 | 45.5755 | 68.30106 | 0.2836063 | 0.1360382 | 813.3933 | 0 | 0 | 0 |  | Mo-Fe-Ti-Cr-Ni | 657.5629 | 119.8136 | 620.668 | 286.6876
3036 | 3036 | 9.139748 | 23.40114 | 4.002776 | 61.49654 | 1.959792 | 115.1722 | 0.2554675 | 0.1043858 | 944.8133 | 0 | 0 | 0 |  | Mo-Fe-Ni-Ti-Cr | 776.4326 | 105.3378 | 956.0546875 | 141.4415
3037 | 3037 | 8.759988 | 28.91649 | 4.185227 | 54.7231 | 3.415203 | 112.3419 | 0.25357 | 0.1065081 | 936.4653 | 0 | 0 | 0 |  | Mo-Fe-Ni-Ti-Cr | 783.5424 | 102.0374 | 946.0733 | 166.7942
3038 | 3038 | 8.36239 | 34.2573 | 3.515836 | 48.84377 | 5.020698 | 109.9392 | 0.2514634 | 0.1072069 | 913.6272 | 0 | 0 | 0 |  | Mo-Fe-Ni-Ti-Cr | 774.5847 | 102.9447 | 953.059 | 177.7606
3039 | 3039 | 7.850409 | 39.79385 | 3.667313 | 40.45884 | 8.229589 | 105.2371 | 0.2507246 | 0.1111978 | 911.3828 | 0 | 0 | 0 |  | Mo-Fe-Ni-Ti-Cr | 738.9792 | 120.6915 | 939.1944 | 180.83
3040 | 3040 | 6.404371 | 45.14653 | 2.884948 | 34.57809 | 10.98606 | 102.3201 | 0.249057 | 0.1121898 | 887.9103 | 0 | 0 | 0 |  | Mo-Fe-Ni-Ti-Cr | 719.1703 | 128.2068 | 949.5659 | 184.4629
3041 | 3041 | 14.0694 | 14.47809 | 4.669942 | 64.87719 | 1.905368 | 113.5941 | 0.2619073 | 0.1091978 | 1014.045 | 0 | 0 | 0 |  | Mo-Fe-Ni-Ti-Cr | 759.4753 | 91.918 | 961.2562 | 129.2462
3042 | 3042 | 13.14038 | 19.43089 | 5.687157 | 58.42672 | 3.314855 | 110.7299 | 0.2604988 | 0.1118295 | 1011.337 | 0 | 0 | 0 |  | Mo-Fe-Ni-Ti-Cr | 784.572 | 102.4882 | 953.2388 | 136.9545
3043 | 3043 | 12.75038 | 23.74232 | 6.700871 | 52.02193 | 4.784502 | 107.7776 | 0.2596295 | 0.1146496 | 1010.448 | 0 | 0 | 0 |  | Mo-Fe-Ni-Ti-Cr | 797.0126 | 104.5791 | 931.0778 | 153.8231
3044 | 3044 | 11.7178 | 28.05374 | 7.037954 | 46.01167 | 7.178833 | 104.386 | 0.2588774 | 0.1168411 | 996.2687 | 0 | 0 | 0 |  | Mo-Fe-Ni-Ti-Cr | 783.1616 | 103.8331 | 921.9543 | 179.1632
3045 | 3045 | 9.617492 | 32.56111 | 8.270845 | 39.05192 | 10.49864 | 100.1207 | 0.2587671 | 0.1203519 | 988.7392 | 0 | 0 | 0 |  | Mo-Fe-Ni-Ti-Cr | 739.578125 | 123.7834 | 910.3259 | 177.7297
3046 | 3046 | 8.190061 | 37.27927 | 7.651963 | 32.82947 | 14.04924 | 96.46425 | 0.258027 | 0.1222603 | 965.7983 | 0 | 0 | 0 |  | Mo-Fe-Ni-Ti-Cr | 698.0669 | 136.0306 | 901.4218 | 186.0367
3047 | 3047 | 6.705029 | 41.02329 | 7.047562 | 26.32828 | 18.89584 | 91.81482 | 0.2586698 | 0.1246146 | 938.8654 | 0 | 0 | 0 |  | Mo-Fe-Ni-Ti-Cr | 696.3109 | 134.5452 | 906.2152 | 189.5898
3048 | 3048 | 21.27953 | 8.198142 | 3.085051 | 65.54919 | 1.888083 | 111.6055 | 0.2666165 | 0.1130647 | 1060.154 | 0 | 0 | 0 |  | Mo-Fe-Ni-Ti-Cr | 734.0225 | 93.97632 | 999.2615 | 133.3539
3049 | 3049 | 20.33746 | 11.22078 | 6.333753 | 59.5238 | 2.584215 | 108.914 | 0.2668132 | 0.1173192 | 1083.754 | 0 | 0 | 0 |  | Mo-Fe-Ni-Ti-Cr | 757.2167 | 95.19446 | 968.6126 | 124.4167
3050 | 3050 | 19.01632 | 15.4919 | 8.328245 | 53.08596 | 4.077577 | 105.8797 | 0.2661713 | 0.1197897 | 1074.771 | 0 | 0 | 0 |  | Mo-Fe-Ni-Ti-Cr | 784.8279 | 92.84508 | 944.4202 | 113.0928
3051 | 3051 | 17.07077 | 18.92099 | 10.25306 | 47.48021 | 6.274975 | 102.4802 | 0.2662262 | 0.1233691 | 1078.056 | 0 | 0 | 0 |  | Mo-Fe-Ni-Ti-Cr | 795.2328 | 97.57084 | 926.8918 | 123.3034
3052 | 3052 | 14.44316 | 22.14835 | 11.609 | 42.32638 | 9.473104 | 98.6142 | 0.2665833 | 0.1265676 | 1069.998 | 0 | 0 | 0 |  | Mo-Fe-Ni-Ti-Cr | 771.6171 | 108.1688 | 899.2575 | 173.5681
3053 | 3053 | 12.34696 | 25.45445 | 12.97771 | 36.3616 | 12.85928 | 94.59098 | 0.2671961 | 0.1300446 | 1060.926 | 0 | 0 | 0 |  | Mo-Fe-Ni-Ti-Cr | 720.6842 | 135.0186 | 879.2914 | 175.1228
3054 | 3054 | 10.12081 | 29.12538 | 12.57199 | 30.03143 | 18.15039 | 89.62252 | 0.268006 | 0.1328385 | 1030.311 | 0 | 0 | 0 |  | Mo-Fe-Ni-Ti-Cr | 679.2413 | 139.8321 | 876.3442 | 185.9469
3055 | 3055 | 7.635589 | 31.9908 | 12.03849 | 24.59482 | 23.7403 | 85.03708 | 0.269282 | 0.1341648 | 987.7636 | 0 | 0 | 0 |  | Mo-Fe-Ni-Ti-Cr | 692.7871 | 123.4063 | 862.1058 | 180.174
3056 | 3056 | 5.91713 | 33.97283 | 9.329119 | 20.33017 | 30.45075 | 80.47783 | 0.2709226 | 0.1323261 | 914.028866 | 0 | 0 | 0 |  | Mo-Fe-Ni-Ti-Cr | 694.0912 | 120.732 | 838.1777 | 188.9125
3057 | 3057 | 29.21726 | 7.158566 | 4.848925 | 56.79685 | 1.978394 | 106.672 | 0.2705476 | 0.1198974 | 1100.577 | 0 | 0 | 0 |  | Mo-Fe-Ni-Ti-Cr | 733.5302 | 92.0899 | 1012.745 | 123.6397
3058 | 3058 | 27.12931 | 9.657689 | 8.386833 | 52.08866 | 2.737508 | 104.4991 | 0.2708598 | 0.1217061 | 1095.423 | 0 | 0 | 0 |  | Mo-Fe-Ni-Ti-Cr | 752.4867 | 88.72421 | 967.3481 | 109.1682
3059 | 3059 | 23.90633 | 12.28019 | 12.13057 | 46.73355 | 4.949356 | 100.8431 | 0.2718522 | 0.1260036 | 1106.098 | 0 | 0 | 0 |  | Mo-Fe-Ni-Ti-Cr | 770.879 | 90.01577 | 928.6105 | 107.3117
3060 | 3060 | 21.01642 | 14.87107 | 15.02124 | 41.88095 | 7.210317 | 97.5923 | 0.272575 | 0.1301953 | 1117.322 | 0 | 0 | 0 |  | Mo-Fe-Ni-Ti-Cr | 782.7302 | 89.03071 | 905.7814 | 107.6567
3061 | 3061 | 17.34068 | 16.95217 | 17.31521 | 37.2371 | 11.15483 | 93.15603 | 0.2741701 | 0.1356346 | 1128.726 | 0 | 0 | 0 |  | Mo-Fe-Ni-Ti-Cr | 741.5167 | 110.6686 | 875.1788 | 130.9869
3062 | 3062 | 14.34389 | 20.03218 | 17.90354 | 32.34194 | 15.37845 | 89.17696 | 0.2747864 | 0.1389487 | 1113.383 | 0 | 0 | 0 |  | Mo-Fe-Ni-Ti-Cr | 700.533 | 125.7208 | 868.4642 | 144.7045
3063 | 3063 | 11.25373 | 22.70171 | 17.74295 | 27.38823 | 20.91338 | 84.57384 | 0.2760936 | 0.140986 | 1074.167 | 0 | 0 | 0 |  | Mo-Fe-Ni-Ti-Cr | 682.0742 | 127.349 | 852.1806 | 159.3524
3064 | 3064 | 8.618023 | 24.9628 | 17.11009 | 21.38496 | 27.92413 | 79.14174 | 0.2784864 | 0.1428684 | 1022.323 | 0 | 0 | 0 |  | Mo-Fe-Ni-Ti-Cr | 697.8612 | 110.1406 | 801.6769 | 190.8387
3065 | 3065 | 5.972505 | 25.94976 | 12.55523 | 18.81039 | 36.71211 | 74.25915 | 0.2807255 | 0.1360361 | 892.5998 | 0 | 0 | 0 |  | Mo-Fe-Ni-Ti-Cr | 672.834 | 115.0173 | 741.5244 | 241.7368
3066 | 3066 | 36.11325 | 5.977425 | 7.591627 | 48.25274 | 2.064957 | 101.9624 | 0.2747527 | 0.1227873 | 1086.636 | 0 | 0 | 0 |  | Mo-Fe-Ni-Ti-Cr | 714.4953 | 90.64307 | 1006.37 | 124.848
3067 | 3067 | 32.34655 | 7.722064 | 12.20477 | 44.16974 | 3.556878 | 99.2324 | 0.2759885 | 0.1258166 | 1092.333 | 0 | 0 | 0 |  | Mo-Fe-Ni-Ti-Cr | 726.8365 | 87.95126 | 955.9193 | 115.4911
3068 | 3068 | 28.11184 | 9.517582 | 17.01246 | 39.5129 | 5.845221 | 95.70283 | 0.2776977 | 0.1308611 | 1112.561 | 0 | 0 | 0 |  | Mo-Fe-Ni-Ti-Cr | 741.1559 | 85.22284 | 907.127 | 109.1208
3069 | 3069 | 24.20456 | 11.26775 | 19.98941 | 35.64103 | 8.897254 | 92.14474 | 0.2791293 | 0.1370256 | 1143.115 | 0 | 0 | 0 |  | Mo-Fe-Ni-Ti-Cr | 724.6691 | 97.94504 | 882.4406 | 113.1153
3070 | 3070 | 20.52438 | 13.29329 | 22.51084 | 30.66 | 13.01149 | 87.72887 | 0.2809746 | 0.1431485 | 1156.488 | 0 | 0 | 0 |  | Mo-Fe-Ni-Ti-Cr | 712.9598 | 104.5823 | 858.5468 | 128.562
3071 | 3071 | 16.49715 | 15.35956 | 24.08322 | 26.7661 | 17.29397 | 84.00111 | 0.2823107 | 0.1475669 | 1154.584 | 0 | 0 | 0 |  | Mo-Fe-Ni-Ti-Cr | 717.2446 | 100.6594 | 833.7673 | 145.7265
3072 | 3072 | 12.39148 | 17.74925 | 24.04526 | 21.28743 | 24.52657 | 78.47581 | 0.2846019 | 0.1511724 | 1114.175 | 0 | 0 | 0 |  | Mo-Fe-Ni-Ti-Cr | 718.1564 | 104.3864 | 791.3011 | 195.5192
3073 | 3073 | 8.803301 | 18.21391 | 22.61851 | 18.48399 | 31.88029 | 73.82954 | 0.2873894 | 0.1503447 | 1041.05 | 0 | 0 | 0 |  | Mo-Fe-Ni-Ti-Cr | 702.3269 | 110.0022 | 711.6651 | 241.5489
3074 | 3074 | 6.118295 | 18.988 | 17.14894 | 14.01422 | 43.73054 | 67.5004 | 0.2911342 | 0.1424108 | 877.9356 | 0 | 0 | 0 |  | Mo-Fe-Ni-Ti-Cr | 655.5616 | 115.8024 | 590.2971 | 276.2442
3075 | 3075 | 42.82534 | 5.582117 | 12.60367 | 36.78499 | 2.203879 | 96.28464 | 0.2797234 | 0.1203753 | 990.6669 | 0 | 0 | 0 |  | Mo-Fe-Ni-Ti-Cr | 668.9766 | 94.17259 | 951.551 | 131.3125
3076 | 3076 | 36.15104 | 6.411085 | 18.99892 | 34.00942 | 4.429538 | 93.28923 | 0.2819521 | 0.1279191 | 1050.821 | 0 | 0 | 0 |  | Mo-Fe-Ni-Ti-Cr | 681.2979 | 83.55691 | 898.3219 | 119.6896
3077 | 3077 | 31.63859 | 7.364228 | 24.01741 | 30.19566 | 6.784109 | 89.97948 | 0.2841954 | 0.1340372 | 1084.609 | 0 | 0 | 0 |  | Mo-Fe-Ni-Ti-Cr | 657.1754 | 92.85865 | 842.0563 | 138.916
3078 | 3078 | 26.18644 | 9.24786 | 26.57509 | 27.92228 | 10.06833 | 87.19051 | 0.2850039 | 0.1407895 | 1127.253 | 0 | 0 | 0 |  | Mo-Fe-Ni-Ti-Cr | 679.5012 | 95.42038 | 820.2073 | 137.2569
3079 | 3079 | 21.89177 | 10.1911 | 28.76267 | 25.07203 | 14.08244 | 83.55574 | 0.2869807 | 0.1486218 | 1169.442 | 1 | 0 | 0 |  | Mo-Fe-Ni-Ti-Cr | 698.9711 | 93.84076 | 789.91 | 169.3033
3080 | 3080 | 16.76078 | 12.13723 | 30.34042 | 20.79528 | 19.96629 | 78.89034 | 0.2890913 | 0.1559396 | 1182.633 | 1 | 0 | 0 |  | Mo-Fe-Ni-Ti-Cr | 717.4354 | 89.5083 | 762.9872 | 199.9441
3081 | 3081 | 12.60622 | 13.54262 | 30.57742 | 16.65871 | 26.61503 | 74.20712 | 0.2915894 | 0.1590569 | 1143.788 | 0 | 0 | 0 |  | Mo-Fe-Ni-Ti-Cr | 736.4945 | 87.80518 | 700.0612 | 234.4698
3082 | 3082 | 8.075867 | 14.0981 | 27.5874 | 13.87359 | 36.36504 | 68.83801 | 0.2947448 | 0.1571312 | 1042.751 | 0 | 0 | 0 |  | Mo-Fe-Ni-Ti-Cr | 699.96 | 103.9702 | 604.3008 | 264.3769
3083 | 3083 | 5.185793 | 14.4846 | 20.71272 | 10.69046 | 48.92643 | 63.09552 | 0.2982424 | 0.1449286 | 848.6078 | 0 | 0 | 0 |  | Mo-Fe-Ni-Ti-Cr | 618.2069 | 105.6278 | 496.4019 | 246.7619
3084 | 3084 | 46.27667 | 5.799985 | 19.64338 | 25.99007 | 2.289895 | 91.33918 | 0.2844089 | 0.1138253 | 859.0977 | 0 | 0 | 0 |  | Mo-Fe-Ni-Ti-Cr | 567.5054 | 92.44112 | 846.7562 | 146.7804
3085 | 3085 | 38.53722 | 5.840904 | 26.37596 | 24.63382 | 4.612101 | 88.70271 | 0.2869844 | 0.1240346 | 951.4162 | 0 | 0 | 0 |  | Mo-Fe-Ni-Ti-Cr | 532.2906 | 89.89704 | 796.7582 | 167.6118
3086 | 3086 | 32.52295 | 5.887834 | 31.33572 | 23.27976 | 6.973738 | 86.19908 | 0.2892217 | 0.1329085 | 1026.76 | 0 | 0 | 0 |  | Mo-Fe-Ni-Ti-Cr | 524.1233 | 100.3455 | 737.8367 | 205.2998
3087 | 3087 | 27.36526 | 6.794201 | 34.51589 | 20.37143 | 10.95322 | 82.46775 | 0.2914439 | 0.1444453 | 1110.781 | 1 | 0 | 0 |  | Mo-Fe-Ni-Ti-Cr | 603.2448 | 106.4076 | 707.861 | 218.076
3088 | 3088 | 22.32268 | 7.793773 | 37.14984 | 17.57631 | 15.15739 | 78.94194 | 0.293507 | 0.1534391 | 1161.924 | 1 | 0 | 0 |  | Mo-Fe-Ni-Ti-Cr | 651.9296 | 100.4066 | 689.8671875 | 239.3202
3089 | 3089 | 17.28187 | 8.938988 | 38.34777 | 14.84433 | 20.58704 | 75.09667 | 0.2955452 | 0.1602923 | 1178.402 | 1 | 0 | 0 |  | Mo-Fe-Ni-Ti-Cr | 701.7234 | 79.75886 | 664.8068 | 238.9009
3090 | 3090 | 11.82719 | 10.09399 | 38.33013 | 11.85218 | 27.89651 | 70.59581 | 0.2980296 | 0.1655167 | 1161.31 | 1 | 0 | 0 |  | Mo-Fe-Ni-Ti-Cr | 716.6404 | 81.12388 | 610.2567 | 247.5128
3091 | 3091 | 7.132985 | 11.38478 | 34.27374 | 8.752722 | 38.45578 | 65.34913 | 0.3006574 | 0.1634973 | 1055.415 | 1 | 0 | 0 |  | Mo-Fe-Ni-Ti-Cr | 684.1312 | 101.5173 | 508.8667 | 241.226
3092 | 3092 | 4.205742 | 11.74719 | 25.41843 | 7.225078 | 51.40356 | 60.32555 | 0.3032881 | 0.1503352 | 859.9797 | 0 | 0 | 0 |  | Mo-Fe-Ni-Ti-Cr | 592.6741 | 98.44023 | 407.8466 | 217.1999
3093 | 3093 | 38.93551 | 4.315555 | 36.0526 | 15.92562 | 4.770715 | 84.09512 | 0.2931749 | 0.1178371 | 833.9212 | 1 | 0 | 0 |  | Mo-Fe-Ni-Ti-Cr | 408.9508 | 83.26686 | 592.8276 | 254.0571
3094 | 3094 | 32.51334 | 4.324477 | 40.03277 | 15.95855 | 7.170867 | 82.23467 | 0.2948227 | 0.130007 | 947.6106 | 1 | 0 | 0 |  | Mo-Fe-Ni-Ti-Cr | 430.9103 | 98.37751 | 584.688 | 262.4384
3095 | 3095 | 26.30458 | 5.248011 | 43.44745 | 14.52499 | 10.47496 | 79.63445 | 0.2963592 | 0.1420975 | 1047.689 | 0 | 0 | 0 |  | Mo-Fe-Ni-Ti-Cr | 480.0819 | 116.1774 | 583.7864 | 265.1722
3096 | 3096 | 20.95277 | 6.207074 | 45.04738 | 13.08907 | 14.70371 | 76.70597 | 0.2978059 | 0.1537701 | 1134.409 | 1 | 0 | 0 |  | Mo-Fe-Ni-Ti-Cr | 575.9825 | 121.073 | 587.2366 | 257.0795
3097 | 3097 | 15.61019 | 7.266883 | 46.14651 | 10.05632 | 20.9201 | 72.39783 | 0.3002575 | 0.1649641 | 1187.368 | 1 | 0 | 0 |  | Mo-Fe-Ni-Ti-Cr | 665.7242 | 95.74758 | 562.8063 | 236.7966
3098 | 3098 | 10.93308 | 8.32842 | 44.92176 | 8.537287 | 27.27945 | 69.00775 | 0.3017476 | 0.1707154 | 1190.431 | 1 | 0 | 0 |  | Mo-Fe-Ni-Ti-Cr | 686.8646 | 74.65442 | 536.0154 | 230.5509
3099 | 3099 | 6.108885 | 10.42734 | 40.6661 | 5.247251 | 37.55042 | 64.1741 | 0.3035824 | 0.1711903 | 1109.771 | 1 | 0 | 0 |  | Mo-Fe-Ni-Ti-Cr | 677.6485 | 87.74628 | 453.9575 | 226.3202
3100 | 3100 | 30.36797 | 2.650679 | 49.87398 | 9.781758 | 7.325613 | 78.69961 | 0.3004621 | 0.1261021 | 866.6824 | 1 | 1 | 1 | 866.6824 | Mo-Fe-Ni-Ti-Cr | 327.87 | 61.68597 | 387.7892 | 243.6955
3101 | 3101 | 23.84627 | 3.552307 | 52.13412 | 9.831767 | 10.63554 | 76.7832 | 0.3012792 | 0.1416313 | 1007.071 | 1 | 0 | 0 |  | Mo-Fe-Ni-Ti-Cr | 385.0438 | 88.67252 | 419.1433 | 259.1183
3102 | 3102 | 18.37685 | 4.502541 | 53.88051 | 8.307827 | 14.93227 | 73.87344 | 0.3028077 | 0.1557036 | 1115.058 | 0 | 0 | 0 |  | Mo-Fe-Ni-Ti-Cr | 475.2314 | 119.6476 | 410.6846 | 239.8499
3103 | 3103 | 12.88499 | 5.536843 | 55.21473 | 6.81084 | 19.55259 | 71.03639 | 0.3042635 | 0.1660303 | 1178.659 | 1 | 0 | 0 |  | Mo-Fe-Ni-Ti-Cr | 565.1118 | 114.402 | 392.2328 | 213.1564
3104 | 3104 | 7.951868 | 7.403537 | 52.2381 | 6.830288 | 25.5762 | 68.65016 | 0.3040475 | 0.1741105 | 1220.73 | 1 | 0 | 0 |  | Mo-Fe-Ni-Ti-Cr | 646.0511 | 88.8763 | 469.3199 | 216.7156
3105 | 3105 | 9.295527 | 2.163636 | 4.070999 | 62.5447 | 21.92514 | 90.71647 | 0.2799626 | 0.1028792 | 762.9636 | 0 | 0 | 0 |  | Mo-Fe-Ni-Cr-Ti | 562.4237 | 91.37325 | 955.6947 | 149.4961
3106 | 3106 | 8.937474 | 3.782354 | 4.270024 | 55.83184 | 27.17831 | 85.14674 | 0.2825701 | 0.1052376 | 736.3852 | 0 | 0 | 0 |  | Mo-Fe-Ni-Cr-Ti | 543.1855 | 83.993 | 917.3091 | 163.9445
3107 | 3107 | 8.556564 | 5.576575 | 3.597474 | 49.97792 | 32.29147 | 80.59382 | 0.2845406 | 0.1044537 | 685.6282 | 0 | 0 | 0 |  | Mo-Fe-Ni-Cr-Ti | 538.8835 | 81.73632 | 872.6998 | 188.353
3108 | 3108 | 8.046012 | 9.155897 | 3.758689 | 41.46692 | 37.57248 | 76.05201 | 0.2860741 | 0.1084875 | 677.768 | 0 | 0 | 0 |  | Mo-Fe-Ni-Cr-Ti | 544.8573 | 88.21398 | 815.5494 | 215.3364
3109 | 3109 | 6.576477 | 12.24598 | 2.962475 | 35.50731 | 42.70776 | 72.6608 | 0.2869853 | 0.1059847 | 620.9624 | 0 | 0 | 0 |  | Mo-Fe-Ni-Cr-Ti | 542.341 | 84.80243 | 756.7841 | 246.8956
3110 | 3110 | 14.2083 | 2.088718 | 4.716046 | 65.51769 | 13.46925 | 98.49017 | 0.2762271 | 0.1132516 | 953.5128 | 0 | 0 | 0 |  | Mo-Fe-Ni-Cr-Ti | 652.9265 | 100.7892 | 961.188 | 137.2426
3111 | 3111 | 13.30634 | 3.643759 | 5.758984 | 59.16463 | 18.12629 | 92.61878 | 0.2787628 | 0.1170636 | 937.0283 | 0 | 0 | 0 |  | Mo-Fe-Ni-Cr-Ti | 616.7896 | 101.0517 | 946.8575 | 138.5579
3112 | 3112 | 12.93944 | 5.270645 | 6.800235 | 52.79334 | 22.19634 | 87.72826 | 0.281023 | 0.121462 | 932.1305 | 0 | 0 | 0 |  | Mo-Fe-Ni-Cr-Ti | 590.241 | 101.6219 | 924.9795 | 153.8504
3113 | 3113 | 11.90786 | 7.9191 | 7.152106 | 46.75796 | 26.26297 | 83.72689 | 0.2822033 | 0.123098 | 901.9408 | 0 | 0 | 0 |  | Mo-Fe-Ni-Cr-Ti | 584.7353 | 106.9489 | 887.9577 | 172.1638
3114 | 3114 | 9.780559 | 11.58962 | 8.41108 | 39.71405 | 30.50469 | 79.89622 | 0.2830824 | 0.1254248 | 877.8291 | 0 | 0 | 0 |  | Mo-Fe-Ni-Cr-Ti | 578.8293 | 106.5484 | 843.7795 | 192.7962
3115 | 3115 | 8.334694 | 15.51993 | 7.787094 | 33.40922 | 34.94906 | 76.67489 | 0.2832386 | 0.1248738 | 830.1623 | 0 | 0 | 0 |  | Mo-Fe-Ni-Cr-Ti | 577.0914 | 108.8095 | 821.2783 | 206.9576
3116 | 3116 | 6.815149 | 20.84852 | 7.163308 | 26.76068 | 38.41234 | 74.51037 | 0.2820307 | 0.1247311 | 797.1131 | 0 | 0 | 0 |  | Mo-Fe-Ni-Cr-Ti | 606.7734375 | 111.829 | 770.8964 | 247.6387
3117 | 3117 | 21.3831 | 2.059511 | 3.100067 | 65.86823 | 7.58909 | 103.8815 | 0.2737179 | 0.1178118 | 1062.533 | 0 | 0 | 0 |  | Mo-Fe-Ni-Cr-Ti | 701.9192 | 88.84976 | 986.6058 | 135.989
3118 | 3118 | 20.47318 | 2.823915 | 6.376023 | 59.92104 | 10.40584 | 98.82043 | 0.2765559 | 0.124668 | 1094.517 | 0 | 0 | 0 |  | Mo-Fe-Ni-Cr-Ti | 698.6965 | 92.15257 | 974.1111 | 128.9369
3119 | 3119 | 19.18354 | 4.465179 | 8.40148 | 53.55278 | 14.39702 | 93.36187 | 0.2789873 | 0.1300139 | 1095.256 | 0 | 0 | 0 |  | Mo-Fe-Ni-Cr-Ti | 672.981 | 96.11092 | 953.7885 | 131.574
3120 | 3120 | 17.23518 | 6.87716 | 10.3518 | 47.93749 | 17.59836 | 89.48685 | 0.2802441 | 0.13344 | 1084.339 | 0 | 0 | 0 |  | Mo-Fe-Ni-Cr-Ti | 647.6658 | 99.5715 | 918.8683 | 137.401
3121 | 3121 | 14.57943 | 10.38019 | 11.71853 | 42.72573 | 20.59612 | 86.55262 | 0.2802891 | 0.1351322 | 1061.37 | 0 | 0 | 0 |  | Mo-Fe-Ni-Cr-Ti | 626.7217 | 106.5492 | 893.8766 | 145.4745
3122 | 3122 | 12.45979 | 14.08645 | 13.09631 | 36.69389 | 23.66356 | 83.54847 | 0.2804474 | 0.1372005 | 1039.761 | 0 | 0 | 0 |  | Mo-Fe-Ni-Cr-Ti | 627.7952 | 115.3782 | 851.9559 | 165.7359
3123 | 3123 | 10.1965 | 19.8498 | 12.66601 | 30.25602 | 27.03167 | 81.16287 | 0.2788099 | 0.1368404 | 994.8576 | 0 | 0 | 0 |  | Mo-Fe-Ni-Cr-Ti | 644.9551 | 122.1297 | 847.2485 | 185.0783
3124 | 3124 | 7.673188 | 25.89727 | 12.09777 | 24.71593 | 29.61584 | 79.77244 | 0.2763726 | 0.1356724 | 954.6471 | 0 | 0 | 0 |  | Mo-Fe-Ni-Cr-Ti | 677.4543 | 118.9876 | 837.0248 | 183.9657
3125 | 3125 | 5.921413 | 33.07857 | 9.335872 | 20.34488 | 31.31926 | 79.74199 | 0.2719603 | 0.1322891 | 907.1193 | 0 | 0 | 0 |  | Mo-Fe-Ni-Cr-Ti | 690.2216 | 123.8742 | 816.3431 | 216.4198
3126 | 3126 | 29.33305 | 2.156081 | 4.868141 | 57.02194 | 6.620783 | 100.6153 | 0.2763617 | 0.1274326 | 1147.811 | 0 | 0 | 0 |  | Mo-Fe-Ni-Cr-Ti | 713.3214 | 83.51592 | 1008.73 | 135.1514
3127 | 3127 | 27.27295 | 2.987331 | 8.431241 | 52.36447 | 8.944009 | 96.70895 | 0.2786343 | 0.1329535 | 1172.191 | 0 | 0 | 0 |  | Mo-Fe-Ni-Cr-Ti | 716.2449 | 83.83326 | 978.7615 | 125.4832
3128 | 3128 | 24.03713 | 5.401977 | 12.19694 | 46.98924 | 11.37471 | 93.17318 | 0.2798902 | 0.1371762 | 1176.465 | 0 | 0 | 0 |  | Mo-Fe-Ni-Cr-Ti | 709.2726 | 91.55475 | 936.3295 | 130.7479
3129 | 3129 | 21.13369 | 7.870556 | 15.10506 | 42.11465 | 13.77605 | 90.11554 | 0.2807719 | 0.1400859 | 1167.021 | 0 | 0 | 0 |  | Mo-Fe-Ni-Cr-Ti | 693.4938 | 98.09589 | 906.4291 | 126.1546
3130 | 3130 | 17.40709 | 12.15507 | 17.38153 | 37.37973 | 15.67658 | 88.26761 | 0.2797933 | 0.1415209 | 1150.68 | 0 | 0 | 0 |  | Mo-Fe-Ni-Cr-Ti | 683.4155 | 107.7142 | 882.4023 | 121.6435
3131 | 3131 | 14.38171 | 16.73751 | 17.95075 | 32.42723 | 18.50281 | 85.99078 | 0.2786476 | 0.1422295 | 1119.281 | 0 | 0 | 0 |  | Mo-Fe-Ni-Cr-Ti | 685.1424 | 115.4383 | 867.7803 | 136.0289
3132 | 3132 | 11.25373 | 22.70171 | 17.74295 | 27.38823 | 20.91338 | 84.57384 | 0.2760936 | 0.1416082 | 1082.044 | 0 | 0 | 0 |  | Mo-Fe-Ni-Cr-Ti | 685.5964 | 119.6533 | 844.1391 | 169.9822
3133 | 3133 | 8.58186 | 30.18477 | 17.03829 | 21.29522 | 22.89985 | 83.64864 | 0.2723793 | 0.1395119 | 1030.529 | 0 | 0 | 0 |  | Mo-Fe-Ni-Cr-Ti | 706.2057 | 120.9614 | 824.84 | 194.0107
3134 | 3134 | 5.907808 | 39.41973 | 12.41923 | 18.60663 | 23.64661 | 85.36053 | 0.2650491 | 0.1333889 | 968.1863 | 0 | 0 | 0 |  | Mo-Fe-Ni-Cr-Ti | 706.5645 | 128.9358 | 842.5318 | 199.7654
3135 | 3135 | 36.21984 | 2.248151 | 7.614034 | 48.39517 | 5.522805 | 97.60417 | 0.2791098 | 0.1311124 | 1154.975 | 0 | 0 | 0 |  | Mo-Fe-Ni-Cr-Ti | 708.6944 | 86.4867 | 1000.653 | 133.208
3136 | 3136 | 32.44523 | 3.872811 | 12.242 | 44.3045 | 7.135459 | 94.87513 | 0.2805004 | 0.1357214 | 1178.409 | 0 | 0 | 0 |  | Mo-Fe-Ni-Cr-Ti | 709.9224 | 78.11478 | 953.3776 | 125.7635
3137 | 3137 | 28.18227 | 6.360952 | 17.05508 | 39.6119 | 8.789799 | 92.26303 | 0.2814099 | 0.1390297 | 1181.743 | 0 | 0 | 0 |  | Mo-Fe-Ni-Cr-Ti | 709.47 | 84.77383 | 913.1334 | 118.1911
3138 | 3138 | 24.23529 | 9.670334 | 20.01479 | 35.68628 | 10.39331 | 90.46939 | 0.281011 | 0.1401214 | 1163.998 | 0 | 0 | 0 |  | Mo-Fe-Ni-Cr-Ti | 709.0084 | 91.77334 | 889.8511 | 119.2452
3139 | 3139 | 20.51096 | 14.11488 | 22.49612 | 30.63995 | 12.23809 | 88.54993 | 0.2800056 | 0.1417293 | 1148.202 | 0 | 0 | 0 |  | Mo-Fe-Ni-Cr-Ti | 714.9498 | 104.6385 | 855.5844 | 115.7022
3140 | 3140 | 16.45291 | 18.72246 | 24.01864 | 26.69432 | 14.11167 | 87.22071 | 0.2783432 | 0.1426139 | 1131.534 | 0 | 0 | 0 |  | Mo-Fe-Ni-Cr-Ti | 714.7432 | 126.7139 | 844.9391 | 138.8164
3141 | 3141 | 12.30546 | 26.43904 | 23.87833 | 21.13964 | 16.23753 | 86.30038 | 0.2743623 | 0.1413816 | 1088.965 | 0 | 0 | 0 |  | Mo-Fe-Ni-Cr-Ti | 696.2108 | 141.8634 | 814.9364 | 168.7494
3142 | 3142 | 8.691071 | 34.16524 | 22.33016 | 18.24834 | 16.56519 | 87.61965 | 0.268639 | 0.1370979 | 1041.24 | 0 | 0 | 0 |  | Mo-Fe-Ni-Cr-Ti | 685.0624 | 151.2943 | 805.9603 | 201.1696
3143 | 3143 | 5.984032 | 46.4283 | 16.77262 | 13.70669 | 17.10836 | 89.79963 | 0.259063 | 0.1293916 | 956.506 | 0 | 0 | 0 |  | Mo-Fe-Ni-Cr-Ti | 680.8672 | 146.9411 | 869.9792 | 190.7215
3144 | 3144 | 42.93322 | 2.398362 | 12.63542 | 36.87766 | 5.155338 | 92.74981 | 0.2834712 | 0.1326265 | 1110.052 | 0 | 0 | 0 |  | Mo-Fe-Ni-Cr-Ti | 671.2709 | 71.96101 | 954.7129 | 141.3991
3145 | 3145 | 36.19674 | 4.814392 | 19.02294 | 34.05241 | 5.913516 | 91.55663 | 0.2838389 | 0.1328013 | 1093.757 | 0 | 0 | 0 |  | Mo-Fe-Ni-Cr-Ti | 670.2988 | 74.76699 | 890.0348 | 136.1176
3146 | 3146 | 31.63859 | 7.364228 | 24.01741 | 30.19566 | 6.784109 | 89.97948 | 0.2841954 | 0.1341502 | 1085.818 | 0 | 0 | 0 |  | Mo-Fe-Ni-Cr-Ti | 652.4346 | 94.03134 | 832.0339 | 144.2451
3147 | 3147 | 26.1518 | 10.91483 | 26.53994 | 27.88534 | 8.508088 | 88.89086 | 0.2830262 | 0.1389721 | 1124.052 | 1 | 0 | 0 |  | Mo-Fe-Ni-Cr-Ti | 672.815 | 102.0643 | 826.884 | 131.6139
3148 | 3148 | 21.80425 | 15.22553 | 28.64767 | 24.97179 | 9.350757 | 88.52315 | 0.2810037 | 0.1374855 | 1091.87 | 1 | 0 | 0 |  | Mo-Fe-Ni-Cr-Ti | 678.2017 | 137.3265 | 813.3283 | 133.8883
3149 | 3149 | 16.6358 | 21.51203 | 30.11419 | 20.64023 | 11.09775 | 87.68703 | 0.277963 | 0.1363826 | 1055.091 | 1 | 0 | 0 |  | Mo-Fe-Ni-Cr-Ti | 679.7484 | 166.4221 | 790.1358 | 151.6281
3150 | 3150 | 12.45562 | 28.54579 | 30.21214 | 16.4597 | 12.32676 | 87.61885 | 0.2737994 | 0.1359286 | 1036.197 | 0 | 0 | 0 |  | Mo-Fe-Ni-Cr-Ti | 648.5193 | 183.4391 | 762.7626 | 197.0019
3151 | 3151 | 7.91759 | 38.70102 | 27.04672 | 13.60169 | 12.73298 | 89.77447 | 0.2656971 | 0.1314576 | 992.3558 | 0 | 0 | 0 |  | Mo-Fe-Ni-Cr-Ti | 622.941 | 179.3898 | 795.5491 | 191.0822
3152 | 3152 | 5.032662 | 51.54192 | 20.10109 | 10.37478 | 12.94955 | 92.89961 | 0.2548049 | 0.1213117 | 888.199 | 0 | 0 | 0 |  | Mo-Fe-Ni-Cr-Ti | 622.0377 | 176.3804 | 852.8514 | 168.0121
3153 | 3153 | 46.3978 | 2.492214 | 19.6948 | 26.05811 | 5.357076 | 87.83874 | 0.2883352 | 0.1273686 | 984.2781 | 0 | 0 | 0 |  | Mo-Fe-Ni-Cr-Ti | 603.128 | 70.2614 | 843.568 | 178.3004
3154 | 3154 | 38.56257 | 5.009782 | 26.3933 | 24.65002 | 5.384324 | 87.83409 | 0.2879747 | 0.1272391 | 980.3755 | 0 | 0 | 0 |  | Mo-Fe-Ni-Cr-Ti | 549.3767 | 92.51083 | 785.5507 | 193.6327
3155 | 3155 | 32.47991 | 7.560054 | 31.29425 | 23.24895 | 5.41684 | 87.92262 | 0.2872239 | 0.1268135 | 973.0581 | 0 | 0 | 0 |  | Mo-Fe-Ni-Cr-Ti | 487.9872 | 105.4315 | 740.4153 | 191.8413
3156 | 3156 | 27.25585 | 11.84231 | 34.37789 | 20.28998 | 6.233962 | 87.50092 | 0.285405 | 0.1245806 | 934.2636 | 0 | 0 | 0 |  | Mo-Fe-Ni-Cr-Ti | 474.6807 | 119.8086 | 732.6207 | 151.0493
3157 | 3157 | 22.17144 | 16.34204 | 36.89813 | 17.45722 | 7.131169 | 87.18676 | 0.2832728 | 0.1253074 | 930.9106 | 0 | 0 | 0 |  | Mo-Fe-Ni-Cr-Ti | 467.6654 | 130.0213 | 711.703 | 149.6184
3158 | 3158 | 17.10124 | 22.11389 | 37.94695 | 14.68918 | 8.148745 | 87.32993 | 0.2797814 | 0.1283574 | 957.0467 | 0 | 0 | 0 |  | Mo-Fe-Ni-Cr-Ti | 475.3233 | 160.8751 | 707.4437 | 158.0807
3159 | 3159 | 11.64204 | 29.80794 | 37.7301 | 11.66664 | 9.153271 | 88.09735 | 0.2744867 | 0.1271236 | 938.1216 | 0 | 0 | 0 |  | Mo-Fe-Ni-Cr-Ti | 480.6594 | 187.0345 | 723.9245 | 178.1431
3160 | 3160 | 6.966379 | 40.76916 | 33.4732 | 8.548283 | 10.24297 | 90.01887 | 0.265756 | 0.1230187 | 894.5028 | 0 | 0 | 0 |  | Mo-Fe-Ni-Cr-Ti | 515.2434 | 198.0507 | 766.1051 | 192.9554
3161 | 3161 | 4.064689 | 53.92775 | 24.56594 | 6.982761 | 10.45886 | 93.97941 | 0.2536478 | 0.1147039 | 820.744 | 0 | 0 | 0 |  | Mo-Fe-Ni-Cr-Ti | 535.6063 | 209.6785 | 851.8212 | 157.2822
3162 | 3162 | 38.90905 | 5.175147 | 36.0281 | 15.9148 | 3.972895 | 84.9684 | 0.2921406 | 0.1133132 | 793.1346 | 1 | 0 | 0 |  | Mo-Fe-Ni-Cr-Ti | 390.2377 | 82.09166 | 608.1042 | 230.7831
3163 | 3163 | 32.42497 | 7.762903 | 39.92396 | 15.91517 | 3.972988 | 85.70029 | 0.290679 | 0.113909 | 803.9934 | 1 | 0 | 0 |  | Mo-Fe-Ni-Cr-Ti | 363.7581 | 74.29194 | 611.5507 | 184.2088
3164 | 3164 | 26.17832 | 11.31611 | 43.23891 | 14.45527 | 4.811391 | 85.61199 | 0.2890385 | 0.1168326 | 829.6018 | 1 | 0 | 0 |  | Mo-Fe-Ni-Cr-Ti | 350.3955 | 73.5737 | 624.8631 | 158.7265
3165 | 3165 | 20.793 | 15.83934 | 44.70389 | 12.98926 | 5.674508 | 85.9364 | 0.2861897 | 0.119172 | 851.1756 | 1 | 0 | 0 |  | Mo-Fe-Ni-Cr-Ti | 354.0255 | 88.37212 | 648.483 | 139.7706
3166 | 3166 | 15.42258 | 22.43608 | 45.5919 | 9.935462 | 6.613976 | 86.33449 | 0.2819796 | 0.1193472 | 846.0637 | 0 | 0 | 0 |  | Mo-Fe-Ni-Cr-Ti | 328.5152 | 75.9989 | 651.7012 | 146.0885
3167 | 3167 | 10.7528 | 29.12386 | 44.181 | 8.396508 | 7.54583 | 87.45159 | 0.2767626 | 0.1201819 | 855.7027 | 0 | 0 | 0 |  | Mo-Fe-Ni-Cr-Ti | 359.23 | 140.1907 | 672.3453 | 175.2119
3168 | 3168 | 5.966315 | 39.81012 | 39.71703 | 5.12479 | 9.381738 | 88.74196 | 0.2684817 | 0.1171244 | 818.1675 | 0 | 0 | 0 |  | Mo-Fe-Ni-Cr-Ti | 436.8745 | 185.6733 | 718.477 | 196.5538
3169 | 3169 | 30.24168 | 7.918966 | 49.66657 | 9.741077 | 2.431716 | 83.92715 | 0.2940554 | 0.09535923 | 597.0393 | 1 | 1 | 1 | 597.0393 | Mo-Fe-Ni-Cr-Ti | 267.8504 | 47.95663 | 435.3804 | 154.8557
3170 | 3170 | 23.69707 | 11.47276 | 51.80792 | 9.77025 | 3.251998 | 84.51334 | 0.2916494 | 0.1020037 | 663.8971 | 1 | 1 | 1 | 663.8971 | Mo-Fe-Ni-Cr-Ti | 274.5556 | 40.64553 | 544.3142 | 102.3852
3171 | 3171 | 18.20893 | 16.06103 | 53.38817 | 8.231913 | 4.10995 | 84.84268 | 0.2887591 | 0.1055336 | 696.3 | 1 | 1 | 1 | 696.3 | Mo-Fe-Ni-Cr-Ti | 277.0002 | 46.19264 | 599.692 | 111.5648
3172 | 3172 | 12.7277 | 20.96547 | 54.54071 | 6.727699 | 5.038411 | 85.26456 | 0.2855249 | 0.1138498 | 779.6989 | 1 | 1 | 1 | 779.6989 | Mo-Fe-Ni-Cr-Ti | 275.6254 | 50.5606 | 621.144 | 122.0858
3173 | 3173 | 7.826345 | 27.32501 | 51.41351 | 6.72247 | 6.71266 | 86.44234 | 0.279967 | 0.1172118 | 816.6384 | 1 | 0 | 0 |  | Mo-Fe-Ni-Cr-Ti | 299.7522 | 88.08676 | 622.6061 | 148.529
3174 | 3174 | 8.911608 | 3.457124 | 25.75888 | 59.96151 | 1.910873 | 106.3222 | 0.2765512 | 0.1307174 | 1265.64 | 0 | 0 | 0 |  | Mo-Fe-Cr-Ti-Ni | 643.2906 | 127.3657 | 890.3362 | 114.3555
3175 | 3175 | 8.484225 | 3.590538 | 31.61712 | 53.00042 | 3.307693 | 101.3791 | 0.2802975 | 0.1368538 | 1288.236 | 0 | 0 | 0 |  | Mo-Fe-Cr-Ti-Ni | 587.3192 | 127.8725 | 841.6208 | 118.3777
3176 | 3176 | 8.039572 | 2.994077 | 37.18124 | 46.95823 | 4.826882 | 96.72065 | 0.2843945 | 0.1423886 | 1302.215 | 1 | 0 | 0 |  | Mo-Fe-Cr-Ti-Ni | 525.162 | 136.4476 | 788.7725 | 140.9762
3177 | 3177 | 7.497151 | 3.1023 | 42.90304 | 38.63824 | 7.859268 | 90.30915 | 0.2892366 | 0.1493841 | 1302.503 | 1 | 0 | 0 |  | Mo-Fe-Cr-Ti-Ni | 486.006 | 116.7888 | 715.9062 | 172.313
3178 | 3178 | 6.070989 | 2.422438 | 48.31428 | 32.77811 | 10.41418 | 85.44717 | 0.2937483 | 0.1555864 | 1308.69 | 1 | 0 | 0 |  | Mo-Fe-Cr-Ti-Ni | 481.3481 | 119.1785 | 669.9851 | 214.6929
3179 | 3179 | 13.88427 | 4.082168 | 16.12973 | 64.02353 | 1.880297 | 108.9365 | 0.2729176 | 0.1234891 | 1190.946 | 0 | 0 | 0 |  | Mo-Fe-Cr-Ti-Ni | 698.4667 | 108.1559 | 934.0283 | 115.2768
3180 | 3180 | 12.90097 | 4.945856 | 21.53651 | 57.36221 | 3.25446 | 104.3949 | 0.2758117 | 0.130102 | 1227.765 | 0 | 0 | 0 |  | Mo-Fe-Cr-Ti-Ni | 685.6738 | 121.0392 | 901.7118 | 108.6722
3181 | 3181 | 12.46421 | 5.802364 | 26.20192 | 50.85438 | 4.677121 | 100.1168 | 0.2785627 | 0.134968 | 1238.933 | 1 | 0 | 0 |  | Mo-Fe-Cr-Ti-Ni | 667.7663 | 123.2659 | 868.1329 | 120.1154
3182 | 3182 | 11.39717 | 6.06358 | 30.80419 | 44.75266 | 6.982399 | 95.26209 | 0.2820186 | 0.1412611 | 1257.902 | 1 | 0 | 0 |  | Mo-Fe-Cr-Ti-Ni | 631.2249 | 127.7351 | 839.1689 | 116.6118
3183 | 3183 | 9.314437 | 7.095394 | 35.601 | 37.82136 | 10.16781 | 89.93018 | 0.2854549 | 0.1476791 | 1264.048 | 1 | 0 | 0 |  | Mo-Fe-Cr-Ti-Ni | 606.1601 | 125.4948 | 788.9353 | 136.3843
3184 | 3184 | 7.880165 | 6.521581 | 40.49335 | 31.58726 | 13.51764 | 84.58087 | 0.2901262 | 0.1543254 | 1269.416 | 1 | 0 | 0 |  | Mo-Fe-Cr-Ti-Ni | 604.8147 | 111.3488 | 725.6219 | 177.6301
3185 | 3185 | 6.417255 | 5.974746 | 44.32486 | 25.19829 | 18.08484 | 78.83673 | 0.2950467 | 0.1614109 | 1264.487 | 1 | 0 | 0 |  | Mo-Fe-Cr-Ti-Ni | 616.5699 | 109.8854 | 676.8258 | 223.5105
3186 | 3186 | 21.13063 | 2.713592 | 9.190391 | 65.09051 | 1.874871 | 109.1397 | 0.2724398 | 0.1203886 | 1150.476 | 0 | 0 | 0 |  | Mo-Fe-Cr-Ti-Ni | 693.0532 | 101.0682 | 974.7706 | 129.1513
3187 | 3187 | 20.1914 | 5.570097 | 12.57653 | 59.09631 | 2.565656 | 106.4196 | 0.2728064 | 0.1234282 | 1155.188 | 0 | 0 | 0 |  | Mo-Fe-Cr-Ti-Ni | 720.0001 | 103.8446 | 952.4201 | 118.4012
3188 | 3188 | 18.81942 | 7.300709 | 17.30822 | 52.53629 | 4.035356 | 102.3514 | 0.2748413 | 0.1290657 | 1179.712 | 0 | 0 | 0 |  | Mo-Fe-Cr-Ti-Ni | 722.118 | 106.5453 | 917.6636 | 117.2856
3189 | 3189 | 16.85693 | 8.968308 | 21.09296 | 46.88544 | 6.19637 | 98.30744 | 0.2767296 | 0.1337203 | 1188.886 | 1 | 0 | 0 |  | Mo-Fe-Cr-Ti-Ni | 719.8831 | 108.4614 | 884.7881 | 108.543
3190 | 3190 | 14.22554 | 10.12822 | 24.62725 | 41.68862 | 9.330367 | 93.73388 | 0.2792153 | 0.1399714 | 1208.609 | 1 | 0 | 0 |  | Mo-Fe-Cr-Ti-Ni | 686.1991 | 120.2114 | 862.5411 | 116.9064
3191 | 3191 | 12.12867 | 11.29232 | 28.22832 | 35.71875 | 12.63193 | 89.0346 | 0.2820166 | 0.1454322 | 1211.372 | 1 | 0 | 0 |  | Mo-Fe-Cr-Ti-Ni | 673.8575 | 117.9565 | 833.3578 | 131.0567
3192 | 3192 | 9.891388 | 10.88374 | 32.13525 | 29.35067 | 17.73896 | 82.78535 | 0.2869776 | 0.1522878 | 1207.063 | 1 | 0 | 0 |  | Mo-Fe-Cr-Ti-Ni | 666.453125 | 111.9814 | 777.8126 | 176.0315
3193 | 3193 | 7.431246 | 10.37822 | 35.14895 | 23.93662 | 23.10496 | 77.28697 | 0.2916126 | 0.1578379 | 1189.745 | 1 | 0 | 0 |  | Mo-Fe-Cr-Ti-Ni | 670.5959 | 116.1066 | 727.0892 | 212.9587
3194 | 3194 | 5.727285 | 7.998529 | 37.12252 | 19.67789 | 29.47377 | 71.58727 | 0.2975627 | 0.162884 | 1159.776 | 1 | 0 | 0 |  | Mo-Fe-Cr-Ti-Ni | 675.9294 | 105.961 | 627.2673 | 239.1348
3195 | 3195 | 29.10979 | 4.279341 | 8.051815 | 56.58793 | 1.971117 | 105.4011 | 0.2736125 | 0.1229566 | 1135.819 | 0 | 0 | 0 |  | Mo-Fe-Cr-Ti-Ni | 712.7799 | 94.3494 | 1013.91 | 128.8055
3196 | 3196 | 27.05157 | 7.407705 | 10.87164 | 51.93942 | 2.729664 | 103.5216 | 0.2732513 | 0.1246465 | 1129.38 | 0 | 0 | 0 |  | Mo-Fe-Cr-Ti-Ni | 732.444 | 94.81805 | 964.9843 | 117.2357
3197 | 3197 | 23.85911 | 10.72394 | 13.83613 | 46.64124 | 4.93958 | 100.185 | 0.2735007 | 0.1282418 | 1131.297 | 0 | 0 | 0 |  | Mo-Fe-Cr-Ti-Ni | 763.0623 | 90.17394 | 926.7903 | 113.3445
3198 | 3198 | 20.97409 | 13.2789 | 16.75463 | 41.79659 | 7.195793 | 96.93615 | 0.2742559 | 0.1317353 | 1133.02 | 0 | 0 | 0 |  | Mo-Fe-Cr-Ti-Ni | 766.265625 | 95.10339 | 905.5558 | 110.5009
3199 | 3199 | 17.30465 | 15.30582 | 19.09811 | 37.15975 | 11.13166 | 92.50137 | 0.2758989 | 0.1373092 | 1145.115 | 0 | 0 | 0 |  | Mo-Fe-Cr-Ti-Ni | 729.2529 | 113.6747 | 874.3563 | 135.8828
3200 | 3200 | 14.26712 | 15.77393 | 22.49395 | 32.16885 | 15.29614 | 87.54537 | 0.279234 | 0.1434592 | 1155.512 | 0 | 0 | 0 |  | Mo-Fe-Cr-Ti-Ni | 698.0843 | 121.2709 | 857.7554 | 137.0914
3201 | 3201 | 11.15328 | 15.57629 | 25.39996 | 27.14377 | 20.72671 | 81.96138 | 0.2834858 | 0.1491461 | 1147.059 | 0 | 0 | 0 |  | Mo-Fe-Cr-Ti-Ni | 692.8621 | 117.7324 | 810.2576 | 161.6296
3202 | 3202 | 8.510415 | 14.96674 | 27.82944 | 21.11794 | 27.57546 | 75.66645 | 0.2887735 | 0.1530017 | 1102.847 | 1 | 0 | 0 |  | Mo-Fe-Cr-Ti-Ni | 702.3315 | 106.6423 | 731.0668 | 217.8481
3203 | 3203 | 5.86046 | 10.91269 | 28.74596 | 18.45751 | 36.02339 | 69.30535 | 0.2960512 | 0.1549054 | 1037.436 | 1 | 0 | 0 |  | Mo-Fe-Cr-Ti-Ni | 662.468 | 110.0957 | 609.5481 | 251.148
3204 | 3204 | 36.14807 | 6.731088 | 6.75462 | 48.29927 | 2.066948 | 102.2891 | 0.2739486 | 0.1221463 | 1079.884 | 0 | 0 | 0 |  | Mo-Fe-Cr-Ti-Ni | 719.0136 | 87.76879 | 1007.873 | 123.2919
3205 | 3205 | 32.47588 | 10.85412 | 8.75255 | 44.34635 | 3.5711 | 100.5639 | 0.2726565 | 0.1238823 | 1074.265 | 0 | 0 | 0 |  | Mo-Fe-Cr-Ti-Ni | 760.6815 | 83.76137 | 960.9603 | 110.8481
3206 | 3206 | 28.31452 | 15.17815 | 10.82218 | 39.79778 | 5.887364 | 98.04766 | 0.2716988 | 0.1268266 | 1074.845 | 0 | 0 | 0 |  | Mo-Fe-Cr-Ti-Ni | 788.5258 | 85.64901 | 929.1672 | 99.61256
3207 | 3207 | 24.40718 | 17.85469 | 12.82702 | 35.93938 | 8.971734 | 94.79595 | 0.2721803 | 0.131176 | 1087.487 | 0 | 0 | 0 |  | Mo-Fe-Cr-Ti-Ni | 781.3483 | 90.21808 | 897.5261 | 114.7078
3208 | 3208 | 20.70179 | 20.11229 | 15.13695 | 30.92502 | 13.12395 | 90.37307 | 0.2738206 | 0.1367334 | 1098.008 | 0 | 0 | 0 |  | Mo-Fe-Cr-Ti-Ni | 738.6016 | 111.7017 | 881.0234375 | 144.8209
3209 | 3209 | 16.62518 | 21.4983 | 17.4745 | 26.97384 | 17.42819 | 86.29914 | 0.2759078 | 0.1413672 | 1099.904 | 0 | 0 | 0 |  | Mo-Fe-Cr-Ti-Ni | 712.1766 | 116.0426 | 856.0092 | 152.9638
3210 | 3210 | 12.44846 | 21.39704 | 20.12985 | 21.38531 | 24.63935 | 79.76843 | 0.2808306 | 0.1475263 | 1084.536 | 0 | 0 | 0 |  | Mo-Fe-Cr-Ti-Ni | 719.009 | 98.91611 | 804.3975 | 193.9618
3211 | 3211 | 8.824024 | 20.08246 | 20.61068 | 18.52749 | 31.95534 | 74.4606 | 0.2854744 | 0.1487318 | 1029.279 | 0 | 0 | 0 |  | Mo-Fe-Cr-Ti-Ni | 707.6078 | 110.208 | 739.4288 | 232.6604
3212 | 3212 | 6.088483 | 15.11639 | 21.33173 | 13.94594 | 43.51746 | 66.28459 | 0.295052 | 0.1477283 | 916.3313 | 0 | 0 | 0 |  | Mo-Fe-Cr-Ti-Ni | 649.6237 | 120.3969 | 554.8718 | 265.2512
3213 | 3213 | 43.1358 | 11.24517 | 6.34752 | 37.05166 | 2.219856 | 98.67903 | 0.2736688 | 0.1173984 | 965.705 | 0 | 0 | 0 |  | Mo-Fe-Cr-Ti-Ni | 732.3331 | 87.15024 | 965.6561 | 119.3263
3214 | 3214 | 36.64324 | 17.05823 | 7.336228 | 34.47246 | 4.489846 | 97.69393 | 0.2706211 | 0.1208129 | 987.6443 | 0 | 0 | 0 |  | Mo-Fe-Cr-Ti-Ni | 793.1214 | 80.31041 | 929.7203 | 100.2297
3215 | 3215 | 32.21639 | 21.66296 | 8.465548 | 30.7471 | 6.908003 | 95.75239 | 0.2690397 | 0.1240369 | 997.8964 | 0 | 0 | 0 |  | Mo-Fe-Cr-Ti-Ni | 788.6952 | 84.21259 | 910.1079 | 116.8871
3216 | 3216 | 26.67804 | 23.98193 | 10.63621 | 28.44647 | 10.25735 | 92.98158 | 0.2694697 | 0.1300089 | 1035.918 | 0 | 0 | 0 |  | Mo-Fe-Cr-Ti-Ni | 756.8278 | 107.8391 | 889.2037 | 150.3391
3217 | 3217 | 22.33192 | 25.99 | 11.73639 | 25.57612 | 14.36558 | 89.56989 | 0.2704186 | 0.1347742 | 1050.726 | 0 | 0 | 0 |  | Mo-Fe-Cr-Ti-Ni | 726.5883 | 113.9995 | 872.5136 | 153.2391
3218 | 3218 | 17.08544 | 27.39589 | 13.96754 | 21.19809 | 20.35304 | 84.43957 | 0.2732215 | 0.1398452 | 1046.426 | 0 | 0 | 0 |  | Mo-Fe-Cr-Ti-Ni | 717.9995 | 110.832 | 850.2763 | 163.4458
3219 | 3219 | 12.83024 | 27.56658 | 15.56041 | 16.95475 | 27.08802 | 79.06739 | 0.2771245 | 0.1439358 | 1024.091 | 0 | 0 | 0 |  | Mo-Fe-Cr-Ti-Ni | 733.7788 | 100.4732 | 805.6077 | 188.951
3220 | 3220 | 8.184971 | 24.76684 | 16.13083 | 14.06103 | 36.85633 | 72.31739 | 0.283866 | 0.1451835 | 955.8207 | 0 | 0 | 0 |  | Mo-Fe-Cr-Ti-Ni | 727.3173 | 118.5584 | 687.8361 | 265.4397
3221 | 3221 | 5.211748 | 18.43899 | 16.43399 | 10.74396 | 49.17131 | 64.29522 | 0.2942637 | 0.1392814 | 809.8834 | 0 | 0 | 0 |  | Mo-Fe-Cr-Ti-Ni | 608.8217 | 99.38535 | 510.6635 | 266.1788
3222 | 3222 | 46.9793 | 17.66414 | 6.647211 | 26.38469 | 2.324663 | 96.23787 | 0.2717103 | 0.1085726 | 821.5432 | 0 | 0 | 0 |  | Mo-Fe-Cr-Ti-Ni | 754.1084 | 88.82485 | 905.2151 | 99.42278
3223 | 3223 | 39.428 | 23.90366 | 6.746407 | 25.20323 | 4.718709 | 96.01775 | 0.26775 | 0.1146983 | 881.3345 | 0 | 0 | 0 |  | Mo-Fe-Cr-Ti-Ni | 772.0292 | 85.11529 | 893.5647 | 104.0965
3224 | 3224 | 33.46659 | 28.56229 | 6.839829 | 23.95522 | 7.176078 | 95.20691 | 0.2651876 | 0.1194739 | 922.4431 | 0 | 0 | 0 |  | Mo-Fe-Cr-Ti-Ni | 747.4221 | 97.08025 | 876.9425 | 151.0991
3225 | 3225 | 28.23081 | 31.54094 | 7.912803 | 21.01577 | 11.29967 | 91.98436 | 0.2653708 | 0.1266085 | 968.4518 | 0 | 0 | 0 |  | Mo-Fe-Cr-Ti-Ni | 713.945 | 109.7296 | 866.3326 | 181.587
3226 | 3226 | 23.06966 | 34.0082 | 9.093075 | 18.16446 | 15.6646 | 88.69562 | 0.2660588 | 0.1319949 | 991.2533 | 0 | 0 | 0 |  | Mo-Fe-Cr-Ti-Ni | 711.3129 | 115.7659 | 853.2637 | 196.9043
3227 | 3227 | 17.85817 | 35.10089 | 10.42804 | 15.33934 | 21.27356 | 84.45409 | 0.2683558 | 0.1373249 | 1001.502 | 0 | 0 | 0 |  | Mo-Fe-Cr-Ti-Ni | 731.4841 | 108.6024 | 832.0408 | 194.255
3228 | 3228 | 12.20256 | 35.03011 | 11.75711 | 12.22834 | 28.78189 | 79.08206 | 0.2723592 | 0.1404345 | 973.3976 | 0 | 0 | 0 |  | Mo-Fe-Cr-Ti-Ni | 739.2647 | 100.3887 | 800.6884 | 215.2061
3229 | 3229 | 7.311866 | 31.12076 | 13.17497 | 8.972223 | 39.42017 | 71.6412 | 0.2805893 | 0.1406851 | 894.1794 | 0 | 0 | 0 |  | Mo-Fe-Cr-Ti-Ni | 717.0051 | 116.5268 | 663.8772 | 278.3333
3230 | 3230 | 4.264956 | 22.83245 | 13.44851 | 7.326802 | 52.12729 | 63.62063 | 0.2921692 | 0.1341861 | 752.7006 | 0 | 0 | 0 |  | Mo-Fe-Cr-Ti-Ni | 591.0602 | 104.47 | 508.232 | 261.7212
3231 | 3231 | 40.37323 | 33.11433 | 5.051873 | 16.51369 | 4.946877 | 95.52614 | 0.2625111 | 0.1062016 | 763.14 | 0 | 0 | 0 |  | Mo-Fe-Cr-Ti-Ni | 671.1532 | 127.1111 | 865.9565 | 127.5319
3232 | 3232 | 33.87317 | 36.94382 | 5.086231 | 16.626 | 7.470781 | 94.97048 | 0.2602588 | 0.1135117 | 835.4825 | 0 | 0 | 0 |  | Mo-Fe-Cr-Ti-Ni | 680.4462 | 120.5201 | 871.7897 | 165.1679
3233 | 3233 | 27.48231 | 40.20851 | 6.189915 | 15.17531 | 10.94395 | 92.94469 | 0.2595261 | 0.1206299 | 892.9652 | 0 | 0 | 0 |  | Mo-Fe-Cr-Ti-Ni | 677.6191 | 126.4155 | 866.5116 | 192.4434
3234 | 3234 | 21.9044 | 41.71491 | 7.32563 | 13.68354 | 15.37152 | 89.82043 | 0.2606344 | 0.1276327 | 939.3037 | 0 | 0 | 0 |  | Mo-Fe-Cr-Ti-Ni | 700.9014 | 118.2391 | 857.1374 | 205.0916
3235 | 3235 | 16.31727 | 42.72776 | 8.575427 | 10.51184 | 21.8677 | 84.91915 | 0.2634482 | 0.1341053 | 957.7199 | 0 | 0 | 0 |  | Mo-Fe-Cr-Ti-Ni | 726.432 | 105.4389 | 838.4567 | 205.7388
3236 | 3236 | 11.39535 | 41.47377 | 9.799766 | 8.898254 | 28.43286 | 80.24156 | 0.2676248 | 0.137526 | 945.539 | 0 | 0 | 0 |  | Mo-Fe-Cr-Ti-Ni | 731.5265 | 105.266 | 804.3909 | 219.2658
3237 | 3237 | 6.317355 | 37.25098 | 12.17349 | 5.426317 | 38.83186 | 72.69986 | 0.2763002 | 0.1386445 | 878.3042 | 0 | 0 | 0 |  | Mo-Fe-Cr-Ti-Ni | 718.9952 | 105.2498 | 692.3724 | 280.7927
3238 | 3238 | 32.08593 | 46.67719 | 3.161725 | 10.33512 | 7.740033 | 95.63234 | 0.2538625 | 0.1067156 | 750.7558 | 0 | 0 | 0 |  | Mo-Fe-Cr-Ti-Ni | 631.7183 | 144.8412 | 896.9524 | 153.8342
3239 | 3239 | 25.23311 | 48.86571 | 4.243547 | 10.40356 | 11.25407 | 93.83108 | 0.2535987 | 0.1156173 | 831.3103 | 0 | 0 | 0 |  | Mo-Fe-Cr-Ti-Ni | 657.1859 | 140.338 | 901.9975 | 161.967
3240 | 3240 | 19.46145 | 50.54376 | 5.383068 | 8.798153 | 15.81357 | 90.66642 | 0.254678 | 0.1231944 | 883.9427 | 0 | 0 | 0 |  | Mo-Fe-Cr-Ti-Ni | 683.5672 | 134.7179 | 887.5435 | 186.7479
3241 | 3241 | 13.64821 | 51.80579 | 6.620974 | 7.214267 | 20.71075 | 87.37736 | 0.2562274 | 0.1287251 | 910.6621 | 0 | 0 | 0 |  | Mo-Fe-Cr-Ti-Ni | 690.2228 | 125.7068 | 873.9126 | 192.2187
3242 | 3242 | 8.371395 | 48.71334 | 8.799056 | 7.190643 | 26.92556 | 82.72337 | 0.2614993 | 0.1332603 | 918.0637 | 0 | 0 | 0 |  | Mo-Fe-Cr-Ti-Ni | 718.6002 | 109.8399 | 835.8005 | 204.68
3243 | 3243 | 9.312847 | 3.612778 | 2.447151 | 62.66123 | 21.96599 | 91.28458 | 0.2784611 | 0.09985772 | 732.5987 | 0 | 0 | 0 |  | Mo-Fe-Cr-Ni-Ti | 563.5497 | 91.03588 | 953.1548 | 145.8831
3244 | 3244 | 8.937474 | 3.782354 | 4.270024 | 55.83184 | 27.17831 | 85.14674 | 0.2825701 | 0.1052376 | 736.3852 | 0 | 0 | 0 |  | Mo-Fe-Cr-Ni-Ti | 541.0988 | 83.7543 | 922.4343 | 167.7639
3245 | 3245 | 8.530279 | 3.176825 | 6.276239 | 49.82439 | 32.19227 | 79.73193 | 0.2870006 | 0.1090809 | 726.5773 | 0 | 0 | 0 |  | Mo-Fe-Cr-Ni-Ti | 541.3911 | 84.79358 | 852.4016 | 204.0565
3246 | 3246 | 7.986019 | 3.304592 | 10.25932 | 41.15773 | 37.29233 | 74.04652 | 0.2920393 | 0.1190492 | 765.5207 | 0 | 0 | 0 |  | Mo-Fe-Cr-Ni-Ti | 545.2573 | 89.58272 | 740.0453 | 239.8345
3247 | 3247 | 6.495891 | 2.591982 | 13.65548 | 35.07222 | 42.18443 | 69.48062 | 0.2967724 | 0.1229335 | 753.149 | 0 | 0 | 0 |  | Mo-Fe-Cr-Ni-Ti | 545.5662 | 80.97143 | 657.1465 | 242.9251
3248 | 3248 | 14.24667 | 4.188717 | 2.36439 | 65.6946 | 13.50562 | 99.36453 | 0.2740289 | 0.1094509 | 911.0239 | 0 | 0 | 0 |  | Mo-Fe-Cr-Ni-Ti | 662.0865 | 100.961 | 974.6943 | 134.8122
3249 | 3249 | 13.33139 | 5.110867 | 4.121305 | 59.27602 | 18.16042 | 93.20378 | 0.2772349 | 0.1144953 | 910.0176 | 0 | 0 | 0 |  | Mo-Fe-Cr-Ni-Ti | 619.0596 | 104.0379 | 954.7557 | 133.7089
3250 | 3250 | 12.95202 | 6.029448 | 5.955987 | 52.84464 | 22.21791 | 88.01938 | 0.2802362 | 0.1200894 | 918.4348 | 0 | 0 | 0 |  | Mo-Fe-Cr-Ni-Ti | 589.2397 | 101.0551 | 926.5026 | 136.2461
3251 | 3251 | 11.88359 | 6.322369 | 8.921914 | 46.66267 | 26.20945 | 83.13655 | 0.2838516 | 0.1254914 | 924.3645 | 0 | 0 | 0 |  | Mo-Fe-Cr-Ni-Ti | 581.0363 | 96.28027 | 892.3588 | 170.7527
3252 | 3252 | 9.72864 | 7.410918 | 13.01445 | 39.50323 | 30.34276 | 78.41089 | 0.2873742 | 0.1317276 | 933.5946 | 0 | 0 | 0 |  | Mo-Fe-Cr-Ni-Ti | 589.3311 | 108.0893 | 812.7793 | 227.1322
3253 | 3253 | 8.243058 | 6.821909 | 17.32833 | 33.0419 | 34.56481 | 73.69751 | 0.2921279 | 0.1382105 | 941.7518 | 0 | 0 | 0 |  | Mo-Fe-Cr-Ni-Ti | 592.8391 | 109.0078 | 730.4459 | 234.9115
3254 | 3254 | 6.690048 | 6.228727 | 23.10454 | 26.26945 | 37.70723 | 69.66293 | 0.2969125 | 0.146592 | 970.9468 | 0 | 0 | 0 |  | Mo-Fe-Cr-Ni-Ti | 613.3202 | 104.7245 | 625.978 | 246.977
3255 | 3255 | 21.40205 | 2.748447 | 2.32711 | 65.92658 | 7.595813 | 104.1801 | 0.2729906 | 0.116748 | 1049.963 | 0 | 0 | 0 |  | Mo-Fe-Cr-Ni-Ti | 702.9061 | 93.95352 | 1004.564 | 136.9794
3256 | 3256 | 20.548 | 5.66847 | 3.199661 | 60.14 | 10.44387 | 100.0151 | 0.2735628 | 0.1204263 | 1046.689 | 0 | 0 | 0 |  | Mo-Fe-Cr-Ni-Ti | 709.8531 | 90.41791 | 983.3215 | 133.1849
3257 | 3257 | 19.25745 | 7.470638 | 5.06031 | 53.75911 | 14.45249 | 94.57519 | 0.2758395 | 0.1255913 | 1048.16 | 0 | 0 | 0 |  | Mo-Fe-Cr-Ni-Ti | 689.1779 | 95.63563 | 954.4636 | 134.0543
3258 | 3258 | 17.28627 | 9.196729 | 7.786868 | 48.0796 | 17.65053 | 90.39345 | 0.2778243 | 0.1300629 | 1050.049 | 0 | 0 | 0 |  | Mo-Fe-Cr-Ni-Ti | 653.1607 | 107.2554 | 929.0626 | 136.1487
3259 | 3259 | 14.57943 | 10.38019 | 11.71853 | 42.72573 | 20.59612 | 86.55262 | 0.2802891 | 0.1348307 | 1058.181 | 0 | 0 | 0 |  | Mo-Fe-Cr-Ni-Ti | 628.3765 | 110.5632 | 899.3286 | 147.6497
3260 | 3260 | 12.41998 | 11.56355 | 15.85186 | 36.57666 | 23.58796 | 82.62071 | 0.2830586 | 0.1403345 | 1068.391 | 0 | 0 | 0 |  | Mo-Fe-Cr-Ni-Ti | 628.412 | 114.7558 | 842.6362 | 178.0452
3261 | 3261 | 10.08429 | 11.09599 | 22.16249 | 29.92305 | 26.73419 | 78.04806 | 0.2878322 | 0.1484032 | 1096 | 0 | 0 | 0 |  | Mo-Fe-Cr-Ni-Ti | 646.6317 | 114.7698 | 768.6339 | 214.8777
3262 | 3262 | 7.52588 | 10.51039 | 28.67501 | 24.24144 | 29.04728 | 74.43731 | 0.2921765 | 0.1561714 | 1127.234 | 1 | 0 | 0 |  | Mo-Fe-Cr-Ni-Ti | 663.0887 | 109.7782 | 707.6955 | 226.8747
3263 | 3263 | 5.737876 | 8.013321 | 36.18601 | 19.71429 | 30.34851 | 71.20414 | 0.2976457 | 0.1642791 | 1166.699 | 1 | 0 | 0 |  | Mo-Fe-Cr-Ni-Ti | 668.6873 | 104.9165 | 623.9925 | 232.4928
3264 | 3264 | 29.41482 | 4.324182 | 2.440856 | 57.1809 | 6.639239 | 101.5442 | 0.2740646 | 0.1248136 | 1118.294 | 0 | 0 | 0 |  | Mo-Fe-Cr-Ni-Ti | 725.5699 | 85.07461 | 1012.876 | 125.332
3265 | 3265 | 27.43144 | 7.511726 | 3.392094 | 52.66876 | 8.995984 | 98.59822 | 0.2738559 | 0.1275907 | 1114.063 | 0 | 0 | 0 |  | Mo-Fe-Cr-Ni-Ti | 740.5612 | 80.0284 | 989.8889 | 121.4793
3266 | 3266 | 24.20572 | 10.87973 | 6.141244 | 47.31881 | 11.45449 | 95.39754 | 0.2741262 | 0.1308121 | 1110.433 | 0 | 0 | 0 |  | Mo-Fe-Cr-Ni-Ti | 746.244 | 84.83371 | 952.3942 | 123.1218
3267 | 3267 | 21.28488 | 13.47567 | 8.948898 | 42.41595 | 13.8746 | 92.3327 | 0.2748945 | 0.1336518 | 1103.003 | 0 | 0 | 0 |  | Mo-Fe-Cr-Ni-Ti | 722.8311 | 96.87976 | 931.2303 | 120.0677
3268 | 3268 | 17.48014 | 15.46104 | 13.77985 | 37.5366 | 15.74237 | 89.54611 | 0.276338 | 0.13777 | 1114.617 | 0 | 0 | 0 |  | Mo-Fe-Cr-Ni-Ti | 699.3077 | 106.3645 | 890.0504 | 135.6172
3269 | 3269 | 14.36621 | 15.88349 | 18.87516 | 32.39228 | 18.48286 | 85.66968 | 0.2795367 | 0.1431986 | 1128.216 | 0 | 0 | 0 |  | Mo-Fe-Cr-Ni-Ti | 683.6284 | 115.4607 | 857.5477 | 145.653
3270 | 3270 | 11.15328 | 15.57629 | 25.39996 | 27.14377 | 20.72671 | 81.96138 | 0.2834858 | 0.1490012 | 1146.63 | 0 | 0 | 0 |  | Mo-Fe-Cr-Ni-Ti | 691.8242 | 116.6094 | 811.6724 | 167.1757
3271 | 3271 | 8.418053 | 14.80431 | 33.42615 | 20.88875 | 22.46275 | 78.14412 | 0.2882894 | 0.1547994 | 1156.97 | 1 | 0 | 0 |  | Mo-Fe-Cr-Ni-Ti | 698.692 | 119.3338 | 743.9146 | 194.1522
3272 | 3272 | 5.698989 | 10.61202 | 42.92925 | 17.94895 | 22.81079 | 75.14741 | 0.294799 | 0.1625048 | 1206.005 | 1 | 0 | 0 |  | Mo-Fe-Cr-Ni-Ti | 671.7037 | 108.2753 | 672.6049 | 228.1998
3273 | 3273 | 36.43104 | 6.783779 | 2.552811 | 48.67736 | 5.555009 | 99.52714 | 0.2742879 | 0.1268191 | 1110.091 | 0 | 0 | 0 |  | Mo-Fe-Cr-Ni-Ti | 741.2171 | 77.36132 | 1007.753 | 127.76
3274 | 3274 | 32.73949 | 10.94222 | 4.411798 | 44.70632 | 7.200174 | 97.81248 | 0.2730074 | 0.1290681 | 1110.895 | 0 | 0 | 0 |  | Mo-Fe-Cr-Ni-Ti | 763.6071 | 76.47321 | 971.6635 | 111.4143
3275 | 3275 | 28.5037 | 15.27957 | 7.262992 | 40.06369 | 8.890051 | 95.88914 | 0.2719873 | 0.1307288 | 1100.464 | 0 | 0 | 0 |  | Mo-Fe-Cr-Ni-Ti | 778.3588 | 81.58497 | 944.0572 | 107.981
3276 | 3276 | 24.48974 | 17.91509 | 11.03178 | 36.06096 | 10.50243 | 93.75686 | 0.2723266 | 0.132472 | 1091.428 | 0 |  | 0 |  | Mo-Fe-Cr-Ni-Ti | 774.7086 | 87.86771 | 907.6235 | 120.5995
3277 | 3277 | 20.66582 | 20.07734 | 16.05506 | 30.87128 | 12.33049 | 90.87307 | 0.2737451 | 0.1362367 | 1098.057 | 0 |  | 0 |  | Mo-Fe-Cr-Ni-Ti | 744.752 | 113.0763 | 881.1483 | 143.6319
3278 | 3278 | 16.50725 | 21.34579 | 21.20621 | 26.78249 | 14.15827 | 88.22196 | 0.2755978 | 0.1401642 | 1109.755 | 0 | 0 | 0 |  | Mo-Fe-Cr-Ni-Ti | 714.2125 | 127.4323 | 846.082 | 152.6254
3279 | 3279 | 12.22213 | 21.00801 | 29.64579 | 20.99649 | 16.12758 | 84.27879 | 0.2800261 | 0.1457098 | 1124.524 | 0 | 0 | 0 |  | Mo-Fe-Cr-Ni-Ti | 700.1116 | 145.5917 | 796.8915 | 152.2407
3280 | 3280 | 8.532809 | 19.41969 | 37.86791 | 17.91604 | 16.26354 | 82.17571 | 0.2839939 | 0.1494932 | 1143.115 | 1 | 0 | 0 |  | Mo-Fe-Cr-Ni-Ti | 677.1641 | 160.1603 | 745.5095 | 161.4207
3281 | 3281 | 5.749975 | 14.27594 | 50.36432 | 13.17057 | 16.43919 | 78.07395 | 0.2924934 | 0.1552533 | 1160.294 | 1 | 0 | 0 |  | Mo-Fe-Cr-Ni-Ti | 567.132 | 146.8447 | 641.727 | 215.2246
3282 | 3282 | 43.42559 | 11.32072 | 2.738642 | 37.30059 | 5.214462 | 96.45143 | 0.273961 | 0.126335 | 1053.063 | 0 | 0 | 0 |  | Mo-Fe-Cr-Ni-Ti | 747.0659 | 75.69576 | 974.2496 | 120.6864
3283 | 3283 | 36.76731 | 17.11599 | 5.5208 | 34.58918 | 6.006731 | 96.59768 | 0.2707677 | 0.1241238 | 1016.362 | 0 | 0 | 0 |  | Mo-Fe-Cr-Ni-Ti | 791.0502 | 77.70499 | 936.9295 | 104.5818
3284 | 3284 | 32.21639 | 21.66296 | 8.465548 | 30.7471 | 6.908003 | 95.75239 | 0.2690397 | 0.1242042 | 999.6959 | 0 | 0 | 0 |  | Mo-Fe-Cr-Ni-Ti | 788.8862 | 83.7399 | 911.6502 | 113.8512
3285 | 3285 | 26.58346 | 23.8969 | 12.5255 | 28.34561 | 8.648521 | 94.04365 | 0.2693162 | 0.1290476 | 1037.206 | 0 | 0 | 0 |  | Mo-Fe-Cr-Ni-Ti | 764.6066 | 114.0842 | 883.7802 | 156.9242
3286 | 3286 | 22.09339 | 25.71239 | 17.41654 | 25.30293 | 9.474754 | 92.63441 | 0.2699543 | 0.1295127 | 1023.568 | 0 | 0 | 0 |  | Mo-Fe-Cr-Ni-Ti | 730.6415 | 138.8047 | 853.4196 | 162.7274
3287 | 3287 | 16.74728 | 26.85367 | 24.44838 | 20.77854 | 11.17212 | 89.73767 | 0.2723544 | 0.1322841 | 1021.059 | 0 | 0 | 0 |  | Mo-Fe-Cr-Ni-Ti | 692.0497 | 161.1055 | 810.0952 | 172.2927
3288 | 3288 | 12.42703 | 26.70026 | 32.15232 | 16.42192 | 12.29847 | 86.92223 | 0.2757322 | 0.1373606 | 1047.844 | 0 | 0 | 0 |  | Mo-Fe-Cr-Ni-Ti | 643.3106 | 188.7723 | 757.4223 | 186.0287
3289 | 3289 | 7.769893 | 23.51086 | 42.87584 | 13.34796 | 12.49545 | 84.09071 | 0.2815765 | 0.1426754 | 1081.527 | 0 | 0 | 0 |  | Mo-Fe-Cr-Ni-Ti | 579.9402 | 188.64 | 678.5538 | 169.2633
3290 | 3290 | 4.822879 | 17.06318 | 55.76187 | 9.942314 | 12.40976 | 80.09909 | 0.290802 | 0.1456637 | 1074.427 | 1 | 0 | 0 |  | Mo-Fe-Cr-Ni-Ti | 456.7162 | 141.1507 | 604.4304 | 172.7271
3291 | 3291 | 47.30992 | 17.78846 | 2.868854 | 26.57038 | 5.462389 | 94.0314 | 0.2720161 | 0.1194714 | 926.1225 | 0 | 0 | 0 |  | Mo-Fe-Cr-Ni-Ti | 763.5041 | 68.924 | 920.2219 | 116.1825
3292 | 3292 | 39.49804 | 23.94612 | 5.792907 | 25.248 | 5.51494 | 95.46504 | 0.2678268 | 0.1171353 | 904.1572 | 0 | 0 | 0 |  | Mo-Fe-Cr-Ni-Ti | 774.6217 | 80.29521 | 898.5556 | 108.9147
3293 | 3293 | 33.34669 | 28.45996 | 8.76256 | 23.86939 | 5.561398 | 96.30854 | 0.2650332 | 0.1154524 | 886.3653 | 0 | 0 | 0 |  | Mo-Fe-Cr-Ni-Ti | 737.7816 | 110.6895 | 869.7459 | 134.5963
3294 | 3294 | 27.92589 | 31.20027 | 13.69784 | 20.78878 | 6.387214 | 95.17083 | 0.2649042 | 0.1142949 | 858.1554 | 0 | 0 | 0 |  | Mo-Fe-Cr-Ni-Ti | 678.0193 | 151.5322 | 842.7555 | 172.2146
3295 | 3295 | 22.64865 | 33.38756 | 18.84616 | 17.83297 | 7.284659 | 93.85534 | 0.2652674 | 0.1161016 | 863.5368 | 0 | 0 | 0 |  | Mo-Fe-Cr-Ni-Ti | 625.8769 | 169.4688 | 822.2377 | 169.5727
3296 | 3296 | 17.3586 | 34.11897 | 25.34081 | 14.91024 | 8.271379 | 91.96538 | 0.2671337 | 0.1214637 | 905.9821 | 0 | 0 | 0 |  | Mo-Fe-Cr-Ni-Ti | 584.2559 | 183.0462 | 793.2505 | 184.7614
3297 | 3297 | 11.69653 | 33.57745 | 33.80867 | 11.72125 | 9.196111 | 89.53352 | 0.2705262 | 0.1248975 | 921.714 | 0 | 0 | 0 |  | Mo-Fe-Cr-Ni-Ti | 520.3845 | 189.9448 | 751.0621 | 189.5005
3298 | 3298 | 6.867921 | 29.23125 | 45.37516 | 8.427468 | 10.0982 | 85.68219 | 0.2778477 | 0.130014 | 945.5591 | 0 | 0 | 0 |  | Mo-Fe-Cr-Ni-Ti | 426.1406 | 176.4167 | 666.7598 | 182.7944
3299 | 3299 | 3.902822 | 20.89376 | 58.45637 | 6.704688 | 10.04236 | 81.618 | 0.288222 | 0.1355599 | 973.543 | 1 | 0 | 0 |  | Mo-Fe-Cr-Ni-Ti | 340.0459 | 97.94108 | 594.3091 | 156.0484
3300 | 3300 | 40.29832 | 33.05289 | 6.051 | 16.48305 | 4.114748 | 96.09092 | 0.2624313 | 0.1028711 | 731.5171 | 0 | 0 | 0 |  | Mo-Fe-Cr-Ni-Ti | 656.796 | 131.3901 | 863.0672 | 120.4494
3301 | 3301 | 33.62147 | 36.6693 | 9.087186 | 16.50245 | 4.119593 | 97.22101 | 0.2599402 | 0.1022637 | 730.5521 | 0 | 0 | 0 |  | Mo-Fe-Cr-Ni-Ti | 620.7458 | 140.6936 | 858.4686 | 150.4425
3302 | 3302 | 27.12195 | 39.68128 | 13.23563 | 14.97632 | 4.984824 | 96.80864 | 0.2589639 | 0.1045592 | 749.5132 | 0 | 0 | 0 |  | Mo-Fe-Cr-Ni-Ti | 576.4622 | 167.2243 | 849.1539 | 169.9829
3303 | 3303 | 21.45009 | 40.84971 | 18.44663 | 13.39974 | 5.85383 | 95.71493 | 0.2597414 | 0.107682 | 774.2951 | 0 | 0 | 0 |  | Mo-Fe-Cr-Ni-Ti | 541.5327 | 168.5004 | 835.014 | 180.2443
3304 | 3304 | 15.78794 | 41.34168 | 25.92888 | 10.17084 | 6.770663 | 93.62857 | 0.2620388 | 0.110471 | 787.1234 | 0 | 0 | 0 |  | Mo-Fe-Cr-Ni-Ti | 494.0742 | 184.5117 | 801.8091 | 177.8708
3305 | 3305 | 10.89341 | 39.64694 | 33.30883 | 8.506307 | 7.644505 | 91.47247 | 0.2656896 | 0.1148881 | 819.61 | 0 | 0 | 0 |  | Mo-Fe-Cr-Ni-Ti | 464.7914 | 185.3836 | 757.3859 | 195.5528
3306 | 3306 | 5.930917 | 34.97231 | 44.67631 | 5.094385 | 9.326076 | 86.92746 | 0.2735554 | 0.1196962 | 835.5677 | 1 | 0 | 0 |  | Mo-Fe-Cr-Ni-Ti | 390.7977 | 161.6992 | 671.3951 | 205.202
3307 | 3307 | 31.71692 | 46.14038 | 9.376091 | 10.21627 | 2.550339 | 99.10122 | 0.2533733 | 0.0847466 | 546.9644 | 0 | 0 | 0 |  | Mo-Fe-Cr-Ni-Ti | 472.3536 | 168.6201 | 886.3215 | 122.1556
3308 | 3308 | 24.79749 | 48.02211 | 13.55344 | 10.22395 | 3.403012 | 98.93272 | 0.252864 | 0.08999826 | 598.6518 | 0 | 0 | 0 |  | Mo-Fe-Cr-Ni-Ti | 470.3362 | 171.1984 | 874.0891 | 130.7905
3309 | 3309 | 18.97289 | 49.2749 | 18.89255 | 8.577282 | 4.282383 | 97.81953 | 0.2536053 | 0.09373387 | 629.2886 | 0 | 0 | 0 |  | Mo-Fe-Cr-Ni-Ti | 466.1927 | 183.3053 | 853.5379 | 140.3223
3310 | 3310 | 13.19286 | 50.07738 | 24.53363 | 6.973576 | 5.22255 | 96.52601 | 0.2547943 | 0.1016675 | 703.6492 | 0 | 0 | 0 |  | Mo-Fe-Cr-Ni-Ti | 448.871 | 191.2374 | 827.7484 | 149.6622
3311 | 3311 | 8.014586 | 46.63707 | 31.59007 | 6.88416 | 6.874115 | 93.8298 | 0.2596472 | 0.107527 | 750.8613 | 0 | 0 | 0 |  | Mo-Fe-Cr-Ni-Ti | 446.9471 | 194.4295 | 789.6933 | 170.8358
3312 | 3312 | 31.70756 | 2.683739 | 47.46626 | 8.253132 | 9.889306 | 76.64309 | 0.3013299 | 0.135026 | 934.895 | 1 | 1 | 1 | 934.895 | Ni-Ti-Mo-Cr-Fe | 388.6258 | 89.14491 | 392.091 | 251.7081
3313 | 3313 | 37.60018 | 4.48813 | 40.53438 | 8.281237 | 9.096068 | 78.14203 | 0.2980144 | 0.1297939 | 893.034 | 1 | 0 | 0 |  | Ni-Ti-Mo-Cr-Fe | 445.4211 | 103.517 | 468.9275 | 267.0242
3314 | 3314 | 43.26328 | 6.408183 | 35.13856 | 6.756576 | 8.433396 | 78.95066 | 0.2955007 | 0.123371 | 829.5712 | 1 | 0 | 0 |  | Ni-Ti-Mo-Cr-Fe | 476.8092 | 101.1314 | 485.6123 | 251.854
3315 | 3315 | 47.9397 | 10.01987 | 27.76523 | 6.722938 | 7.552268 | 81.10722 | 0.2905665 | 0.1182575 | 791.5287 | 1 | 0 | 0 |  | Ni-Ti-Mo-Cr-Fe | 533.6067 | 95.04839 | 600.2929 | 218.0953
3316 | 3316 | 52.83298 | 12.99354 | 23.05102 | 5.137482 | 5.984983 | 82.7948 | 0.287012 | 0.106575 | 682.6844 | 0 | 0 | 0 |  | Ni-Ti-Mo-Cr-Fe | 517.4085 | 95.15034 | 654.7396 | 168.0952
3317 | 3317 | 20.19187 | 2.685644 | 51.54251 | 9.91079 | 15.66919 | 73.51645 | 0.3036155 | 0.1571111 | 1129.953 | 1 | 0 | 0 |  | Ni-Ti-Mo-Cr-Fe | 517.2632 | 119.074 | 431.7008 | 247.3841
3318 | 3318 | 25.83503 | 4.45436 | 44.25233 | 11.5065 | 13.95179 | 76.06957 | 0.2994269 | 0.1504468 | 1090.991 | 1 | 0 | 0 |  | Ni-Ti-Mo-Cr-Fe | 562.5054 | 115.5952 | 541.375 | 257.1854
3319 | 3319 | 30.21004 | 6.152753 | 37.70711 | 12.97452 | 12.95558 | 78.10906 | 0.2957752 | 0.1467263 | 1074.56 | 1 | 0 | 0 |  | Ni-Ti-Mo-Cr-Fe | 601.418 | 98.60473 | 609.4494 | 261.0078125
3320 | 3320 | 34.38518 | 8.892808 | 32.12603 | 13.12679 | 11.46918 | 80.3041 | 0.2917083 | 0.1400942 | 1023.186 | 1 | 0 | 0 |  | Ni-Ti-Mo-Cr-Fe | 617.0685 | 97.16053 | 673.267 | 237.823
3321 | 3321 | 38.0016 | 12.3834 | 25.96292 | 14.68873 | 8.963348 | 84.0032 | 0.2860807 | 0.1309981 | 959.8831 | 1 | 0 | 0 |  | Ni-Ti-Mo-Cr-Fe | 628.7402 | 102.5316 | 747.1161 | 173.5981
3322 | 3322 | 42.18836 | 16.06877 | 21.16399 | 13.1774 | 7.401473 | 85.97721 | 0.2819101 | 0.1221938 | 875.8892 | 0 | 0 | 0 |  | Ni-Ti-Mo-Cr-Fe | 656.2049 | 123.4368 | 796.9588 | 128.4218
3323 | 3323 | 44.98309 | 20.94061 | 16.4456 | 11.75951 | 5.871177 | 88.37408 | 0.2767389 | 0.1118352 | 778.061 | 0 | 0 | 0 |  | Ni-Ti-Mo-Cr-Fe | 648.5723 | 158.1674 | 746.0297 | 150.9471
3324 | 3324 | 11.85835 | 2.76016 | 54.01128 | 6.790515 | 24.5797 | 67.59104 | 0.3081141 | 0.1739781 | 1210.786 | 1 | 0 | 0 |  | Ni-Ti-Mo-Cr-Fe | 626.9843 | 89.97353 | 382.387 | 195.6447
3325 | 3325 | 15.24168 | 3.547668 | 46.05841 | 13.0919 | 22.06034 | 71.56885 | 0.3028265 | 0.1682097 | 1219.162 | 1 | 0 | 0 |  | Ni-Ti-Mo-Cr-Fe | 661.2213 | 95.78339 | 547.4498 | 236.778
3326 | 3326 | 19.93497 | 5.302952 | 38.9134 | 16.30783 | 19.54084 | 74.97807 | 0.2979329 | 0.1611559 | 1193.506 | 1 | 0 | 0 |  | Ni-Ti-Mo-Cr-Fe | 679.0672 | 90.57233 | 647.411 | 248.9366
3327 | 3327 | 23.20338 | 7.77721 | 33.1687 | 19.13341 | 16.7173 | 78.72375 | 0.2927574 | 0.1548416 | 1174.761 | 1 | 0 | 0 |  | Ni-Ti-Mo-Cr-Fe | 694.9985 | 85.56583 | 713.4241 | 243.7087
3328 | 3328 | 26.04681 | 11.25926 | 28.3552 | 20.77494 | 13.56379 | 82.69955 | 0.2871911 | 0.1467344 | 1129.912 | 1 | 0 | 0 |  | Ni-Ti-Mo-Cr-Fe | 697.3813 | 93.86853 | 784.6893 | 179.2329
3329 | 3329 | 28.67388 | 14.64009 | 23.3332 | 22.24604 | 11.10679 | 86.27002 | 0.2819845 | 0.139356 | 1083.202 | 0 | 0 | 0 |  | Ni-Ti-Mo-Cr-Fe | 707.8777 | 105.6359 | 835.6 | 140.9156
3330 | 3330 | 31.73058 | 19.98467 | 18.63764 | 20.84214 | 8.804962 | 89.37304 | 0.2761641 | 0.1298403 | 997.0504 | 0 | 0 | 0 |  | Ni-Ti-Mo-Cr-Fe | 738.0624 | 123.5815 | 846.873 | 129.9673
3331 | 3331 | 33.88457 | 25.41368 | 14.83983 | 19.40352 | 6.458402 | 92.53451 | 0.2704447 | 0.1188943 | 893.508 | 0 | 0 | 0 |  | Ni-Ti-Mo-Cr-Fe | 710.9832 | 153.9828 | 844.5596 | 125.5553
3332 | 3332 | 35.66678 | 32.30984 | 12.15855 | 14.90406 | 4.96077 | 94.32428 | 0.2649787 | 0.1068346 | 762.4164 | 0 | 0 | 0 |  | Ni-Ti-Mo-Cr-Fe | 622.1674 | 153.1751 | 827.0917 | 138.3719
3333 | 3333 | 9.911795 | 2.768495 | 44.79804 | 10.21653 | 32.30514 | 65.41125 | 0.3075795 | 0.1748798 | 1183.335 | 1 | 0 | 0 |  | Ni-Ti-Mo-Cr-Fe | 655.6661 | 71.1348 | 458.744 | 210.4805
3334 | 3334 | 12.62058 | 3.615481 | 38.77554 | 16.67769 | 28.3107 | 69.83522 | 0.3021859 | 0.1683482 | 1192.914 | 1 | 0 | 0 |  | Ni-Ti-Mo-Cr-Fe | 676.2191 | 87.44633 | 575.0491 | 227.2479
3335 | 3335 | 15.07625 | 6.141035 | 32.68328 | 22.66216 | 23.43727 | 75.45216 | 0.295229 | 0.1604389 | 1195.307 | 1 | 0 | 0 |  | Ni-Ti-Mo-Cr-Fe | 685.4292 | 93.52718 | 704.9085 | 229.4266
3336 | 3336 | 17.36129 | 8.507431 | 27.85253 | 26.68561 | 19.59314 | 80.09177 | 0.2896508 | 0.1538932 | 1187.956 | 1 | 0 | 0 |  | Ni-Ti-Mo-Cr-Fe | 692.4428 | 89.333 | 773.423 | 203.9697
3337 | 3337 | 18.9126 | 12.57747 | 23.66521 | 29.39581 | 15.4489 | 85.28013 | 0.2830767 | 0.1466707 | 1167.772 | 0 | 0 | 0 |  | Ni-Ti-Mo-Cr-Fe | 705.3633 | 100.9364 | 843.0338 | 142.1837
3338 | 3338 | 21.6105 | 16.76693 | 19.87518 | 29.3905 | 12.35689 | 88.99753 | 0.2777125 | 0.1398075 | 1123.84 | 0 | 0 | 0 |  | Ni-Ti-Mo-Cr-Fe | 729.0947 | 112.1895 | 863.4086 | 134.2388
3339 | 3339 | 23.78984 | 22.14938 | 16.34953 | 28.29375 | 9.417489 | 92.69298 | 0.2717907 | 0.1311167 | 1050.574 | 0 | 0 | 0 |  | Ni-Ti-Mo-Cr-Fe | 762.2665 | 118.9248 | 870.1488 | 148.3609
3340 | 3340 | 25.39836 | 28.71419 | 12.39451 | 26.49088 | 7.00206 | 96.21491 | 0.2652143 | 0.1213329 | 957.9229 | 0 | 0 | 0 |  | Ni-Ti-Mo-Cr-Fe | 739.0235 | 129.3576 | 861.0917 | 175.0476
3341 | 3341 | 26.57607 | 37.99893 | 10.97397 | 19.56653 | 4.884495 | 98.26859 | 0.258515 | 0.1073648 | 796.464 | 0 | 0 | 0 |  | Ni-Ti-Mo-Cr-Fe | 643.547 | 140.0379 | 860.7057 | 172.6476
3342 | 3342 | 7.871007 | 2.748095 | 36.19484 | 15.21187 | 37.97419 | 64.72089 | 0.306041 | 0.1664954 | 1091.667 | 1 | 0 | 0 |  | Ni-Ti-Mo-Cr-Fe | 643.4149 | 97.13943 | 500.5372 | 223.5122
3343 | 3343 | 9.547459 | 4.444551 | 31.10912 | 22.96232 | 31.93655 | 70.56676 | 0.2991143 | 0.1602564 | 1122.573 | 1 | 0 | 0 |  | Ni-Ti-Mo-Cr-Fe | 656.9241 | 105.1498 | 626.9743 | 242.0947
3344 | 3344 | 11.03225 | 6.84767 | 26.09064 | 30.00794 | 26.0215 | 76.95305 | 0.291863 | 0.1531684 | 1141.014 | 1 | 0 | 0 |  | Ni-Ti-Mo-Cr-Fe | 655.3358 | 104.2454 | 745.8569 | 213.7934
3345 | 3345 | 12.47681 | 9.956962 | 22.48148 | 33.68201 | 21.40273 | 82.14548 | 0.285799 | 0.1476016 | 1146.644 | 0 | 0 | 0 |  | Ni-Ti-Mo-Cr-Fe | 657.0157 | 107.0658 | 815.638 | 182.69
3346 | 3346 | 14.05897 | 13.90761 | 18.47148 | 36.22802 | 17.33393 | 87.22219 | 0.2794934 | 0.141717 | 1136.841 | 0 | 0 | 0 |  | Ni-Ti-Mo-Cr-Fe | 672.4734 | 113.9843 | 867.6371 | 131.6431
3347 | 3347 | 15.68795 | 17.85199 | 15.57331 | 37.43119 | 13.45556 | 91.88896 | 0.27388 | 0.1360654 | 1117.748 | 0 | 0 | 0 |  | Ni-Ti-Mo-Cr-Fe | 713.6957 | 120.1816 | 887.9255 | 137.0737
3348 | 3348 | 17.54766 | 24.50646 | 11.98866 | 36.17431 | 9.782913 | 96.59263 | 0.2667071 | 0.1279612 | 1056.723 | 0 | 0 | 0 |  | Ni-Ti-Mo-Cr-Fe | 757.2401 | 117.6119 | 889.5148 | 175.6903
3349 | 3349 | 17.78491 | 31.46121 | 10.28141 | 33.60812 | 6.864357 | 100.3282 | 0.2602949 | 0.1193319 | 974.3445 | 0 | 0 | 0 |  | Ni-Ti-Mo-Cr-Fe | 757.207 | 107.3163 | 892.8324 | 190.127
3350 | 3350 | 18.58847 | 43.26669 | 7.81523 | 25.54662 | 4.783001 | 102.779 | 0.2517052 | 0.1062328 | 816.528 | 0 | 0 | 0 |  | Ni-Ti-Mo-Cr-Fe | 688.1503 | 127.9617 | 901.0939 | 176.6409
3351 | 3351 | 6.79572 | 2.71162 | 25.51031 | 23.34884 | 41.63351 | 65.89658 | 0.3024991 | 0.1499324 | 954.3657 | 0 | 0 | 0 |  | Ni-Ti-Mo-Cr-Fe | 602.1511 | 94.18521 | 548.4172 | 245.0915
3352 | 3352 | 7.281947 | 5.084858 | 22.00511 | 32.838 | 32.79008 | 73.79877 | 0.2939325 | 0.1441598 | 1007.195 | 1 | 0 | 0 |  | Ni-Ti-Mo-Cr-Fe | 604.0656 | 105.1839 | 725.4011 | 230.9247
3353 | 3353 | 7.898621 | 7.353962 | 18.44918 | 39.19963 | 27.09861 | 79.91736 | 0.2874357 | 0.1388924 | 1029.067 | 0 | 0 | 0 |  | Ni-Ti-Mo-Cr-Fe | 598.6041 | 104.7741 | 808.6905 | 216.0067
3354 | 3354 | 9.565396 | 10.52504 | 16.45209 | 41.8281 | 21.62937 | 85.37454 | 0.2817032 | 0.1377753 | 1078.395 | 0 | 0 | 0 |  | Ni-Ti-Mo-Cr-Fe | 610.0664 | 109.7082 | 870.867 | 154.4164
3355 | 3355 | 10.19557 | 14.23878 | 14.28856 | 43.78761 | 17.48949 | 90.27331 | 0.2761359 | 0.133588 | 1081.664 | 0 | 0 | 0 |  | Ni-Ti-Mo-Cr-Fe | 635.6307 | 121.8001 | 886.4645 | 137.375
3356 | 3356 | 11.70236 | 19.45609 | 11.4216 | 44.51507 | 12.90487 | 95.86909 | 0.2693884 | 0.1280961 | 1067.64 | 0 | 0 | 0 |  | Ni-Ti-Mo-Cr-Fe | 719.0522 | 120.0428 | 905.8942 | 155.9957
3357 | 3357 | 12.71277 | 25.25044 | 8.908142 | 43.67873 | 9.449915 | 100.3869 | 0.2631038 | 0.1226238 | 1034.087 | 0 | 0 | 0 |  | Ni-Ti-Mo-Cr-Fe | 769.3098 | 105.7954 | 913.0503 | 161.9864
3358 | 3358 | 13.15331 | 34.28966 | 7.373472 | 39.1667 | 6.016854 | 104.5403 | 0.2554139 | 0.1144082 | 951.466 | 0 | 0 | 0 |  | Ni-Ti-Mo-Cr-Fe | 767.4676 | 103.3623 | 920.3464 | 182.1955
3359 | 3359 | 13.70581 | 46.78925 | 5.762392 | 29.82406 | 3.918492 | 106.6514 | 0.2468023 | 0.1021922 | 796.9829 | 0 | 0 | 0 |  | Ni-Ti-Mo-Cr-Fe | 685.7744 | 137.227 | 930.4973 | 177.7979
3360 | 3360 | 6.461255 | 2.578162 | 16.49324 | 33.29952 | 41.16782 | 69.30623 | 0.2975532 | 0.1302582 | 818.1115 | 0 | 0 | 0 |  | Ni-Ti-Mo-Cr-Fe | 559.0156 | 86.9668 | 662.2195 | 242.1812
3361 | 3361 | 6.11962 | 4.883687 | 14.70228 | 42.05178 | 32.24264 | 77.29804 | 0.2896226 | 0.1276796 | 884.8777 | 0 | 0 | 0 |  | Ni-Ti-Mo-Cr-Fe | 564.2059 | 91.85575 | 800.1255 | 227.8684
3362 | 3362 | 5.896531 | 7.05848 | 13.28092 | 47.75429 | 26.00978 | 83.68042 | 0.2836591 | 0.1253686 | 929.9675 | 0 | 0 | 0 |  | Ni-Ti-Mo-Cr-Fe | 568.3648 | 98.97521 | 866.9539 | 192.083
3363 | 3363 | 6.54266 | 10.66013 | 11.17496 | 50.57859 | 21.04366 | 89.29089 | 0.2776868 | 0.1224933 | 952.8146 | 0 | 0 | 0 |  | Ni-Ti-Mo-Cr-Fe | 578.1377 | 105.9456 | 899.856 | 138.4599
3364 | 3364 | 7.251218 | 14.25253 | 9.315354 | 52.5959 | 16.58499 | 94.62286 | 0.272166 | 0.1204324 | 977.4381 | 0 | 0 | 0 |  | Ni-Ti-Mo-Cr-Fe | 624.9047 | 118.5499 | 924.2451 | 135.5885
3365 | 3365 | 8.100119 | 18.85391 | 7.66253 | 52.87798 | 12.50546 | 99.61979 | 0.2664941 | 0.119037 | 1000.659 | 0 | 0 | 0 |  | Ni-Ti-Mo-Cr-Fe | 713.6551 | 118.5837 | 935.4821 | 132.3013
3366 | 3366 | 8.947669 | 24.99201 | 5.984854 | 51.70337 | 8.372095 | 104.8401 | 0.2599443 | 0.1151151 | 988.2871 | 0 | 0 | 0 |  | Ni-Ti-Mo-Cr-Fe | 771.8776 | 114.3179 | 934.0653 | 166.5678
3367 | 3367 | 10.06726 | 34.36787 | 4.40898 | 46.11899 | 5.036903 | 108.6719 | 0.2523514 | 0.1091014 | 925.4374 | 0 | 0 | 0 |  | Ni-Ti-Mo-Cr-Fe | 767.2058 | 105.7929 | 940.9192 | 178.5264
3368 | 3368 | 10.69361 | 47.29205 | 3.746636 | 35.2104 | 3.057306 | 110.0648 | 0.2440882 | 0.09944252 | 791.5562 | 0 | 0 | 0 |  | Ni-Ti-Mo-Cr-Fe | 695.4244 | 141.6955 | 960.0261 | 191.8037
3369 | 3369 | 4.143081 | 4.628868 | 8.709469 | 52.66899 | 29.84959 | 82.42711 | 0.2846001 | 0.1077422 | 737.3841 | 0 | 0 | 0 |  | Ni-Ti-Mo-Cr-Fe | 535.8899 | 84.46008 | 876.8592 | 194.2021
3370 | 3370 | 4.021103 | 6.738881 | 8.45305 | 56.64465 | 24.14231 | 88.24407 | 0.2796268 | 0.109101 | 802.1593 | 0 | 0 | 0 |  | Ni-Ti-Mo-Cr-Fe | 538.6188 | 84.88361 | 912.2055 | 155.9059
3371 | 3371 | 4.718209 | 9.517861 | 7.438865 | 59.43995 | 18.88511 | 94.09367 | 0.2744429 | 0.1099868 | 861.2022 | 0 | 0 | 0 |  | Ni-Ti-Mo-Cr-Fe | 578.0667 | 104.1671 | 927.2554 | 132.4583
3372 | 3372 | 5.454146 | 13.05784 | 6.551744 | 60.23391 | 14.70236 | 98.97825 | 0.2696209 | 0.1109509 | 910.6423 | 0 | 0 | 0 |  | Ni-Ti-Mo-Cr-Fe | 645.1912 | 114.4593 | 936.3428 | 134.3574
3373 | 3373 | 6.220275 | 18.09796 | 4.903533 | 60.10796 | 10.67027 | 104.1862 | 0.2637363 | 0.109782 | 933.1454 | 0 | 0 | 0 |  | Ni-Ti-Mo-Cr-Fe | 719.9706 | 112.4465 | 952.0745 | 142.4533
3374 | 3374 | 7.06694 | 23.39424 | 4.126645 | 58.0039 | 7.408277 | 108.0925 | 0.2586548 | 0.109036 | 946.3834 | 0 | 0 | 0 |  | Ni-Ti-Mo-Cr-Fe | 765.5577 | 110.121 | 948.8936 | 164.7191
3375 | 3375 | 8.827199 | 32.1269 | 2.530403 | 52.38581 | 4.129687 | 111.7201 | 0.2516306 | 0.1048398 | 903.8718 | 0 | 0 | 0 |  | Ni-Ti-Mo-Cr-Fe | 773.6152 | 105.0429 | 953.0963 | 166.2416
3376 | 3376 | 2.289592 | 6.395131 | 4.813116 | 65.55513 | 20.94703 | 94.03097 | 0.2753839 | 0.09233078 | 670.7807 | 0 | 0 | 0 |  | Ni-Ti-Mo-Cr-Fe | 551.7292 | 91.24054 | 924.5538 | 139.1621
3377 | 3377 | 3.003368 | 9.087868 | 4.735197 | 67.07363 | 16.09994 | 99.43801 | 0.2709674 | 0.09711519 | 760.621 | 0 | 0 | 0 |  | Ni-Ti-Mo-Cr-Fe | 606.3271 | 109.4465 | 937.0027 | 136.0343
3378 | 3378 | 3.721356 | 12.47308 | 3.911465 | 67.76523 | 12.12887 | 104.3914 | 0.2663861 | 0.09904294 | 816.1272 | 0 | 0 | 0 |  | Ni-Ti-Mo-Cr-Fe | 667.4075 | 107.3532 | 949.813 | 137.6465
3379 | 3379 | 4.483716 | 16.00239 | 3.141847 | 68.03973 | 8.332319 | 109.3386 | 0.2618587 | 0.1009573 | 871.7933 | 0 | 0 | 0 |  | Ni-Ti-Mo-Cr-Fe | 721.1372 | 100.6586 | 949.2024 | 145.8019
3380 | 3380 | 6.019896 | 21.01795 | 3.163714 | 64.63517 | 5.163268 | 112.6206 | 0.2575722 | 0.1028386 | 911.228 | 0 | 0 | 0 |  | Ni-Ti-Mo-Cr-Fe | 753.1361 | 105.1399 | 951.1835 | 153.0859
3381 | 3381 | 2.940962 | 30.11981 | 48.42887 | 8.420503 | 10.08986 | 85.84378 | 0.2776731 | 0.1307265 | 954.6541 | 1 | 0 | 0 |  | Ni-Ti-Mo-Fe-Cr | 412.67 | 170.1527 | 654.8299 | 176.4073
3382 | 3382 | 4.932018 | 35.81701 | 41.4718 | 8.472752 | 9.306427 | 88.64126 | 0.2711318 | 0.1241078 | 901.2566 | 0 | 0 | 0 |  | Ni-Ti-Mo-Fe-Cr | 445.1748 | 181.8977 | 706.465 | 192.7432
3383 | 3383 | 7.059904 | 41.3165 | 36.04275 | 6.930437 | 8.650405 | 90.59751 | 0.2656599 | 0.1167154 | 829.7088 | 0 | 0 | 0 |  | Ni-Ti-Mo-Fe-Cr | 471.6061 | 193.6888 | 750.0436 | 185.5714
3384 | 3384 | 11.04513 | 45.80832 | 28.49576 | 6.899824 | 7.750975 | 93.04152 | 0.2601304 | 0.1105901 | 777.4298 | 0 | 0 | 0 |  | Ni-Ti-Mo-Fe-Cr | 467.1888 | 189.7667 | 799.5284 | 168.4205
3385 | 3385 | 14.34032 | 50.54483 | 23.686 | 5.279003 | 6.149849 | 95.35313 | 0.2551443 | 0.09927736 | 668.6511 | 0 | 0 | 0 |  | Ni-Ti-Mo-Fe-Cr | 445.2064 | 190.17 | 838.3895 | 156.5267
3386 | 3386 | 2.919394 | 19.02658 | 52.16508 | 10.0305 | 15.85845 | 78.81119 | 0.2895769 | 0.1516232 | 1120.29 | 0 | 0 | 0 |  | Ni-Ti-Mo-Fe-Cr | 566.4142 | 163.2649 | 623.7836 | 175.0088
3387 | 3387 | 4.854735 | 24.40784 | 44.90415 | 11.67598 | 14.15729 | 82.60056 | 0.2823519 | 0.1442211 | 1077.82 | 0 | 0 | 0 |  | Ni-Ti-Mo-Fe-Cr | 593.843 | 187.8194 | 669.837 | 173.0607
3388 | 3388 | 6.717777 | 28.5922 | 38.33093 | 13.18917 | 13.16992 | 85.4919 | 0.2766534 | 0.1396301 | 1053.889 | 0 | 0 | 0 |  | Ni-Ti-Mo-Fe-Cr | 604.9276 | 195.7797 | 717.8331 | 191.7639
3389 | 3389 | 9.717852 | 32.57188 | 32.68575 | 13.3555 | 11.66901 | 88.14254 | 0.271588 | 0.1323496 | 993.77 | 0 | 0 | 0 |  | Ni-Ti-Mo-Fe-Cr | 597.8134 | 193.3503 | 747.1035 | 200.5054
3390 | 3390 | 13.53103 | 35.99424 | 26.4128 | 14.94326 | 9.118665 | 91.95338 | 0.2660599 | 0.1233504 | 925.3583 | 0 | 0 | 0 |  | Ni-Ti-Mo-Fe-Cr | 583.2797 | 185.8174 | 792.3969 | 188.0747
3391 | 3391 | 17.56075 | 39.96625 | 21.53417 | 13.40789 | 7.530933 | 94.04718 | 0.2616905 | 0.1148067 | 841.0553 | 0 | 0 | 0 |  | Ni-Ti-Mo-Fe-Cr | 559.4613 | 179.2859 | 833.0967 | 182.5915
3392 | 3392 | 22.84587 | 42.54101 | 16.70468 | 11.94477 | 5.96367 | 95.6903 | 0.2585023 | 0.1054184 | 746.2758 | 0 | 0 | 0 |  | Ni-Ti-Mo-Fe-Cr | 544.4645 | 171.3956 | 856.3707 | 158.8834
3393 | 3393 | 2.98288 | 11.10877 | 54.34457 | 6.832417 | 24.73137 | 70.11535 | 0.3010052 | 0.1690379 | 1189.484 | 1 | 0 | 0 |  | Ni-Ti-Mo-Fe-Cr | 639.1729 | 113.5979 | 505.6371 | 220.0485
3394 | 3394 | 3.840694 | 14.30342 | 46.42435 | 13.19592 | 22.23562 | 74.91028 | 0.2936977 | 0.1623076 | 1191.201 | 1 | 0 | 0 |  | Ni-Ti-Mo-Fe-Cr | 656.6107 | 135.5767 | 655.0957 | 234.1729
3395 | 3395 | 5.752186 | 18.74438 | 39.29928 | 16.46954 | 19.73461 | 79.23788 | 0.2865562 | 0.1538056 | 1153.343 | 1 | 0 | 0 |  | Ni-Ti-Mo-Fe-Cr | 676.0795 | 156.5127 | 718.9601 | 179.3814
3396 | 3396 | 8.43964 | 21.82687 | 33.51186 | 19.33136 | 16.89026 | 83.27803 | 0.2808811 | 0.1479817 | 1136.714 | 1 | 0 | 0 |  | Ni-Ti-Mo-Fe-Cr | 690.8563 | 155.7877 | 760.34 | 170.5959
3397 | 3397 | 12.21065 | 24.48632 | 28.63068 | 20.97677 | 13.69557 | 87.08672 | 0.2760121 | 0.1404397 | 1091.897 | 1 | 0 | 0 |  | Ni-Ti-Mo-Fe-Cr | 684.6006 | 160.4423 | 796.6088 | 160.7009
3398 | 3398 | 15.86606 | 26.93717 | 23.54343 | 22.44647 | 11.20686 | 90.42027 | 0.2716038 | 0.1336699 | 1046.622 | 0 | 0 | 0 |  | Ni-Ti-Mo-Fe-Cr | 693.2554 | 164.2096 | 821.4508 | 170.283
3399 | 3399 | 21.61784 | 29.75318 | 18.77052 | 20.99073 | 8.867735 | 92.69876 | 0.2679279 | 0.1256855 | 970.2442 | 0 | 0 | 0 |  | Ni-Ti-Mo-Fe-Cr | 691.478 | 152.0167 | 828.3458 | 179.0093
3400 | 3400 | 27.42048 | 31.692 | 14.90756 | 19.49208 | 6.487879 | 94.69319 | 0.2651534 | 0.116518 | 878.5346 | 0 | 0 | 0 |  | Ni-Ti-Mo-Fe-Cr | 666.9293 | 151.0784 | 837.144 | 174.202
3401 | 3401 | 34.7259 | 33.22942 | 12.16664 | 14.91397 | 4.96407 | 94.63926 | 0.2642042 | 0.1065428 | 760.7625 | 0 | 0 | 0 |  | Ni-Ti-Mo-Fe-Cr | 613.7063 | 156.7413 | 833.4162 | 147.1021
3402 | 3402 | 2.987833 | 9.272679 | 45.0134 | 10.26565 | 32.46044 | 67.28066 | 0.302132 | 0.1698529 | 1155.452 | 1 | 0 | 0 |  | Ni-Ti-Mo-Fe-Cr | 674.1331 | 91.75076 | 543.3538 | 238.7908
3403 | 3403 | 3.906794 | 11.82154 | 39.01058 | 16.77878 | 28.48231 | 72.28485 | 0.2953126 | 0.161638 | 1149.468 | 1 | 0 | 0 |  | Ni-Ti-Mo-Fe-Cr | 687.3851 | 105.3004 | 647.4355 | 241.1953125
3404 | 3404 | 6.634658 | 14.11922 | 32.87553 | 22.79546 | 23.57514 | 77.94018 | 0.2885399 | 0.1543497 | 1152.553 | 1 | 0 | 0 |  | Ni-Ti-Mo-Fe-Cr | 684.9164 | 123.9233 | 752.5488 | 202.4751
3405 | 3405 | 9.189633 | 16.25631 | 28.01138 | 26.8378 | 19.70488 | 82.59053 | 0.2831493 | 0.1489985 | 1153.823 | 1 | 0 | 0 |  | Ni-Ti-Mo-Fe-Cr | 687.6057 | 126.5512 | 802.1639 | 163.2348
3406 | 3406 | 13.55953 | 17.67432 | 23.75372 | 29.50576 | 15.50668 | 86.97958 | 0.2787937 | 0.1435127 | 1144.122 | 0 | 0 | 0 |  | Ni-Ti-Mo-Fe-Cr | 707.4941 | 128.8582 | 846.6205 | 141.4338
3407 | 3407 | 18.05359 | 20.17041 | 19.92467 | 29.46368 | 12.38766 | 90.1543 | 0.2748511 | 0.1378501 | 1108.939 | 0 | 0 | 0 |  | Ni-Ti-Mo-Fe-Cr | 725.0018 | 127.1127 | 859.0013 | 144.7381
3408 | 3408 | 23.78984 | 22.14938 | 16.34953 | 28.29375 | 9.417489 | 92.69298 | 0.2717907 | 0.1306754 | 1045.54 | 0 | 0 | 0 |  | Ni-Ti-Mo-Fe-Cr | 752.7919 | 125.9998 | 867.6113 | 146.2592
3409 | 3409 | 30.72555 | 23.55857 | 12.34816 | 26.39183 | 6.975879 | 94.41899 | 0.2695489 | 0.1241793 | 980.8278 | 0 | 0 | 0 |  | Ni-Ti-Mo-Fe-Cr | 763.0392 | 116.4014 | 878.8198 | 132.5049
3410 | 3410 | 40.41647 | 24.50293 | 10.86728 | 19.37631 | 4.837008 | 93.58953 | 0.2698735 | 0.1122467 | 827.9036 | 0 | 0 | 0 |  | Ni-Ti-Mo-Fe-Cr | 719.5373 | 128.5711 | 850.4096 | 114.2376
3411 | 3411 | 2.961674 | 7.353196 | 36.31804 | 15.26365 | 38.10344 | 66.00413 | 0.302235 | 0.1640497 | 1081.306 | 1 | 0 | 0 |  | Ni-Ti-Mo-Fe-Cr | 643.6133 | 103.4344 | 536.8721 | 237.3248
3412 | 3412 | 4.789495 | 8.918459 | 31.21186 | 23.03815 | 32.04203 | 71.88296 | 0.2954048 | 0.1573362 | 1104.825 | 1 | 0 | 0 |  | Ni-Ti-Mo-Fe-Cr | 644.8694 | 113.1513 | 657.1582 | 234.2234
3413 | 3413 | 7.373529 | 10.29762 | 26.15697 | 30.08423 | 26.08765 | 78.02411 | 0.2889937 | 0.1509617 | 1125.731 | 1 | 0 | 0 |  | Ni-Ti-Mo-Fe-Cr | 645.3677 | 108.8984 | 754.8088 | 212.6988
3414 | 3414 | 10.70757 | 11.63075 | 22.50915 | 33.72346 | 21.42907 | 82.68571 | 0.2844033 | 0.1463914 | 1137.244 | 0 | 0 | 0 |  | Ni-Ti-Mo-Fe-Cr | 649.6237 | 113.5845 | 816.2576 | 173.6082
3415 | 3415 | 14.92861 | 13.08159 | 18.4603 | 36.20608 | 17.32343 | 86.94681 | 0.2801832 | 0.1422962 | 1141.597 | 0 | 0 | 0 |  | Ni-Ti-Mo-Fe-Cr | 672.5748 | 112.5521 | 871.2555 | 128.7201
3416 | 3416 | 19.12818 | 14.57114 | 15.53596 | 37.34142 | 13.4233 | 90.76293 | 0.2766259 | 0.1382794 | 1136.639 | 0 | 0 | 0 |  | Ni-Ti-Mo-Fe-Cr | 712.3871 | 112.0179 | 886.7604 | 124.0319
3417 | 3417 | 26.1632 | 16.23939 | 11.91657 | 35.95677 | 9.724081 | 93.69677 | 0.2736353 | 0.133069 | 1100.63 | 0 | 0 | 0 |  | Ni-Ti-Mo-Fe-Cr | 775.998 | 80.21303 | 912.9052 | 109.6382
3418 | 3418 | 33.42243 | 16.37776 | 10.16917 | 33.24122 | 6.789419 | 94.97498 | 0.2729594 | 0.1274543 | 1041.981 | 0 | 0 | 0 |  | Ni-Ti-Mo-Fe-Cr | 792.0526 | 79.46409 | 918.4012 | 104.0143
3419 | 3419 | 45.59452 | 16.9802 | 7.667803 | 25.0647 | 4.692774 | 93.53701 | 0.2737772 | 0.1174949 | 900.2032 | 0 | 0 | 0 |  | Ni-Ti-Mo-Fe-Cr | 765.8528 | 76.34702 | 902.7238 | 100.5634
3420 | 3420 | 2.920271 | 6.3441 | 25.5788 | 23.41153 | 41.7453 | 66.89713 | 0.2995338 | 0.1464033 | 930.2939 | 0 | 0 | 0 |  | Ni-Ti-Mo-Fe-Cr | 598.2797 | 98.32549 | 576.5989 | 253.8131
3421 | 3421 | 5.468325 | 6.788333 | 22.03277 | 32.87927 | 32.8313 | 74.30581 | 0.2925311 | 0.142888 | 998.1845 | 0 | 0 | 0 |  | Ni-Ti-Mo-Fe-Cr | 597.021 | 104.1905 | 718.7942 | 228.2374
3422 | 3422 | 7.898621 | 7.353962 | 18.44918 | 39.19963 | 27.09861 | 79.91736 | 0.2874357 | 0.1387625 | 1027.761 | 0 | 0 | 0 |  | Ni-Ti-Mo-Fe-Cr | 592.7159 | 105.2323 | 806.7675 | 213.037
3423 | 3423 | 11.29102 | 8.895135 | 16.43238 | 41.778 | 21.60347 | 84.84076 | 0.2830558 | 0.1382299 | 1080.056 | 0 | 0 | 0 |  | Ni-Ti-Mo-Fe-Cr | 613.1324 | 107.0164 | 874.0929 | 156.5841
3424 | 3424 | 15.23978 | 9.459267 | 14.23851 | 43.63423 | 17.42822 | 88.65508 | 0.2801145 | 0.1373079 | 1114.785 | 0 | 0 | 0 |  | Ni-Ti-Mo-Fe-Cr | 655.4185 | 111.7774 | 903.2152 | 130.4238
3425 | 3425 | 20.76542 | 10.82677 | 11.34964 | 44.23461 | 12.82357 | 92.84868 | 0.2765933 | 0.1351555 | 1134.758 | 0 | 0 | 0 |  | Ni-Ti-Mo-Fe-Cr | 721.5367 | 95.6665 | 923.5635 | 126.8994
3426 | 3426 | 26.85378 | 11.71971 | 8.82051 | 43.24905 | 9.356953 | 95.54954 | 0.2744225 | 0.1320264 | 1122.085 | 0 | 0 | 0 |  | Ni-Ti-Mo-Fe-Cr | 760.1 | 79.65295 | 941.7681 | 106.3895
3427 | 3427 | 36.23765 | 12.04959 | 7.255026 | 38.53754 | 5.9202 | 96.4955 | 0.2740649 | 0.1267062 | 1059.627 | 0 | 0 | 0 |  | Ni-Ti-Mo-Fe-Cr | 766.5772 | 72.41889 | 953.5314 | 110.0828
3428 | 3428 | 49.0192 | 12.44701 | 5.620734 | 29.09089 | 3.822163 | 94.37954 | 0.2756224 | 0.1179289 | 922.2644 | 0 | 0 | 0 |  | Ni-Ti-Mo-Fe-Cr | 733.4747 | 75.12077 | 929.2125 | 125.6434
3429 | 3429 | 2.776177 | 6.031066 | 16.53534 | 33.38452 | 41.2729 | 70.27635 | 0.2947518 | 0.1263422 | 789.1239 | 0 | 0 | 0 |  | Ni-Ti-Mo-Fe-Cr | 548.6769 | 84.69199 | 663.1938 | 240.0984
3430 | 3430 | 5.248553 | 5.701071 | 14.71115 | 42.07714 | 32.26209 | 77.54644 | 0.2889534 | 0.1265811 | 875.5787 | 0 | 0 | 0 |  | Ni-Ti-Mo-Fe-Cr | 557.4881 | 92.35771 | 800.6242 | 226.0533
3431 | 3431 | 7.572457 | 5.483558 | 13.26551 | 47.69888 | 25.9796 | 83.174 | 0.2849566 | 0.1268321 | 942.7296 | 0 | 0 | 0 |  | Ni-Ti-Mo-Fe-Cr | 569.3916 | 92.16472 | 875.2498 | 178.6895
3432 | 3432 | 11.41104 | 6.07096 | 11.13727 | 50.40803 | 20.9727 | 87.7533 | 0.2814831 | 0.1278431 | 1004.359 | 0 | 0 | 0 |  | Ni-Ti-Mo-Fe-Cr | 597.9869 | 99.87916 | 918.5929 | 147.6829
3433 | 3433 | 15.22355 | 6.7139 | 9.263886 | 52.3053 | 16.49336 | 92.00304 | 0.2784252 | 0.1283821 | 1056.637 | 0 | 0 | 0 |  | Ni-Ti-Mo-Fe-Cr | 644.4751 | 103.4059 | 937.2094 | 130.218
3434 | 3434 | 20.08204 | 7.478905 | 7.598864 | 52.43863 | 12.40155 | 95.54695 | 0.2759703 | 0.129123 | 1101.843 | 0 | 0 | 0 |  | Ni-Ti-Mo-Fe-Cr | 710.3949 | 89.32051 | 955.7904 | 124.4326
3435 | 3435 | 26.5158 | 8.229125 | 5.911901 | 51.07313 | 8.270043 | 98.67638 | 0.2739555 | 0.1283833 | 1122.817 | 0 | 0 | 0 |  | Ni-Ti-Mo-Fe-Cr | 748.1149 | 81.81135 | 970.9409 | 117.8797
3436 | 3436 | 36.24236 | 9.202696 | 4.328845 | 45.28075 | 4.945355 | 99.34524 | 0.273434 | 0.1257669 | 1087.904 | 0 | 0 | 0 |  | Ni-Ti-Mo-Fe-Cr | 747.1165 | 80.3036 | 985.0326 | 119.4093
3437 | 3437 | 49.42787 | 9.688318 | 3.645821 | 34.26295 | 2.975039 | 96.36203 | 0.2756308 | 0.1184834 | 955.6093 | 0 | 0 | 0 |  | Ni-Ti-Mo-Fe-Cr | 719.6404 | 76.20242 | 970.0582 | 129.3606
3438 | 3438 | 4.968858 | 3.855187 | 8.704495 | 52.63892 | 29.83254 | 82.1828 | 0.2852326 | 0.1088002 | 746.7203 | 0 | 0 | 0 |  | Ni-Ti-Mo-Fe-Cr | 531.6643 | 74.85825 | 872.4014 | 188.2402
3439 | 3439 | 7.221965 | 3.735536 | 8.434341 | 56.51928 | 24.08888 | 87.24645 | 0.2820979 | 0.112869 | 837.6377 | 0 | 0 | 0 |  | Ni-Ti-Mo-Fe-Cr | 554.3339 | 91.12571 | 914.7787 | 156.9906
3440 | 3440 | 10.18413 | 4.376248 | 7.410736 | 59.21519 | 18.8137 | 92.30679 | 0.2786957 | 0.1160355 | 921.517 | 0 | 0 | 0 |  | Ni-Ti-Mo-Fe-Cr | 593.5572 | 99.40771 | 935.2318 | 133.0947
3441 | 3441 | 13.94254 | 5.048213 | 6.51325 | 59.88002 | 14.61598 | 96.10154 | 0.276273 | 0.1195985 | 1000.135 | 0 | 0 | 0 |  | Ni-Ti-Mo-Fe-Cr | 655.688 | 103.3189 | 950.9351 | 131.1115
3442 | 3442 | 19.26279 | 5.739039 | 4.859243 | 59.56504 | 10.57389 | 99.61703 | 0.2740341 | 0.1219964 | 1063.146 | 0 | 0 | 0 |  | Ni-Ti-Mo-Fe-Cr | 710.4603 | 91.53013 | 971.2615 | 128.7253
3443 | 3443 | 24.81783 | 6.498698 | 4.075886 | 57.29043 | 7.317153 | 101.7295 | 0.2727751 | 0.1239273 | 1105.705 | 0 | 0 | 0 |  | Ni-Ti-Mo-Fe-Cr | 737.5367 | 87.3326 | 993.7257 | 121.1554
3444 | 3444 | 33.90594 | 8.075512 | 2.486376 | 51.47434 | 4.057834 | 102.5949 | 0.2717757 | 0.1234681 | 1099.287 | 0 | 0 | 0 |  | Ni-Ti-Mo-Fe-Cr | 746.6393 | 83.5134 | 1010.869 | 116.5659
3445 | 3445 | 6.847155 | 2.125 | 4.797966 | 65.34878 | 20.8811 | 92.54842 | 0.2789012 | 0.09850965 | 731.479 | 0 | 0 | 0 |  | Ni-Ti-Mo-Fe-Cr | 558.28 | 90.23037 | 946.0702 | 149.629
3446 | 3446 | 9.715674 | 2.783298 | 4.713235 | 66.76253 | 16.02527 | 97.15779 | 0.2761892 | 0.1054575 | 847.6453 | 0 | 0 | 0 |  | Ni-Ti-Mo-Fe-Cr | 613.7574 | 103.255 | 942.8486 | 139.9779
3447 | 3447 | 13.30809 | 3.441782 | 3.885541 | 67.3161 | 12.04849 | 101.0189 | 0.2738955 | 0.1100858 | 936.254 | 0 | 0 | 0 |  | Ni-Ti-Mo-Fe-Cr | 665.1501 | 100.7478 | 953.7108 | 131.6554
3448 | 3448 | 17.03832 | 4.138284 | 3.114564 | 67.44887 | 8.25996 | 104.7729 | 0.2717603 | 0.1132832 | 1009.235 | 0 | 0 | 0 |  | Ni-Ti-Mo-Fe-Cr | 698.0502 | 93.49313 | 985.3618 | 136.1098
3449 | 3449 | 22.31982 | 5.541527 | 3.128007 | 63.90565 | 5.104992 | 106.573 | 0.2705338 | 0.1177543 | 1079.91 | 0 | 0 | 0 |  | Ni-Ti-Mo-Fe-Cr | 725.592 | 88.01132 | 987.8268 | 123.1482
3450 | 3450 | 32.19437 | 4.541571 | 48.19501 | 5.027906 | 10.04114 | 75.99439 | 0.3009909 | 0.1320886 | 891.6496 | 1 | 1 | 1 | 891.6496 | Ni-Ti-Cr-Mo-Fe | 368.4693 | 85.54984 | 288.782 | 202.1401
3451 | 3451 | 37.60018 | 4.48813 | 40.53438 | 8.281237 | 9.096068 | 78.14203 | 0.2980144 | 0.1297939 | 893.034 | 1 | 0 | 0 |  | Ni-Ti-Cr-Mo-Fe | 443.9858 | 104.2012 | 466.3335 | 269.2953
3452 | 3452 | 42.28189 | 3.578754 | 34.34147 | 11.55579 | 8.242091 | 79.89965 | 0.2961372 | 0.1279391 | 894.9319 | 1 | 0 | 0 |  | Ni-Ti-Cr-Mo-Fe | 486.9254 | 101.562 | 560.953125 | 289.7096
3453 | 3453 | 45.48839 | 3.45728 | 26.3455 | 17.54273 | 7.166097 | 83.226 | 0.2922585 | 0.1283437 | 938.322 | 1 | 0 | 0 |  | Ni-Ti-Cr-Mo-Fe | 552.4718 | 80.56085 | 688.7363 | 259.6954
3454 | 3454 | 48.63651 | 2.563173 | 21.2201 | 22.07061 | 5.509602 | 86.08727 | 0.28993 | 0.1245825 | 930.4408 | 0 | 0 | 0 |  | Ni-Ti-Cr-Mo-Fe | 573.1187 | 73.54517 | 796.1844 | 214.1503
3455 | 3455 | 20.66082 | 5.496035 | 52.73957 | 5.070482 | 16.0331 | 72.54561 | 0.303162 | 0.1546568 | 1080.999 | 1 | 0 | 0 |  | Ni-Ti-Cr-Mo-Fe | 505.9769 | 120.0752 | 337.9309 | 212.0897
3456 | 3456 | 26.23001 | 6.331444 | 44.92888 | 8.344581 | 14.16509 | 75.43867 | 0.2990618 | 0.1487681 | 1058.555 | 1 | 0 | 0 |  | Ni-Ti-Cr-Mo-Fe | 560.4225 | 119.5879 | 506.3828125 | 248.9913
3457 | 3457 | 30.43614 | 7.084344 | 37.98931 | 11.43767 | 13.05254 | 77.80437 | 0.2955684 | 0.145934 | 1059.045 | 1 | 0 | 0 |  | Ni-Ti-Cr-Mo-Fe | 605.4772 | 93.08016 | 609.1877 | 258.9659
3458 | 3458 | 33.87598 | 7.008893 | 31.65028 | 16.1655 | 11.29934 | 80.90347 | 0.2921793 | 0.1417433 | 1054.536 | 1 | 0 | 0 |  | Ni-Ti-Cr-Mo-Fe | 620.3177 | 87.05901 | 683.5664 | 237.6129
3459 | 3459 | 36.63237 | 7.673926 | 25.02745 | 22.02586 | 8.640391 | 85.44202 | 0.2874353 | 0.1355787 | 1041.641 | 0 | 0 | 0 |  | Ni-Ti-Cr-Mo-Fe | 646.575 | 82.60732 | 778.772 | 174.7582
3460 | 3460 | 39.22869 | 6.64066 | 19.67926 | 27.56916 | 6.882232 | 88.77668 | 0.2848449 | 0.1322776 | 1046.472 | 0 | 0 | 0 |  | Ni-Ti-Cr-Mo-Fe | 662.0753 | 71.95161 | 843.0776 | 145.3671
3461 | 3461 | 40.05208 | 5.674601 | 14.64285 | 34.40289 | 5.227583 | 92.73426 | 0.2818984 | 0.1293542 | 1061.441 | 0 | 0 | 0 |  | Ni-Ti-Cr-Mo-Fe | 688.1126 | 70.88022 | 917.5682 | 126.103
3462 | 3462 | 11.95128 | 3.709054 | 54.43455 | 5.132798 | 24.77232 | 67.26514 | 0.3079998 | 0.1736528 | 1198.85 | 1 | 0 | 0 |  | Ni-Ti-Cr-Mo-Fe | 622.8826 | 89.05975 | 350.7841 | 189.7963
3463 | 3463 | 15.71279 | 7.314649 | 47.48205 | 6.748283 | 22.74222 | 70.31946 | 0.3022054 | 0.1670612 | 1174.981 | 1 | 0 | 0 |  | Ni-Ti-Cr-Mo-Fe | 671.4221 | 70.04709 | 481.0351 | 218.8944
3464 | 3464 | 20.54894 | 9.110458 | 40.11188 | 10.08605 | 20.14267 | 73.75323 | 0.2971582 | 0.159935 | 1149.959 | 1 | 0 | 0 |  | Ni-Ti-Cr-Mo-Fe | 701.4124 | 82.34884 | 615.998 | 244.2722
3465 | 3465 | 23.72314 | 10.6019 | 33.91169 | 14.6715 | 17.09177 | 77.84466 | 0.2920743 | 0.1538526 | 1142.509 | 1 | 0 | 0 |  | Ni-Ti-Cr-Mo-Fe | 702.7733 | 83.43328 | 710.6821 | 237.3792
3466 | 3466 | 26.04681 | 11.25926 | 28.3552 | 20.77494 | 13.56379 | 82.69955 | 0.2871911 | 0.1467344 | 1129.912 | 1 | 0 | 0 |  | Ni-Ti-Cr-Mo-Fe | 695.1837 | 96.96739 | 784.422 | 179.7919
3467 | 3467 | 28.06118 | 11.79892 | 22.83461 | 26.43583 | 10.86946 | 87.09106 | 0.2828729 | 0.1408313 | 1118.957 | 0 | 0 | 0 |  | Ni-Ti-Cr-Mo-Fe | 709.3953 | 85.44328 | 846.7445 | 129.3295
3468 | 3468 | 29.55987 | 10.52294 | 17.36263 | 34.35195 | 8.202609 | 91.99646 | 0.2794132 | 0.1355394 | 1121.548 | 0 | 0 | 0 |  | Ni-Ti-Cr-Mo-Fe | 733.6317 | 75.17723 | 899.4377 | 113.2767
3469 | 3469 | 30.09537 | 9.340034 | 13.18034 | 41.64808 | 5.73618 | 96.80344 | 0.2764067 | 0.1303368 | 1118.756 | 0 | 0 | 0 |  | Ni-Ti-Cr-Mo-Fe | 746.6389 | 83.88867 | 929.7876 | 107.5381
3470 | 3470 | 29.60395 | 6.70441 | 10.09177 | 49.48235 | 4.117512 | 100.8676 | 0.2749804 | 0.1272033 | 1133.904 | 0 | 0 | 0 |  | Ni-Ti-Cr-Mo-Fe | 731.7412 | 86.37244 | 963.8688 | 115.686
3471 | 3471 | 10.14926 | 5.669646 | 45.87133 | 5.230651 | 33.07911 | 64.46002 | 0.3072225 | 0.175216 | 1161.67 | 1 | 0 | 0 |  | Ni-Ti-Cr-Mo-Fe | 666.7587 | 67.74383 | 406.33 | 202.8893
3472 | 3472 | 13.22682 | 9.472883 | 40.63815 | 6.991525 | 29.67062 | 67.96857 | 0.3012024 | 0.1688245 | 1150.137 | 1 | 0 | 0 |  | Ni-Ti-Cr-Mo-Fe | 708.0424 | 69.51614 | 516.0147 | 238.9874
3473 | 3473 | 15.90155 | 12.95441 | 34.47241 | 11.95136 | 24.72027 | 73.36429 | 0.2937147 | 0.1605498 | 1144.963 | 1 | 0 | 0 |  | Ni-Ti-Cr-Mo-Fe | 753.2773 | 76.36249 | 672.0425 | 239.8167
3474 | 3474 | 18.28139 | 15.22911 | 29.32864 | 16.52934 | 20.63152 | 78.10215 | 0.2878798 | 0.1536313 | 1137.202 | 0 | 0 | 0 |  | Ni-Ti-Cr-Mo-Fe | 736.2637 | 87.99371 | 758.6541 | 213.0781
3475 | 3475 | 19.46434 | 16.39623 | 24.35559 | 23.88424 | 15.89959 | 84.19779 | 0.2819039 | 0.1461374 | 1136.236 | 0 | 0 | 0 |  | Ni-Ti-Cr-Mo-Fe | 720.8784 | 106.0454 | 820.6393 | 152.693
3476 | 3476 | 21.45846 | 15.81652 | 19.73535 | 30.71971 | 12.26995 | 89.2574 | 0.2780341 | 0.1400334 | 1132.461 | 0 |  | 0 |  | Ni-Ti-Cr-Mo-Fe | 723.4228 | 112.2295 | 869.6188 | 126.3983
3477 | 3477 | 22.49422 | 14.49907 | 15.45912 | 38.64299 | 8.904601 | 94.69765 | 0.2746099 | 0.1337995 | 1127.392 | 0 | 0 | 0 |  | Ni-Ti-Cr-Mo-Fe | 764.6028 | 92.76982 | 897.4444 | 114.388
3478 | 3478 | 22.65005 | 12.80354 | 11.05332 | 47.24871 | 6.24438 | 100.1732 | 0.2715354 | 0.1275348 | 1118.278 | 0 | 0 | 0 |  | Ni-Ti-Cr-Mo-Fe | 776.5117 | 88.40289 | 935.7014 | 106.2797
3479 | 3479 | 21.57984 | 8.610762 | 8.910892 | 56.93228 | 3.966223 | 105.2608 | 0.2707799 | 0.1228753 | 1125.709 | 0 | 0 | 0 |  | Ni-Ti-Cr-Mo-Fe | 749.2543 | 90.60532 | 955.1603 | 117.2392
3480 | 3480 | 8.25443 | 8.64589 | 37.95801 | 5.317632 | 39.82404 | 62.87363 | 0.305249 | 0.1690014 | 1070.004 | 1 | 0 | 0 |  | Ni-Ti-Cr-Mo-Fe | 665.0396 | 92.1731 | 426.1499 | 213.7778
3481 | 3481 | 10.2398 | 13.34719 | 33.36503 | 8.795518 | 34.25247 | 67.86748 | 0.2974199 | 0.1634103 | 1089.101 | 1 | 0 | 0 |  | Ni-Ti-Cr-Mo-Fe | 731.7705 | 96.3387 | 568.5175 | 256.2553
3482 | 3482 | 11.98603 | 17.66924 | 28.34629 | 13.72727 | 28.27117 | 73.80161 | 0.2891986 | 0.1563893 | 1100.766 | 0 | 0 | 0 |  | Ni-Ti-Cr-Mo-Fe | 765.0971 | 92.11959 | 698.0338 | 223.5682
3483 | 3483 | 13.41773 | 19.63107 | 24.1769 | 19.75751 | 23.01679 | 79.42777 | 0.2830035 | 0.1499795 | 1109.761 | 0 | 0 | 0 |  | Ni-Ti-Cr-Mo-Fe | 728.4391 | 99.95355 | 789.5615 | 184.9411
3484 | 3484 | 14.77401 | 20.63287 | 19.41094 | 26.96666 | 18.21553 | 85.41225 | 0.2772794 | 0.1428146 | 1108.168 | 0 | 0 | 0 |  | Ni-Ti-Cr-Mo-Fe | 708.9393 | 117.2532 | 847.0159 | 145.2544
3485 | 3485 | 16.01749 | 20.71248 | 15.90044 | 33.63137 | 13.73821 | 91.14933 | 0.2728438 | 0.1361849 | 1102.568 | 0 | 0 | 0 |  | Ni-Ti-Cr-Mo-Fe | 725.1752 | 122.0583 | 879.6703 | 151.2681
3486 | 3486 | 16.8497 | 18.82536 | 11.51181 | 43.41934 | 9.393795 | 97.98449 | 0.2689604 | 0.1283893 | 1092.347 | 0 | 0 | 0 |  | Ni-Ti-Cr-Mo-Fe | 775.5166 | 98.82729 | 907.7537 | 137.7188
3487 | 3487 | 15.99428 | 16.38051 | 9.24625 | 52.20573 | 6.173236 | 103.8416 | 0.2666598 | 0.1220949 | 1083.043 | 0 | 0 | 0 |  | Ni-Ti-Cr-Mo-Fe | 784.3585 | 95.11887 | 937.1751 | 117.5505
3488 | 3488 | 14.88682 | 11.08823 | 6.258933 | 63.93548 | 3.830531 | 109.8304 | 0.2660185 | 0.1144391 | 1057.42 | 0 | 0 | 0 |  | Ni-Ti-Cr-Mo-Fe | 747.3662 | 96.19878 | 954.2742 | 122.0092
3489 | 3489 | 7.419144 | 13.81509 | 27.85056 | 5.462317 | 45.45288 | 62.60872 | 0.3007029 | 0.1597289 | 970.2778 | 0 | 0 | 0 |  | Ni-Ti-Cr-Mo-Fe | 656.6788 | 109.0957 | 446.4041 | 232.412
3490 | 3490 | 8.158456 | 19.93918 | 24.65381 | 10.51161 | 36.73694 | 69.5626 | 0.2905207 | 0.1554852 | 1025.254 | 0 | 0 | 0 |  | Ni-Ti-Cr-Mo-Fe | 738.7526 | 114.003 | 619.3689 | 264.0971
3491 | 3491 | 8.949236 | 24.0706 | 20.90315 | 15.37396 | 30.70306 | 75.32997 | 0.2827816 | 0.1491644 | 1036.723 | 0 | 0 | 0 |  | Ni-Ti-Cr-Mo-Fe | 741.6266 | 97.41897 | 738.1236 | 225.1163
3492 | 3492 | 10.65944 | 25.26213 | 18.3338 | 21.64138 | 24.10324 | 81.45173 | 0.2770184 | 0.1440335 | 1061.391 | 0 | 0 | 0 |  | Ni-Ti-Cr-Mo-Fe | 707.5208 | 109.8742 | 825.2367 | 174.4995
3493 | 3493 | 11.08485 | 25.80121 | 15.53484 | 28.56413 | 19.01497 | 87.30975 | 0.2720618 | 0.1372323 | 1059.513 | 0 | 0 | 0 |  | Ni-Ti-Cr-Mo-Fe | 684.6448 | 128.946 | 855.3986 | 172.3608
3494 | 3494 | 12.18315 | 25.11675 | 11.89086 | 37.37417 | 13.43507 | 94.48924 | 0.2671835 | 0.13038 | 1064.383 | 0 | 0 | 0 |  | Ni-Ti-Cr-Mo-Fe | 714.7675 | 135.5289 | 884.7229 | 174.9475
3495 | 3495 | 12.54544 | 23.36071 | 8.790893 | 45.97742 | 9.325535 | 100.8247 | 0.263895 | 0.1230127 | 1047.59 | 0 | 0 | 0 |  | Ni-Ti-Cr-Mo-Fe | 774.5894 | 105.0362 | 912.7499 | 158.7322
3496 | 3496 | 11.84558 | 19.1165 | 6.640383 | 56.9789 | 5.418643 | 107.8512 | 0.2621736 | 0.1154972 | 1033.245 | 0 | 0 | 0 |  | Ni-Ti-Cr-Mo-Fe | 780.2482 | 95.2544 | 953.0178 | 130.0699
3497 | 3497 | 10.88773 | 12.84014 | 4.577576 | 68.58175 | 3.112803 | 113.6332 | 0.2625724 | 0.1066836 | 986.3143 | 0 | 0 | 0 |  | Ni-Ti-Cr-Mo-Fe | 740.507 | 99.33733 | 961.3426 | 132.5224
3498 | 3498 | 7.433008 | 20.76137 | 18.97377 | 5.472524 | 47.35933 | 64.20001 | 0.2938962 | 0.1480524 | 879.3299 | 0 | 0 | 0 |  | Ni-Ti-Cr-Mo-Fe | 649.0228 | 112.9704 | 484.8336 | 248.7106
3499 | 3499 | 7.210907 | 26.85468 | 17.32408 | 10.61801 | 37.99233 | 71.35086 | 0.283838 | 0.1455476 | 943.2568 | 0 | 0 | 0 |  | Ni-Ti-Cr-Mo-Fe | 731.4549 | 115.1658 | 652.4558 | 271.8918
3500 | 3500 | 7.011982 | 30.77703 | 15.79328 | 15.48764 | 30.93007 | 77.48134 | 0.2763557 | 0.142993 | 989.4936 | 0 | 0 | 0 |  | Ni-Ti-Cr-Mo-Fe | 721.9565 | 105.1994 | 775.9238 | 207.9657
3501 | 3501 | 7.621703 | 31.93263 | 13.01798 | 22.91342 | 24.51427 | 83.94064 | 0.270304 | 0.1366706 | 1001.083 | 0 | 0 | 0 |  | Ni-Ti-Cr-Mo-Fe | 693.784 | 120.653 | 840.125 | 193.4331
3502 | 3502 | 8.244275 | 32.40885 | 10.5911 | 29.89946 | 18.85632 | 90.23965 | 0.2652521 | 0.1305378 | 1004.832 | 0 | 0 | 0 |  | Ni-Ti-Cr-Mo-Fe | 682.8411 | 141.0025 | 876.9819 | 184.7019
3503 | 3503 | 8.831914 | 31.24701 | 8.354791 | 37.93104 | 13.63525 | 96.75812 | 0.2614016 | 0.1241881 | 1003.528 | 0 | 0 | 0 |  | Ni-Ti-Cr-Mo-Fe | 718.1507 | 133.2759 | 895.4819 | 176.8179
3504 | 3504 | 9.182768 | 28.75761 | 6.142105 | 47.32545 | 8.592071 | 104.0179 | 0.258285 | 0.1163381 | 986.3083 | 0 | 0 | 0 |  | Ni-Ti-Cr-Mo-Fe | 762.926 | 113.5299 | 926.8453 | 191.4682
3505 | 3505 | 9.328309 | 23.16017 | 4.085356 | 58.75898 | 4.667189 | 110.9802 | 0.2575583 | 0.1084757 | 963.3288 | 0 | 0 | 0 |  | Ni-Ti-Cr-Mo-Fe | 783.7268 | 98.16235 | 950.3172 | 154.7949
3506 | 3506 | 8.634963 | 15.4091 | 3.025363 | 70.46184 | 2.468737 | 116.3095 | 0.2593614 | 0.1008713 | 926.2029 | 0 | 0 | 0 |  | Ni-Ti-Cr-Mo-Fe | 739.2417 | 100.5638 | 952.1234 | 144.4391
3507 | 3507 | 5.192629 | 35.77578 | 10.9158 | 10.70455 | 37.41125 | 74.48493 | 0.2751613 | 0.1360763 | 878.4272 | 0 | 0 | 0 |  | Ni-Ti-Cr-Mo-Fe | 706.9506 | 108.3042 | 716.7681 | 266.7001
3508 | 3508 | 5.042135 | 38.49448 | 10.59944 | 15.59146 | 30.27249 | 80.38739 | 0.2688419 | 0.1338989 | 920.438 | 0 | 0 | 0 |  | Ni-Ti-Cr-Mo-Fe | 709.1151 | 114.0051 | 824.0793 | 218.1804
3509 | 3509 | 5.838046 | 39.86016 | 9.204432 | 21.72999 | 23.36738 | 86.85732 | 0.263071 | 0.1295982 | 944.2692 | 0 | 0 | 0 |  | Ni-Ti-Cr-Mo-Fe | 703.2625 | 134.2014 | 871.1076 | 200.8471
3510 | 3510 | 6.536106 | 39.12043 | 7.851439 | 28.8731 | 17.61892 | 92.98247 | 0.2591119 | 0.1244751 | 953.3934 | 0 | 0 | 0 |  | Ni-Ti-Cr-Mo-Fe | 688.0485 | 136.8235 | 897.5447 | 186.7267
3511 | 3511 | 7.087525 | 37.11822 | 5.587198 | 38.04911 | 12.15795 | 100.0243 | 0.2554998 | 0.1173628 | 944.5045 | 0 | 0 | 0 |  | Ni-Ti-Cr-Mo-Fe | 719.1385 | 129.6502 | 921.1968 | 181.931
3512 | 3512 | 7.582263 | 33.72833 | 4.427562 | 46.31335 | 7.948491 | 105.9245 | 0.2539602 | 0.1117448 | 937.6733 | 0 | 0 | 0 |  | Ni-Ti-Cr-Mo-Fe | 769.6608 | 105.5743 | 943.4359 | 176.6952
3513 | 3513 | 8.557038 | 27.52228 | 2.452959 | 57.46443 | 4.003296 | 112.6351 | 0.2538221 | 0.104246 | 914.0932 | 0 | 0 | 0 |  | Ni-Ti-Cr-Mo-Fe | 781.676 | 101.1152 | 962.1696 | 159.6501
3514 | 3514 | 3.037474 | 47.13368 | 6.385292 | 15.6543 | 27.78925 | 84.54588 | 0.26015 | 0.1271833 | 882.8028 | 0 | 0 | 0 |  | Ni-Ti-Cr-Mo-Fe | 699.0608 | 136.3411 | 874.3006 | 206.2427
3515 | 3515 | 3.902587 | 47.23523 | 6.152932 | 21.78893 | 20.92032 | 90.84616 | 0.2555877 | 0.1233563 | 905.1965 | 0 | 0 | 0 |  | Ni-Ti-Cr-Mo-Fe | 694.5046 | 135.5852 | 931.4378 | 198.0607
3516 | 3516 | 4.680798 | 46.19509 | 4.919921 | 28.94824 | 15.25595 | 97.09616 | 0.2518972 | 0.1177121 | 904.0243 | 0 | 0 | 0 |  | Ni-Ti-Cr-Mo-Fe | 697.5555 | 134.693 | 930.4016 | 195.7925
3517 | 3517 | 5.444071 | 44.77323 | 3.814791 | 35.85091 | 10.11699 | 103.3963 | 0.2487958 | 0.1117817 | 893.6366 | 0 | 0 | 0 |  | Ni-Ti-Cr-Mo-Fe | 712.9501 | 127.5812 | 953.5438 | 195.1683
3518 | 3518 | 6.828539 | 39.73543 | 3.588691 | 43.9905 | 5.856841 | 108.8749 | 0.2487648 | 0.1067421 | 888.7571 | 0 | 0 | 0 |  | Ni-Ti-Cr-Mo-Fe | 746.9267 | 120.8782 | 954.3527 | 198.7561
3519 | 3519 | 2.418582 | 3.753009 | 39.82682 | 45.70391 | 8.297676 | 93.37636 | 0.2859244 | 0.1493773 | 1348.796 | 1 | 0 | 0 |  | Ni-Ti-Cr-Fe-Mo | 552.4573 | 128.4349 | 763.2018 | 135.2884
3520 | 3520 | 3.902233 | 3.633149 | 32.81266 | 52.28868 | 7.363284 | 97.34688 | 0.2821983 | 0.1432346 | 1323.857 | 1 | 0 | 0 |  | Ni-Ti-Cr-Fe-Mo | 607.6982 | 135.3281 | 819.4814 | 120.4587
3521 | 3521 | 5.358809 | 2.85102 | 27.35819 | 57.8659 | 6.566075 | 100.5512 | 0.2797425 | 0.1369492 | 1284.242 | 1 | 0 | 0 |  | Ni-Ti-Cr-Fe-Mo | 639.9626 | 125.9714 | 865.0543 | 111.9823
3522 | 3522 | 8.148131 | 2.758642 | 21.02168 | 62.35356 | 5.717991 | 103.6633 | 0.2768868 | 0.1305315 | 1234.411 | 0 | 0 | 0 |  | Ni-Ti-Cr-Fe-Mo | 662.4434 | 114.55 | 896.7021 | 116.051
3523 | 3523 | 10.22121 | 2.039228 | 16.88244 | 66.47374 | 4.38337 | 106.8489 | 0.2749285 | 0.1243874 | 1188.429 | 0 | 0 | 0 |  | Ni-Ti-Cr-Fe-Mo | 681.4578 | 110.5922 | 919.9739 | 110.6678
3524 | 3524 | 2.618623 | 4.876105 | 46.79077 | 31.48987 | 14.22463 | 83.17892 | 0.2930843 | 0.1595159 | 1316.974 | 1 | 0 | 0 |  | Ni-Ti-Cr-Fe-Mo | 551.82 | 116.09 | 679.8497 | 196.5388
3525 | 3525 | 4.211253 | 5.489205 | 38.95222 | 39.06654 | 12.28078 | 88.12752 | 0.2878394 | 0.1528288 | 1309.729 | 1 | 0 | 0 |  | Ni-Ti-Cr-Fe-Mo | 592.5306 | 125.9257 | 759.7979 | 151.0392
3526 | 3526 | 5.687086 | 6.051344 | 32.44992 | 44.66235 | 11.1493 | 91.77585 | 0.2838821 | 0.1475645 | 1294.258 | 1 | 0 | 0 |  | Ni-Ti-Cr-Fe-Mo | 623.0734 | 125.9206 | 815.6588 | 133.4836
3527 | 3527 | 8.004124 | 5.961752 | 26.92167 | 49.50125 | 9.611198 | 95.27323 | 0.2807937 | 0.141341 | 1262.185 | 1 | 0 | 0 |  | Ni-Ti-Cr-Fe-Mo | 645.8705 | 130.8523 | 858.6774 | 116.797
3528 | 3528 | 10.94959 | 6.553639 | 21.37379 | 53.74397 | 7.379012 | 99.49005 | 0.2770843 | 0.1346025 | 1225.266 | 1 | 0 | 0 |  | Ni-Ti-Cr-Fe-Mo | 686.0599 | 116.3657 | 889.0361 | 112.6162
3529 | 3529 | 13.75848 | 5.693221 | 16.87157 | 57.7764 | 5.900328 | 102.5285 | 0.2751495 | 0.12958 | 1196.557 | 0 | 0 | 0 |  | Ni-Ti-Cr-Fe-Mo | 708.4615 | 100.6458 | 914.0001 | 113.3274
3530 | 3530 | 17.50882 | 4.96132 | 12.80228 | 60.15709 | 4.57049 | 104.7673 | 0.2737677 | 0.12528 | 1165.146 | 0 | 0 | 0 |  | Ni-Ti-Cr-Fe-Mo | 716.6932 | 98.71081 | 932.986 | 116.4413
3531 | 3531 | 2.807179 | 3.484809 | 51.1435 | 19.2899 | 23.27461 | 72.59881 | 0.3022982 | 0.1709959 | 1274.507 | 1 | 0 | 0 |  | Ni-Ti-Cr-Fe-Mo | 612.5596 | 111.968 | 592.9053 | 215.5434
3532 | 3532 | 3.621786 | 6.744083 | 43.7783 | 24.88758 | 20.96825 | 77.24903 | 0.2953768 | 0.1634772 | 1262.175 | 1 | 0 | 0 |  | Ni-Ti-Cr-Fe-Mo | 619.6296 | 113.361 | 680.8955 | 222.9391
3533 | 3533 | 5.311442 | 8.241975 | 36.28809 | 31.93599 | 18.22251 | 82.32804 | 0.289371 | 0.1550081 | 1241.552 | 1 | 0 | 0 |  | Ni-Ti-Cr-Fe-Mo | 640.0483 | 108.6644 | 765.0237 | 180.3492
3534 | 3534 | 7.70094 | 9.559882 | 30.57865 | 36.74862 | 15.4119 | 86.74504 | 0.2846034 | 0.1494646 | 1235.667 | 1 | 0 | 0 |  | Ni-Ti-Cr-Fe-Mo | 644.1053 | 115.5043 | 814.4622 | 141.4214
3535 | 3535 | 10.99204 | 10.23407 | 25.77337 | 40.67175 | 12.32876 | 90.98081 | 0.2807553 | 0.143353 | 1216.414 | 1 | 0 | 0 |  | Ni-Ti-Cr-Fe-Mo | 661.983 | 123.6436 | 849.4138 | 125.9484
3536 | 3536 | 14.10512 | 10.81499 | 20.93039 | 44.18648 | 9.963032 | 94.67526 | 0.2773757 | 0.1378646 | 1192.99 | 0 | 0 | 0 |  | Ni-Ti-Cr-Fe-Mo | 699.5703125 | 120.4579 | 881.6583 | 111.8799
3537 | 3537 | 18.7117 | 9.846882 | 16.24715 | 47.51865 | 7.675623 | 97.82322 | 0.2754215 | 0.1331041 | 1171.79 | 0 | 0 | 0 |  | Ni-Ti-Cr-Fe-Mo | 744.4398 | 94.55443 | 916.0143 | 112.4999
3538 | 3538 | 23.26606 | 8.963469 | 12.64894 | 49.61662 | 5.504913 | 100.4401 | 0.2740322 | 0.1289238 | 1148.801 | 0 | 0 | 0 |  | Ni-Ti-Cr-Fe-Mo | 750.8092 | 92.29546 | 940.0936 | 109.7326
3539 | 3539 | 28.63934 | 6.66612 | 10.03414 | 50.56641 | 4.093996 | 101.3781 | 0.2746526 | 0.126975 | 1137.506 | 0 | 0 | 0 |  | Ni-Ti-Cr-Fe-Mo | 733.3297 | 87.73744 | 969.9305 | 115.5307
3540 | 3540 | 2.897021 | 5.394506 | 43.64526 | 16.58938 | 31.47383 | 68.50432 | 0.302754 | 0.1691949 | 1179.783 | 1 | 0 | 0 |  | Ni-Ti-Cr-Fe-Mo | 651.6749 | 93.61228 | 564.1047 | 234.5557
3541 | 3541 | 3.81875 | 8.888558 | 38.13143 | 21.32085 | 27.84042 | 73.17411 | 0.2959314 | 0.1609351 | 1164.247 | 1 | 0 | 0 |  | Ni-Ti-Cr-Fe-Mo | 657.7524 | 116.7419 | 662.356 | 225.4187
3542 | 3542 | 6.537151 | 12.17275 | 32.39236 | 25.66908 | 23.22866 | 78.50716 | 0.2890458 | 0.1539068 | 1161.736 | 1 | 0 | 0 |  | Ni-Ti-Cr-Fe-Mo | 667.6897 | 119.4389 | 759.2484 | 197.9409
3543 | 3543 | 9.058627 | 14.33776 | 27.61205 | 29.56759 | 19.42397 | 83.12995 | 0.283719 | 0.1487894 | 1164.121 | 1 | 0 | 0 |  | Ni-Ti-Cr-Fe-Mo | 670.35 | 123.8458 | 807.3065 | 159.3585
3544 | 3544 | 13.36933 | 15.76675 | 23.42053 | 32.1542 | 15.28918 | 87.50127 | 0.2794178 | 0.143579 | 1156.991 | 0 | 0 | 0 |  | Ni-Ti-Cr-Fe-Mo | 698.7513 | 122.8914 | 845.8913 | 134.2156
3545 | 3545 | 17.43442 | 15.42059 | 19.24132 | 35.94086 | 11.96281 | 91.42104 | 0.2765169 | 0.1386335 | 1147.125 | 0 | 0 | 0 |  | Ni-Ti-Cr-Fe-Mo | 718.29 | 117.3895 | 879.1727 | 128.8652
3546 | 3546 | 22.49422 | 14.49907 | 15.45912 | 38.64299 | 8.904601 | 94.69765 | 0.2746099 | 0.1335236 | 1124.832 | 0 | 0 | 0 |  | Ni-Ti-Cr-Fe-Mo | 765.3616 | 89.90025 | 903.9083 | 114.4065
3547 | 3547 | 28.49657 | 13.26578 | 11.45237 | 40.31546 | 6.469816 | 97.08595 | 0.2734734 | 0.1292842 | 1099.086 | 0 | 0 | 0 |  | Ni-Ti-Cr-Fe-Mo | 778.991 | 84.25793 | 934.7403 | 107.1033
3548 | 3548 | 36.13989 | 9.390089 | 9.717383 | 40.42744 | 4.325191 | 97.59595 | 0.2755783 | 0.1260681 | 1070.598 | 0 | 0 | 0 |  | Ni-Ti-Cr-Fe-Mo | 746.4409 | 77.00376 | 954.1913 | 111.3401
3549 | 3549 | 2.984861 | 8.337109 | 36.60237 | 13.67391 | 38.40175 | 65.70377 | 0.3020776 | 0.1627533 | 1062.768 | 1 | 0 | 0 |  | Ni-Ti-Cr-Fe-Mo | 648.668 | 104.1368 | 528.2054 | 236.7912
3550 | 3550 | 4.938385 | 12.87399 | 32.18214 | 16.96738 | 33.03811 | 70.7144 | 0.2945625 | 0.1568738 | 1074.556 | 1 | 0 | 0 |  | Ni-Ti-Cr-Fe-Mo | 690.7587 | 117.0904 | 631.7232 | 250.1405
3551 | 3551 | 7.767883 | 17.17657 | 27.55591 | 20.01676 | 27.48288 | 76.06274 | 0.2871917 | 0.1518768 | 1091.75 | 0 | 0 | 0 |  | Ni-Ti-Cr-Fe-Mo | 708.4955 | 108.9673 | 753.246 | 203.9329
3552 | 3552 | 11.3448 | 19.36459 | 23.84872 | 22.73754 | 22.70436 | 80.53649 | 0.2821143 | 0.1484826 | 1110.956 | 0 | 0 | 0 |  | Ni-Ti-Cr-Fe-Mo | 705.1121 | 116.3971 | 808.5957 | 172.4473
3553 | 3553 | 15.80213 | 20.77056 | 19.54047 | 25.54975 | 18.33709 | 84.86576 | 0.2776763 | 0.1434389 | 1107.058 | 0 | 0 | 0 |  | Ni-Ti-Cr-Fe-Mo | 714.9927 | 114.0714 | 852.6456 | 151.7385
3554 | 3554 | 20.09031 | 21.25564 | 16.31741 | 28.23816 | 14.09848 | 88.99286 | 0.2742823 | 0.1380938 | 1094.319 | 0 | 0 | 0 |  | Ni-Ti-Cr-Fe-Mo | 731.9995 | 111.8897 | 870.7678 | 141.562
3555 | 3555 | 26.90162 | 20.03727 | 12.2529 | 30.80967 | 9.998532 | 92.70523 | 0.2722306 | 0.1320401 | 1066.296 | 0 | 0 | 0 |  | Ni-Ti-Cr-Fe-Mo | 771.6113 | 95.01429 | 902.1487 | 127.9391
3556 | 3556 | 33.89154 | 18.2684 | 10.3119 | 30.64345 | 6.884714 | 94.47788 | 0.2722486 | 0.126364 | 1018.296 | 0 | 0 | 0 |  | Ni-Ti-Cr-Fe-Mo | 791.8244 | 78.11016 | 918.367 | 97.08524
3557 | 3557 | 44.32241 | 13.20515 | 7.453867 | 30.45673 | 4.561842 | 94.56205 | 0.2751704 | 0.1213305 | 965.094 | 0 | 0 | 0 |  | Ni-Ti-Cr-Fe-Mo | 750.7856 | 71.49898 | 928.9532 | 118.8083
3558 | 3558 | 3.085717 | 13.40704 | 27.02795 | 12.36895 | 44.11035 | 64.84543 | 0.2982573 | 0.1517672 | 936.4274 | 0 | 0 | 0 |  | Ni-Ti-Cr-Fe-Mo | 643.076 | 104.4416 | 527.0641 | 253.9171
3559 | 3559 | 6.03054 | 19.65144 | 24.29803 | 13.81322 | 36.20678 | 70.67251 | 0.2894736 | 0.1525272 | 1014.905 | 0 | 0 | 0 |  | Ni-Ti-Cr-Fe-Mo | 714.0043 | 112.1975 | 657.9277 | 254.0406
3560 | 3560 | 8.949236 | 24.0706 | 20.90315 | 15.37396 | 30.70306 | 75.32997 | 0.2827816 | 0.1491644 | 1036.723 | 0 | 0 | 0 |  | Ni-Ti-Cr-Fe-Mo | 735.046 | 97.53145 | 744.928 | 217.5781
3561 | 3561 | 12.77527 | 25.61858 | 18.59249 | 18.57032 | 24.44334 | 80.34246 | 0.2778478 | 0.1450261 | 1055.998 | 0 | 0 | 0 |  | Ni-Ti-Cr-Fe-Mo | 733.0182 | 96.19839 | 812.5733 | 168.2118
3562 | 3562 | 17.31628 | 26.87036 | 16.17858 | 19.83185 | 19.80291 | 84.04458 | 0.2742875 | 0.1419549 | 1064.455 | 0 | 0 | 0 |  | Ni-Ti-Cr-Fe-Mo | 725.3281 | 107.7404 | 840.07 | 164.2136
3563 | 3563 | 23.36104 | 26.97018 | 12.76832 | 22.47398 | 14.42648 | 88.65552 | 0.2707766 | 0.1355823 | 1045.221 | 0 | 0 | 0 |  | Ni-Ti-Cr-Fe-Mo | 727.5587 | 109.0969 | 865.9597 | 155.5572
3564 | 3564 | 29.80601 | 26.01628 | 9.790213 | 24.00187 | 10.38563 | 91.86876 | 0.2690457 | 0.1286874 | 1001.651 | 0 | 0 | 0 |  | Ni-Ti-Cr-Fe-Mo | 743.2972 | 104.6368 | 874.851 | 150.7349
3565 | 3565 | 39.16228 | 22.57159 | 7.840558 | 24.02757 | 6.398002 | 93.73841 | 0.2700682 | 0.1205663 | 930.1559 | 0 | 0 | 0 |  | Ni-Ti-Cr-Fe-Mo | 768.3891 | 88.52083 | 886.6039 | 104.778
3566 | 3566 | 50.43398 | 16.22125 | 5.782958 | 23.62934 | 3.932477 | 93.34523 | 0.2742341 | 0.1133869 | 850.5895 | 0 | 0 | 0 |  | Ni-Ti-Cr-Fe-Mo | 741.3682 | 79.46603 | 896.5048 | 113.1607
3567 | 3567 | 3.091312 | 20.14703 | 18.41233 | 12.39138 | 45.95795 | 66.38185 | 0.2916784 | 0.1407787 | 847.9534 | 0 | 0 | 0 |  | Ni-Ti-Cr-Fe-Mo | 637.923 | 117.4762 | 577.3981 | 269.3732
3568 | 3568 | 6.135404 | 26.65754 | 17.1969 | 12.29673 | 37.71343 | 71.89941 | 0.2833607 | 0.1440223 | 937.0211 | 0 | 0 | 0 |  | Ni-Ti-Cr-Fe-Mo | 718.2857 | 115.3628 | 678.1207 | 276.319
3569 | 3569 | 9.146964 | 31.22615 | 16.02374 | 12.22172 | 31.38142 | 76.38293 | 0.2771953 | 0.1454019 | 997.3457 | 0 | 0 | 0 |  | Ni-Ti-Cr-Fe-Mo | 747.2891 | 103.9232 | 745.2974 | 240.8055
3570 | 3570 | 13.90876 | 33.29914 | 13.57507 | 13.6537 | 25.56333 | 80.70155 | 0.2725038 | 0.143685 | 1027.617 | 0 | 0 | 0 |  | Ni-Ti-Cr-Fe-Mo | 733.4841 | 100.9839 | 809.5089 | 202.9818
3571 | 3571 | 18.62972 | 34.69016 | 11.33662 | 15.15985 | 20.18364 | 84.88924 | 0.2685093 | 0.1391814 | 1025.11 | 0 | 0 | 0 |  | Ni-Ti-Cr-Fe-Mo | 727.2507 | 111.2717 | 820.5947 | 204.7052
3572 | 3572 | 24.40045 | 34.53119 | 9.23291 | 16.76709 | 15.06836 | 88.74932 | 0.2658561 | 0.1325843 | 994.706 | 0 | 0 | 0 |  | Ni-Ti-Cr-Fe-Mo | 710.1015 | 111.4332 | 833.9549 | 211.4798
3573 | 3573 | 31.73211 | 33.12507 | 7.074916 | 18.17095 | 9.896962 | 92.4558 | 0.2642474 | 0.1230768 | 926.6942 | 0 | 0 | 0 |  | Ni-Ti-Cr-Fe-Mo | 703.2292 | 114.7528 | 864.8787 | 184.4169
3574 | 3574 | 41.64 | 28.19539 | 4.973548 | 19.50919 | 5.681876 | 94.49973 | 0.2659668 | 0.1127836 | 835.56 | 0 | 0 | 0 |  | Ni-Ti-Cr-Fe-Mo | 729.0623 | 99.33102 | 868.5651 | 121.2228
3575 | 3575 | 53.43881 | 20.07612 | 3.941669 | 19.32694 | 3.216456 | 93.55022 | 0.2717265 | 0.1049915 | 750.2178 | 0 | 0 | 0 |  | Ni-Ti-Cr-Fe-Mo | 736.8681 | 82.61725 | 860.6837 | 113.4908
3576 | 3576 | 6.277961 | 36.04451 | 10.99779 | 8.987465 | 37.69227 | 73.93996 | 0.2755793 | 0.1376018 | 885.212 | 0 | 0 | 0 |  | Ni-Ti-Cr-Fe-Mo | 705.597 | 106.3402 | 714.9163 | 276.6214
3577 | 3577 | 9.346502 | 39.64245 | 10.91553 | 8.920238 | 31.17528 | 78.20304 | 0.270316 | 0.1386804 | 937.777 | 0 | 0 | 0 |  | Ni-Ti-Cr-Fe-Mo | 732.8276 | 93.5943 | 770.8723 | 228.4801
3578 | 3578 | 13.2994 | 41.90941 | 9.677641 | 10.54484 | 24.56871 | 83.05147 | 0.2653154 | 0.1360496 | 960.4862 | 0 | 0 | 0 |  | Ni-Ti-Cr-Fe-Mo | 728.0756 | 105.8989 | 840.5115 | 206.7427
3579 | 3579 | 18.14508 | 42.23467 | 8.476464 | 12.12228 | 19.0215 | 87.04866 | 0.2622725 | 0.131963 | 957.9835 | 0 | 0 | 0 |  | Ni-Ti-Cr-Fe-Mo | 713.6399 | 110.442 | 842.3384 | 221.0554
3580 | 3580 | 24.83363 | 41.61815 | 6.264546 | 13.6518 | 13.63188 | 90.98172 | 0.2598711 | 0.1249172 | 919.7681 | 0 | 0 | 0 |  | Ni-Ti-Cr-Fe-Mo | 695.7116 | 121.1731 | 862.3091 | 193.2302
3581 | 3581 | 31.31539 | 39.17837 | 5.142995 | 15.13039 | 9.232858 | 93.84689 | 0.2595497 | 0.1168928 | 859.8871 | 0 | 0 | 0 |  | Ni-Ti-Cr-Fe-Mo | 677.9072 | 125.6148 | 867.5547 | 176.6227
3582 | 3582 | 40.72891 | 33.51105 | 2.986715 | 17.89892 | 4.874401 | 96.35122 | 0.2613534 | 0.1054718 | 760.9296 | 0 | 0 | 0 |  | Ni-Ti-Cr-Fe-Mo | 689.2191 | 114.8941 | 877.5566 | 126.6722
3583 | 3583 | 9.527959 | 49.28304 | 6.67647 | 5.456052 | 29.05648 | 81.27954 | 0.2619863 | 0.1335777 | 904.076 | 0 | 0 | 0 |  | Ni-Ti-Cr-Fe-Mo | 706.3887 | 110.2791 | 815.2047 | 213.5655
3584 | 3584 | 13.53674 | 50.41319 | 6.566898 | 7.155346 | 22.32783 | 85.96454 | 0.2579936 | 0.1303396 | 916.1949 | 0 | 0 | 0 |  | Ni-Ti-Cr-Fe-Mo | 708.5712 | 117.8213 | 868.1193 | 196.7562
3585 | 3585 | 18.46408 | 50.61754 | 5.390926 | 8.810995 | 16.71646 | 90.10823 | 0.2549655 | 0.1244367 | 892.2995 | 0 | 0 | 0 |  | Ni-Ti-Cr-Fe-Mo | 694.6818 | 128.1575 | 880.4232 | 194.016
3586 | 3586 | 23.46766 | 50.34866 | 4.289831 | 10.51703 | 11.37682 | 94.26461 | 0.2523975 | 0.1153929 | 831.6177 | 0 | 0 | 0 |  | Ni-Ti-Cr-Fe-Mo | 663.4805 | 137.3047 | 908.0941 | 167.6877
3587 | 3587 | 29.59707 | 45.92694 | 4.147875 | 13.55868 | 6.769445 | 97.32079 | 0.253293 | 0.105607 | 754.927 | 0 | 0 | 0 |  | Ni-Ti-Cr-Fe-Mo | 635.4465 | 143.6914 | 900.4747 | 152.9254
3588 | 3588 | 4.971582 | 30.54982 | 49.12026 | 5.124432 | 10.23391 | 84.63408 | 0.2785584 | 0.1284568 | 914.2563 | 1 | 0 | 0 |  | Ni-Ti-Fe-Mo-Cr | 388.9293 | 161.532 | 631.2162 | 195.9287
3589 | 3589 | 4.932018 | 35.81701 | 41.4718 | 8.472752 | 9.306427 | 88.64126 | 0.2711318 | 0.1241078 | 901.2566 | 0 | 0 | 0 |  | Ni-Ti-Fe-Mo-Cr | 441.9708 | 180.9681 | 697.7283 | 204.8114
3590 | 3590 | 3.948464 | 40.43812 | 35.27649 | 11.87042 | 8.4665 | 92.37163 | 0.264637 | 0.1195073 | 881.0127 | 0 | 0 | 0 |  | Ni-Ti-Fe-Mo-Cr | 498.7218 | 201.3036 | 759.6019 | 188.7208
3591 | 3591 | 3.823479 | 43.60787 | 27.12694 | 18.06306 | 7.37865 | 97.04702 | 0.2581243 | 0.1163069 | 885.383 | 0 | 0 | 0 |  | Ni-Ti-Fe-Mo-Cr | 550.9594 | 193.7635 | 822.2289 | 175.1507
3592 | 3592 | 2.84296 | 46.76225 | 21.91343 | 22.79173 | 5.689619 | 101.6176 | 0.2524349 | 0.109698 | 845.6788 | 0 | 0 | 0 |  | Ni-Ti-Fe-Mo-Cr | 591.7609 | 179.2475 | 862.856 | 183.7763
3593 | 3593 | 5.96378 | 19.43389 | 53.28179 | 5.122612 | 16.19793 | 76.99586 | 0.2911837 | 0.1500759 | 1074.445 | 1 | 0 | 0 |  | Ni-Ti-Fe-Mo-Cr | 566.0111 | 165.1268 | 584.8922 | 202.6333
3594 | 3594 | 6.892721 | 24.75292 | 45.53901 | 8.457899 | 14.35745 | 81.41081 | 0.283295 | 0.1433658 | 1050.398 | 0 | 0 | 0 |  | Ni-Ti-Fe-Mo-Cr | 581.6928 | 181.7905 | 642.5187 | 185.3658
3595 | 3595 | 7.730721 | 28.79056 | 38.59685 | 11.62058 | 13.26129 | 84.91283 | 0.2770704 | 0.1393159 | 1041.913 | 0 | 0 | 0 |  | Ni-Ti-Fe-Mo-Cr | 598.9432 | 193.85 | 709.0925 | 194.458
3596 | 3596 | 7.6673 | 32.12366 | 32.23597 | 16.46464 | 11.50843 | 89.29377 | 0.2708406 | 0.1329876 | 1016.753 | 0 | 0 | 0 |  | Ni-Ti-Fe-Mo-Cr | 602.9064 | 196.23 | 767.9612 | 187.1683
3597 | 3597 | 8.406862 | 34.78736 | 25.52719 | 22.46567 | 8.812919 | 94.77482 | 0.264447 | 0.1253394 | 983.7604 | 0 | 0 | 0 |  | Ni-Ti-Fe-Mo-Cr | 628.2098 | 186.6151 | 805.9571 | 187.3113
3598 | 3598 | 7.293921 | 37.35028 | 20.12466 | 28.19314 | 7.038 | 99.60249 | 0.2588637 | 0.1193383 | 958.1155 | 0 | 0 | 0 |  | Ni-Ti-Fe-Mo-Cr | 668.6829 | 158.2006 | 853.098 | 192.4309
3599 | 3599 | 6.241019 | 38.18435 | 14.99394 | 35.22777 | 5.352925 | 104.5134 | 0.2544486 | 0.1134826 | 933.6143 | 0 | 0 | 0 |  | Ni-Ti-Fe-Mo-Cr | 723.7546 | 139.4016 | 878.684 | 196.6482
3600 | 3600 | 4.005767 | 11.18863 | 54.73527 | 5.161154 | 24.90918 | 69.51489 | 0.3016305 | 0.1693201 | 1180.982 | 1 | 0 | 0 |  | Ni-Ti-Fe-Mo-Cr | 638.1412 | 105.132 | 471.1417 | 218.3669
3601 | 3601 | 7.89919 | 14.70898 | 47.74069 | 6.785041 | 22.8661 | 72.57112 | 0.2959291 | 0.1634963 | 1161.732 | 1 | 0 | 0 |  | Ni-Ti-Fe-Mo-Cr | 676.9808 | 112.949 | 580.3397 | 232.2468
3602 | 3602 | 9.858381 | 19.27503 | 40.41183 | 10.16147 | 20.29329 | 76.91218 | 0.2885551 | 0.1548092 | 1125.474 | 1 | 0 | 0 |  | Ni-Ti-Fe-Mo-Cr | 699.9698 | 131.9163 | 680.6398 | 224.7142
3603 | 3603 | 11.4848 | 22.27678 | 34.20263 | 14.79738 | 17.23841 | 81.57674 | 0.2822056 | 0.1485726 | 1116.413 | 1 | 0 | 0 |  | Ni-Ti-Fe-Mo-Cr | 695.024 | 158.7108 | 757.4678 | 169.0848
3604 | 3604 | 12.21065 | 24.48632 | 28.63068 | 20.97677 | 13.69557 | 87.08672 | 0.2760121 | 0.1404397 | 1091.897 | 1 | 0 | 0 |  | Ni-Ti-Fe-Mo-Cr | 686.6872 | 162.8892 | 794.9077 | 166.0911
3605 | 3605 | 12.80871 | 26.40639 | 23.07952 | 26.71936 | 10.98603 | 92.08516 | 0.2705414 | 0.1336296 | 1069.192 | 0 | 0 | 0 |  | Ni-Ti-Fe-Mo-Cr | 699.5647 | 157.3908 | 831.4006 | 174.291
3606 | 3606 | 11.44641 | 27.87244 | 17.58401 | 34.78994 | 8.307194 | 98.15269 | 0.2647823 | 0.1262766 | 1047.342 | 0 | 0 | 0 |  | Ni-Ti-Fe-Mo-Cr | 732.9738 | 154.7959 | 857.5975 | 184.4425
3607 | 3607 | 10.17253 | 28.4132 | 13.36525 | 42.23237 | 5.816654 | 103.8199 | 0.2603263 | 0.1193241 | 1020.007 | 0 |  | 0 |  | Ni-Ti-Fe-Mo-Cr | 778.9461 | 117.2524 | 896.1611 | 179.686
3608 | 3608 | 7.313949 | 27.99505 | 10.25012 | 50.25876 | 4.182119 | 108.9626 | 0.2570364 | 0.113244 | 995.2593 | 0 |  | 0 |  | Ni-Ti-Fe-Mo-Cr | 785.0538 | 104.5417 | 914.4296 | 183.3693
3609 | 3609 | 6.106654 | 9.475937 | 46.0001 | 5.245334 | 33.17197 | 65.53628 | 0.3040354 | 0.1724104 | 1147.269 | 1 | 0 | 0 |  | Ni-Ti-Fe-Mo-Cr | 677.9001 | 75.88129 | 471.8466 | 218.3797
3610 | 3610 | 10.19594 | 12.34072 | 40.72386 | 7.006272 | 29.7332 | 68.79802 | 0.2988016 | 0.1662677 | 1133.915 | 1 | 0 | 0 |  | Ni-Ti-Fe-Mo-Cr | 722.3575 | 77.369 | 556.6198 | 241.4701
3611 | 3611 | 13.93295 | 14.82536 | 34.51973 | 11.96777 | 24.7542 | 73.92784 | 0.2921469 | 0.1588075 | 1132.467 | 1 | 0 | 0 |  | Ni-Ti-Fe-Mo-Cr | 753.1424 | 78.09177 | 690.3968 | 239.1902
3612 | 3612 | 16.37877 | 17.04339 | 29.36761 | 16.5513 | 20.65894 | 78.6684 | 0.2863583 | 0.1525858 | 1130.81 | 0 | 0 | 0 |  | Ni-Ti-Fe-Mo-Cr | 728.5513 | 97.18204 | 759.0928 | 201.1832
3613 | 3613 | 17.63313 | 18.14535 | 24.38676 | 23.91481 | 15.91994 | 84.77086 | 0.2804344 | 0.1451234 | 1129.17 | 0 | 0 | 0 |  | Ni-Ti-Fe-Mo-Cr | 718.6893 | 113.7645 | 832.2516 | 141.8549
3614 | 3614 | 17.04048 | 20.04054 | 19.79638 | 30.81471 | 12.3079 | 90.69907 | 0.2744826 | 0.1375569 | 1113.273 | 0 | 0 | 0 |  | Ni-Ti-Fe-Mo-Cr | 730.1529 | 127.5359 | 867.1881 | 138.4684
3615 | 3615 | 15.6476 | 21.04353 | 15.53325 | 38.82831 | 8.947303 | 97.03068 | 0.2691033 | 0.1293718 | 1087.646 | 0 | 0 | 0 |  | Ni-Ti-Fe-Mo-Cr | 763.3864 | 124.8199 | 882.9291 | 160.5041
3616 | 3616 | 13.83672 | 21.21838 | 11.12156 | 47.54041 | 6.282931 | 103.2991 | 0.264456 | 0.1223378 | 1069.247 | 0 | 0 | 0 |  | Ni-Ti-Fe-Mo-Cr | 795.4796 | 96.81853 | 909.9039 | 152.1213
3617 | 3617 | 9.327821 | 20.26409 | 8.987313 | 57.42054 | 4.000238 | 109.7903 | 0.260963 | 0.1140106 | 1030.855 | 0 | 0 | 0 |  | Ni-Ti-Fe-Mo-Cr | 781.8444 | 109.2943 | 927.4478 | 151.6173
3618 | 3618 | 9.279632 | 7.679772 | 37.93102 | 5.313851 | 39.79572 | 62.61326 | 0.3060465 | 0.169814 | 1074.521 | 1 | 0 | 0 |  | Ni-Ti-Fe-Mo-Cr | 658.4481 | 95.21249 | 422.2357 | 213.7153
3619 | 3619 | 14.29535 | 9.506853 | 33.27106 | 8.770746 | 34.156 | 66.79012 | 0.3005992 | 0.1655933 | 1099.153 | 1 | 0 | 0 |  | Ni-Ti-Fe-Mo-Cr | 720.8654 | 93.0986 | 527.3943 | 243.8219
3620 | 3620 | 18.88683 | 11.10597 | 28.21028 | 13.6614 | 28.13552 | 71.87146 | 0.2946489 | 0.1601263 | 1121.073 | 0 | 0 | 0 |  | Ni-Ti-Fe-Mo-Cr | 752.4999 | 85.50152 | 661.6579 | 241.1449
3621 | 3621 | 20.97412 | 12.42679 | 24.04975 | 19.6536 | 22.89574 | 77.20687 | 0.289004 | 0.1543656 | 1138.305 | 0 | 0 | 0 |  | Ni-Ti-Fe-Mo-Cr | 741.2267 | 77.48603 | 760.4319 | 223.3487
3622 | 3622 | 22.0487 | 13.68553 | 19.31256 | 26.82999 | 18.12321 | 83.1651 | 0.2830775 | 0.1470909 | 1139.554 | 0 | 0 | 0 |  | Ni-Ti-Fe-Mo-Cr | 717.5559 | 88.83187 | 830.2707 | 158.0361
3623 | 3623 | 22.15137 | 14.8492 | 15.83244 | 33.48753 | 13.67945 | 89.16147 | 0.2777501 | 0.1399304 | 1133.184 | 0 | 0 | 0 |  | Ni-Ti-Fe-Mo-Cr | 724.4655 | 103.3348 | 883.8759 | 124.3531
3624 | 3624 | 20.17276 | 15.65143 | 11.48512 | 43.31867 | 9.372016 | 96.84676 | 0.2716213 | 0.1305906 | 1112.807 | 0 | 0 | 0 |  | Ni-Ti-Fe-Mo-Cr | 765.8741 | 93.47318 | 921.203 | 120.4678
3625 | 3625 | 17.57432 | 14.87497 | 9.236063 | 52.14821 | 6.166435 | 103.2751 | 0.2679249 | 0.123212 | 1094.435 | 0 | 0 | 0 |  | Ni-Ti-Fe-Mo-Cr | 775.1364 | 96.96511 | 943.863 | 108.7905
3626 | 3626 | 11.93396 | 13.8888 | 6.27181 | 64.06702 | 3.838412 | 110.9399 | 0.2636634 | 0.1119275 | 1028.891 | 0 | 0 | 0 |  | Ni-Ti-Fe-Mo-Cr | 752.3806 | 96.64636 | 950.2264 | 124.5642
3627 | 3627 | 14.76276 | 6.872388 | 27.70881 | 5.434514 | 45.22153 | 60.81156 | 0.3063517 | 0.1641195 | 990.7684 | 0 | 0 | 0 |  | Ni-Ti-Fe-Mo-Cr | 641.3419 | 99.15116 | 373.7241 | 204.9431
3628 | 3628 | 21.22194 | 7.527068 | 24.43047 | 10.41638 | 36.40414 | 66.14083 | 0.3006966 | 0.1643147 | 1077.056 | 0 | 0 | 0 |  | Ni-Ti-Fe-Mo-Cr | 709.8228 | 104.8847 | 517.5754 | 244.9812
3629 | 3629 | 25.55546 | 8.236126 | 20.6623 | 15.19682 | 30.34929 | 70.753 | 0.2958167 | 0.1608633 | 1114.096 | 0 | 0 | 0 |  | Ni-Ti-Fe-Mo-Cr | 731.8369 | 101.488 | 646.406 | 254.2639
3630 | 3630 | 26.82837 | 9.812936 | 18.12788 | 21.39831 | 23.83251 | 76.72369 | 0.2898101 | 0.1545731 | 1135.699 | 0 | 0 | 0 |  | Ni-Ti-Fe-Mo-Cr | 725.8807 | 86.08277 | 767.2366 | 221.9586
3631 | 3631 | 27.398 | 10.20349 | 15.35875 | 28.24034 | 18.79942 | 82.28892 | 0.2850271 | 0.1482859 | 1146.616 | 0 | 0 | 0 |  | Ni-Ti-Fe-Mo-Cr | 719.5709 | 86.8401 | 841.1381 | 177.7472
3632 | 3632 | 26.70456 | 11.2285 | 11.77078 | 36.99676 | 13.2994 | 89.74022 | 0.2787727 | 0.1394318 | 1142.321 | 0 | 0 | 0 |  | Ni-Ti-Fe-Mo-Cr | 730.9414 | 85.55607 | 911.1042 | 120.8391
3633 | 3633 | 24.87569 | 11.58018 | 8.715496 | 45.58308 | 9.245553 | 96.58165 | 0.273751 | 0.1309593 | 1122.643 | 0 | 0 | 0 |  | Ni-Ti-Fe-Mo-Cr | 757.4377 | 82.53953 | 935.6752 | 115.0391
3634 | 3634 | 20.41007 | 10.96308 | 6.600844 | 56.63963 | 5.386378 | 104.7305 | 0.2690175 | 0.1212007 | 1092.418 | 0 | 0 | 0 |  | Ni-Ti-Fe-Mo-Cr | 762.4431 | 84.92954 | 965.6222 | 116.5793
3635 | 3635 | 13.76357 | 10.1167 | 4.568429 | 68.44472 | 3.106584 | 112.5346 | 0.2648619 | 0.1093628 | 1017.785 | 0 | 0 | 0 |  | Ni-Ti-Fe-Mo-Cr | 728.7844 | 92.73502 | 961.6023 | 126.7294
3636 | 3636 | 22.07275 | 6.850233 | 18.78125 | 5.416994 | 46.87877 | 60.65754 | 0.3051117 | 0.1597273 | 947.2759 | 0 | 0 | 0 |  | Ni-Ti-Fe-Mo-Cr | 638.7477 | 105.1116 | 371.2072 | 197.9504
3637 | 3637 | 28.41969 | 6.614993 | 17.06945 | 10.46194 | 37.43393 | 65.83898 | 0.3003113 | 0.1618991 | 1047.947 | 0 | 0 | 0 |  | Ni-Ti-Fe-Mo-Cr | 705.2512 | 105.6705 | 524.0005 | 259.298
3638 | 3638 | 32.47329 | 6.413284 | 15.51464 | 15.2144 | 30.38439 | 70.47163 | 0.2963253 | 0.1602694 | 1104.53 | 0 | 0 | 0 |  | Ni-Ti-Fe-Mo-Cr | 730.736 | 104.4119 | 635.4005 | 260.7523
3639 | 3639 | 33.67816 | 6.967965 | 12.78284 | 22.49955 | 24.07148 | 76.32855 | 0.2908773 | 0.1548245 | 1136.919 | 0 | 0 | 0 |  | Ni-Ti-Fe-Mo-Cr | 706.5667 | 88.78603 | 784.1417 | 230.9245
3640 | 3640 | 34.18299 | 7.537703 | 10.40058 | 29.36161 | 18.51712 | 82.23122 | 0.2858477 | 0.1480867 | 1147.122 | 0 | 0 | 0 |  | Ni-Ti-Fe-Mo-Cr | 707.508 | 83.71368 | 858.6981 | 190.8589
3641 | 3641 | 32.99857 | 8.085029 | 8.21471 | 37.29506 | 13.40663 | 88.86524 | 0.2806693 | 0.1397682 | 1139.455 | 0 | 0 | 0 |  | Ni-Ti-Fe-Mo-Cr | 719.9435 | 74.77299 | 925.324 | 127.7118
3642 | 3642 | 30.43202 | 8.423487 | 6.051533 | 46.62758 | 8.465372 | 96.64662 | 0.2752755 | 0.1308611 | 1127.425 | 0 | 0 | 0 |  | Ni-Ti-Fe-Mo-Cr | 749.0021 | 81.80595 | 968.6751 | 122.8799
3643 | 3643 | 24.61164 | 8.592941 | 4.042023 | 58.13572 | 4.617684 | 105.3592 | 0.2697715 | 0.1205277 | 1094.554 | 0 | 0 | 0 |  | Ni-Ti-Fe-Mo-Cr | 746.3943 | 88.81746 | 993.4067 | 119.3698
3644 | 3644 | 16.4605 | 7.995886 | 3.00894 | 70.07934 | 2.455336 | 113.2919 | 0.2655905 | 0.1085321 | 1017.415 | 0 | 0 | 0 |  | Ni-Ti-Fe-Mo-Cr | 723.0798 | 96.58612 | 975.1956 | 124.9777
3645 | 3645 | 37.56462 | 4.726257 | 10.67125 | 10.46474 | 36.57313 | 66.02878 | 0.3003221 | 0.161828 | 1049.958 | 0 | 0 | 0 |  | Ni-Ti-Fe-Mo-Cr | 712.7122 | 104.3297 | 521.0967 | 256.0485
3646 | 3646 | 40.33576 | 4.5798 | 10.34057 | 15.21069 | 29.53318 | 70.61959 | 0.2965457 | 0.1600505 | 1104.782 | 0 | 0 | 0 |  | Ni-Ti-Fe-Mo-Cr | 717.8793 | 92.82643 | 641.65 | 261.5199
3647 | 3647 | 41.74793 | 5.300338 | 8.97559 | 21.18973 | 22.78641 | 76.29904 | 0.2914999 | 0.1544977 | 1132.043 | 0 | 0 | 0 |  | Ni-Ti-Fe-Mo-Cr | 709.4108 | 81.81465 | 786.772 | 239.7069
3648 | 3648 | 41.01433 | 5.940066 | 7.663927 | 28.18354 | 17.19814 | 82.25894 | 0.2865646 | 0.1474389 | 1139.738 | 0 | 0 | 0 |  | Ni-Ti-Fe-Mo-Cr | 701.4376 | 76.11888 | 863.0164 | 206.1204
3649 | 3649 | 38.98609 | 6.452935 | 5.463698 | 37.20807 | 11.88921 | 89.48601 | 0.2809948 | 0.1387884 | 1136.2 | 0 | 0 | 0 |  | Ni-Ti-Fe-Mo-Cr | 722.4228 | 67.98168 | 946.3409 | 136.1479
3650 | 3650 | 35.52469 | 6.922683 | 4.341803 | 45.41629 | 7.794534 | 96.20639 | 0.2763419 | 0.1310745 | 1125.692 | 0 | 0 | 0 |  | Ni-Ti-Fe-Mo-Cr | 734.9631 | 78.12858 | 980.7684 | 121.9932
3651 | 3651 | 29.13865 | 7.853235 | 2.417939 | 56.64403 | 3.946142 | 105.0505 | 0.2703019 | 0.1211166 | 1098.617 | 0 | 0 | 0 |  | Ni-Ti-Fe-Mo-Cr | 743.8312 | 82.34902 | 1009.354 | 119.5136
3652 | 3652 | 49.01613 | 2.73817 | 6.18242 | 15.15694 | 26.90634 | 71.58675 | 0.2963952 | 0.159964 | 1118.445 | 0 | 0 | 0 |  | Ni-Ti-Fe-Mo-Cr | 709.5086 | 85.18746 | 659.4135 | 256.6611
3653 | 3653 | 49.14655 | 3.519814 | 5.960452 | 21.10731 | 20.26587 | 77.29741 | 0.2915595 | 0.1533644 | 1134.461 | 0 | 0 | 0 |  | Ni-Ti-Fe-Mo-Cr | 697.5711 | 73.75095 | 767.4737 | 252.8058
3654 | 3654 | 48.12525 | 4.227048 | 4.772054 | 28.07821 | 14.79743 | 83.33726 | 0.2866315 | 0.1455177 | 1132.553 | 0 | 0 | 0 |  | Ni-Ti-Fe-Mo-Cr | 697.9961 | 64.25079 | 876.7251 | 213.9128
3655 | 3655 | 46.71555 | 4.923874 | 3.705816 | 34.82678 | 9.827987 | 89.60205 | 0.2819521 | 0.1365379 | 1109.183 | 0 | 0 | 0 |  | Ni-Ti-Fe-Mo-Cr | 711.3758 | 72.08137 | 957.6259 | 140.9503
3656 | 3656 | 41.64878 | 6.204294 | 3.502116 | 42.92926 | 5.715549 | 96.61578 | 0.2768069 | 0.1287615 | 1099.113 | 0 | 0 | 0 |  | Ni-Ti-Fe-Mo-Cr | 728.0055 | 75.25967 | 1005.787 | 129.0004
3657 | 3657 | 4.026493 | 2.249305 | 39.78259 | 45.65315 | 8.28846 | 92.81155 | 0.2872168 | 0.1497243 | 1349.206 | 1 | 0 | 0 |  | Ni-Ti-Fe-Cr-Mo | 543.0535 | 123.8947 | 770.2303 | 143.9072
3658 | 3658 | 3.902233 | 3.633149 | 32.81266 | 52.28868 | 7.363284 | 97.34688 | 0.2821983 | 0.1432346 | 1323.857 | 1 | 0 | 0 |  | Ni-Ti-Fe-Cr-Mo | 611.334 | 131.4416 | 825.1824 | 120.2786
3659 | 3659 | 3.067034 | 4.997199 | 27.40159 | 57.95769 | 6.57649 | 101.3879 | 0.2779121 | 0.1358276 | 1274.154 | 0 | 0 | 0 |  | Ni-Ti-Fe-Cr-Mo | 650.7827 | 130.4963 | 856.6479 | 108.2177
3660 | 3660 | 2.973589 | 7.613488 | 21.09711 | 62.57731 | 5.738509 | 105.5818 | 0.2727631 | 0.1272217 | 1199.884 | 0 | 0 | 0 |  | Ni-Ti-Fe-Cr-Mo | 687.382 | 128.4665 | 891.0526 | 113.6989
3661 | 3661 | 2.202457 | 9.56939 | 16.97646 | 66.84392 | 4.407779 | 109.8827 | 0.2685431 | 0.1183792 | 1121.008 | 0 | 0 | 0 |  | Ni-Ti-Fe-Cr-Mo | 710.3436 | 120.7841 | 898.8701 | 131.15625
3662 | 3662 | 5.227806 | 2.433658 | 46.70643 | 31.43311 | 14.19899 | 82.33298 | 0.2951796 | 0.1601502 | 1317.086 | 1 | 0 | 0 |  | Ni-Ti-Fe-Cr-Mo | 548.0382 | 119.0245 | 679.069 | 215.8115
3663 | 3663 | 5.888914 | 3.916312 | 38.90703 | 39.02121 | 12.26653 | 87.5669 | 0.2891835 | 0.153446 | 1312.874 | 1 | 0 | 0 |  | Ni-Ti-Fe-Cr-Mo | 591.3046 | 119.3104 | 753.6074 | 162.3425
3664 | 3664 | 6.495888 | 5.291961 | 32.43175 | 44.63735 | 11.14305 | 91.5002 | 0.2845286 | 0.1479453 | 1297.032 | 1 | 0 | 0 |  | Ni-Ti-Fe-Cr-Mo | 631.6916 | 124.2932 | 823.2465 | 130.747
3665 | 3665 | 6.410376 | 7.460425 | 26.95142 | 49.55596 | 9.621819 | 95.82849 | 0.2795211 | 0.1404852 | 1254.88 | 1 | 0 | 0 |  | Ni-Ti-Fe-Cr-Mo | 647.8876 | 131.2628 | 857.3287 | 119.6704
3666 | 3666 | 7.058056 | 10.22211 | 21.43158 | 53.88929 | 7.398964 | 100.8829 | 0.2739747 | 0.1322675 | 1202.959 | 0 | 0 | 0 |  | Ni-Ti-Fe-Cr-Mo | 701.2448 | 122.5625 | 882.3604 | 115.4041
3667 | 3667 | 6.147281 | 12.87762 | 16.96097 | 58.08254 | 5.931591 | 105.3095 | 0.2690707 | 0.1244364 | 1143.344 | 0 | 0 | 0 |  | Ni-Ti-Fe-Cr-Mo | 738.6994 | 119.6383 | 911.3771 | 115.6466
3668 | 3668 | 5.373907 | 16.43955 | 12.91072 | 60.66662 | 4.609203 | 109.2719 | 0.2640724 | 0.1163745 | 1068.707 | 0 | 0 | 0 |  | Ni-Ti-Fe-Cr-Mo | 752.8049 | 115.7073 | 918.4533 | 135.0821
3669 | 3669 | 3.740492 | 2.611921 | 51.11052 | 19.27746 | 23.25961 | 72.32416 | 0.3030413 | 0.1716057 | 1277.998 | 1 | 0 | 0 |  | Ni-Ti-Fe-Cr-Mo | 613.8629 | 109.4485 | 578.215 | 221.9379
3670 | 3670 | 7.225527 | 3.363641 | 43.66924 | 24.82558 | 20.91602 | 76.15871 | 0.2982456 | 0.1658206 | 1277.225 | 1 | 0 | 0 |  | Ni-Ti-Fe-Cr-Mo | 627.6415 | 107.4252 | 658.8293 | 227.7697
3671 | 3671 | 8.830841 | 4.93314 | 36.1997 | 31.8582 | 18.17812 | 81.22604 | 0.2921717 | 0.1572533 | 1257.679 | 1 | 0 | 0 |  | Ni-Ti-Fe-Cr-Mo | 639.4532 | 108.2293 | 746.6407 | 203.8172
3672 | 3672 | 10.24978 | 7.157243 | 30.52462 | 36.68369 | 15.38467 | 85.92164 | 0.2866346 | 0.1510713 | 1248.184 | 1 | 0 | 0 |  | Ni-Ti-Fe-Cr-Mo | 651.0833 | 109.0001 | 808.5618 | 155.0742
3673 | 3673 | 10.99204 | 10.23407 | 25.77337 | 40.67175 | 12.32876 | 90.98081 | 0.2807553 | 0.143353 | 1216.414 | 1 | 0 | 0 |  | Ni-Ti-Fe-Cr-Mo | 660.8737 | 123.9163 | 850.3309 | 116.9861
3674 | 3674 | 11.63595 | 13.15506 | 20.96638 | 44.26245 | 9.980162 | 95.52083 | 0.2753997 | 0.1363422 | 1179.488 | 0 | 0 | 0 |  | Ni-Ti-Fe-Cr-Mo | 713.8975 | 122.4251 | 877.3293 | 120.462
3675 | 3675 | 10.63584 | 17.51969 | 16.33881 | 47.78673 | 7.718926 | 100.6597 | 0.2689493 | 0.1280213 | 1123.884 | 0 | 0 | 0 |  | Ni-Ti-Fe-Cr-Mo | 759.3436 | 122.7947 | 898.038 | 146.8543
3676 | 3676 | 9.718736 | 21.86737 | 12.76903 | 50.08768 | 5.557177 | 105.3058 | 0.2631512 | 0.1203513 | 1064.673 | 0 | 0 | 0 |  | Ni-Ti-Fe-Cr-Mo | 793.1208 | 105.8622 | 898.2129 | 179.3468
3677 | 3677 | 7.267477 | 27.06536 | 10.18499 | 51.32663 | 4.155546 | 109.1604 | 0.2574595 | 0.1133277 | 1000.432 | 0 |  | 0 |  | Ni-Ti-Fe-Cr-Mo | 786.8726 | 113.1183 | 913.9406 | 184.3848
3678 | 3678 | 5.78249 | 2.691876 | 43.55824 | 16.55631 | 31.41108 | 67.71109 | 0.3050184 | 0.1714211 | 1193.321 | 1 | 0 | 0 |  | Ni-Ti-Fe-Cr-Mo | 657.5433 | 88.89323 | 536.7776 | 228.7196
3679 | 3679 | 9.509313 | 3.541435 | 37.9814 | 21.23696 | 27.73089 | 71.55372 | 0.3004112 | 0.1651039 | 1191.437 | 1 | 0 | 0 |  | Ni-Ti-Fe-Cr-Mo | 660.7968 | 100.6947 | 634.0582 | 233.832
3680 | 3680 | 13.01563 | 6.05906 | 32.247 | 25.55389 | 23.12442 | 76.5825 | 0.2941724 | 0.1583028 | 1192.288 | 1 | 0 | 0 |  | Ni-Ti-Fe-Cr-Mo | 673.8862 | 98.65153 | 709.95 | 222.0492
3681 | 3681 | 15.33262 | 8.397261 | 27.49184 | 29.43886 | 19.33941 | 81.1972 | 0.2887038 | 0.1526598 | 1192.093 | 1 | 0 | 0 |  | Ni-Ti-Fe-Cr-Mo | 681.9423 | 95.91788 | 796.1866 | 191.854
3682 | 3682 | 16.89296 | 12.41691 | 23.3631 | 32.07535 | 15.25169 | 86.37478 | 0.282233 | 0.1457338 | 1173.699 | 0 | 0 | 0 |  | Ni-Ti-Fe-Cr-Mo | 694.7021 | 106.1595 | 848.7214 | 122.8567
3683 | 3683 | 16.57266 | 16.24197 | 19.2529 | 35.96248 | 11.97 | 91.706 | 0.2758262 | 0.1381128 | 1142.815 | 0 | 0 | 0 |  | Ni-Ti-Fe-Cr-Mo | 723.2196 | 120.3631 | 869.7255 | 137.2543
3684 | 3684 | 15.6476 | 21.04353 | 15.53325 | 38.82831 | 8.947303 | 97.03068 | 0.2691033 | 0.1295366 | 1090.327 | 0 |  | 0 |  | Ni-Ti-Fe-Cr-Mo | 770.0568 | 121.4619 | 884.7649 | 158.658
3685 | 3685 | 14.38967 | 26.79482 | 11.56601 | 40.71549 | 6.534013 | 102.0048 | 0.2620941 | 0.1212294 | 1026.917 | 0 | 0 | 0 |  | Ni-Ti-Fe-Cr-Mo | 784.7083 | 111.4597 | 899.497 | 178.5788
3686 | 3686 | 10.27006 | 34.2634 | 9.895161 | 41.16706 | 4.40432 | 106.7831 | 0.2546348 | 0.1121519 | 945.2656 | 0 | 0 | 0 |  | Ni-Ti-Fe-Cr-Mo | 757.6454 | 116.9016 | 904.6107 | 190.173
3687 | 3687 | 8.917873 | 2.767643 | 36.45231 | 13.61785 | 38.24432 | 64.16018 | 0.3066798 | 0.1677635 | 1093.459 | 1 | 0 | 0 |  | Ni-Ti-Fe-Cr-Mo | 643.8107 | 97.82497 | 473.0965 | 223.5936
3688 | 3688 | 13.74324 | 4.569841 | 31.98608 | 16.86401 | 32.83683 | 68.32104 | 0.3014433 | 0.1636583 | 1118.147 | 1 | 0 | 0 |  | Ni-Ti-Fe-Cr-Mo | 681.96 | 101.0235 | 567.3081 | 242.912
3689 | 3689 | 18.31384 | 7.179362 | 27.35444 | 19.87041 | 27.28195 | 73.062 | 0.2954985 | 0.1590782 | 1139.702 | 0 | 0 | 0 |  | Ni-Ti-Fe-Cr-Mo | 707.0997 | 95.33304 | 688.1323 | 235.5077
3690 | 3690 | 20.66408 | 10.49409 | 23.69425 | 22.59027 | 22.5573 | 77.77563 | 0.2895043 | 0.1541472 | 1149.569 | 0 | 0 | 0 |  | Ni-Ti-Fe-Cr-Mo | 719.3202 | 86.5621 | 769.025 | 214.0557
3691 | 3691 | 22.20925 | 14.64676 | 19.45319 | 25.43563 | 18.25518 | 82.89389 | 0.2827866 | 0.1471258 | 1133.591 | 0 | 0 | 0 |  | Ni-Ti-Fe-Cr-Mo | 732.2044 | 81.48861 | 841.7623 | 152.9343
3692 | 3692 | 22.78686 | 18.66969 | 16.28664 | 28.18492 | 14.07189 | 88.13085 | 0.2764455 | 0.1396179 | 1105.983 | 0 | 0 | 0 |  | Ni-Ti-Fe-Cr-Mo | 742.0073 | 92.97456 | 871.5894 | 125.7137
3693 | 3693 | 21.60144 | 25.13986 | 12.29853 | 30.92441 | 10.03577 | 94.46397 | 0.2679555 | 0.1291336 | 1042.792 | 0 | 0 | 0 |  | Ni-Ti-Fe-Cr-Mo | 747.4626 | 122.4742 | 885.4965 | 164.7652
3694 | 3694 | 19.81642 | 31.86809 | 10.41438 | 30.94798 | 6.953134 | 99.26615 | 0.260831 | 0.1193619 | 961.9213 | 0 | 0 | 0 |  | Ni-Ti-Fe-Cr-Mo | 744.6059 | 113.2525 | 887.4906 | 176.8515
3695 | 3695 | 14.48419 | 42.14193 | 7.612067 | 31.10314 | 4.658663 | 104.9016 | 0.2508688 | 0.1074991 | 853.6325 | 0 | 0 | 0 |  | Ni-Ti-Fe-Cr-Mo | 713.4966 | 125.6435 | 917.2698 | 188.1594
3696 | 3696 | 14.28853 | 2.850696 | 26.81871 | 12.27319 | 43.76887 | 62.04797 | 0.3068572 | 0.1597139 | 981.1486 | 0 | 0 | 0 |  | Ni-Ti-Fe-Cr-Mo | 633.0856 | 96.10646 | 437.117 | 218.9109
3697 | 3697 | 20.88972 | 5.556926 | 24.04802 | 13.67109 | 35.83424 | 66.74416 | 0.3010345 | 0.1623974 | 1073.811 | 0 | 0 | 0 |  | Ni-Ti-Fe-Cr-Mo | 689.9116 | 104.0997 | 536.8237 | 264.3844
3698 | 3698 | 25.55546 | 8.236126 | 20.6623 | 15.19682 | 30.34929 | 70.753 | 0.2958167 | 0.1601123 | 1107.009 | 0 | 0 | 0 |  | Ni-Ti-Fe-Cr-Mo | 734.9528 | 99.34967 | 635.0975 | 248.4933
3699 | 3699 | 27.2391 | 11.77465 | 18.40541 | 18.38346 | 24.19738 | 76.14727 | 0.2893066 | 0.1537079 | 1114.182 | 0 | 0 | 0 |  | Ni-Ti-Fe-Cr-Mo | 754.96 | 79.11251 | 762.9188 | 218.3331
3700 | 3700 | 28.63255 | 15.99489 | 16.05081 | 19.67523 | 19.64652 | 80.63935 | 0.2833204 | 0.1483141 | 1108.359 | 0 | 0 | 0 |  | Ni-Ti-Fe-Cr-Mo | 759.8836 | 70.19924 | 833.5598 | 165.8486
3701 | 3701 | 28.85613 | 21.66638 | 12.71915 | 22.38743 | 14.37092 | 86.92439 | 0.2751976 | 0.1385792 | 1067.296 | 0 | 0 | 0 |  | Ni-Ti-Fe-Cr-Mo | 746.9881 | 90.36496 | 876.1284 | 135.5032
3702 | 3702 | 27.97908 | 27.78639 | 9.802805 | 24.03274 | 10.39899 | 92.46444 | 0.2675667 | 0.1278438 | 995.5027 | 0 | 0 | 0 |  | Ni-Ti-Fe-Cr-Mo | 731.1907 | 117.3725 | 874.2827 | 169.8983
3703 | 3703 | 24.49531 | 36.8408 | 7.922056 | 24.27732 | 6.464506 | 98.67629 | 0.2581094 | 0.1141877 | 882.7925 | 0 | 0 | 0 |  | Ni-Ti-Fe-Cr-Mo | 714.5449 | 113.6103 | 878.7356 | 172.4377
3704 | 3704 | 17.82848 | 48.05002 | 5.917664 | 24.17976 | 4.024079 | 104.5356 | 0.2475285 | 0.1004455 | 756.0555 | 0 | 0 | 0 |  | Ni-Ti-Fe-Cr-Mo | 658.9741 | 136.0163 | 930.1374 | 167.1419
3705 | 3705 | 21.36592 | 2.841801 | 18.17981 | 12.23489 | 45.37757 | 61.87012 | 0.3056517 | 0.1563262 | 944.8333 | 0 | 0 | 0 |  | Ni-Ti-Fe-Cr-Mo | 629.856 | 99.6484 | 442.9091 | 236.2173
3706 | 3706 | 28.19451 | 5.625069 | 16.9342 | 12.10889 | 37.13733 | 66.13969 | 0.3004845 | 0.1612696 | 1049.21 | 0 | 0 | 0 |  | Ni-Ti-Fe-Cr-Mo | 700.619 | 100.5437 | 521.3808 | 254.1318
3707 | 3707 | 32.98408 | 8.375352 | 15.75869 | 12.01955 | 30.86232 | 69.87772 | 0.2959155 | 0.1611414 | 1098.669 | 0 | 0 | 0 |  | Ni-Ti-Fe-Cr-Mo | 759.2103 | 106.0446 | 601.052 | 257.2879
3708 | 3708 | 35.23435 | 12.75739 | 13.37351 | 13.45097 | 25.18377 | 74.62053 | 0.289412 | 0.1566855 | 1114.102 | 0 | 0 | 0 |  | Ni-Ti-Fe-Cr-Mo | 779.6795 | 90.76412 | 732.2493 | 234.4544
3709 | 3709 | 36.78686 | 17.12509 | 11.19283 | 14.96758 | 19.92765 | 79.48948 | 0.2830317 | 0.1487394 | 1088.553 | 0 | 0 | 0 |  | Ni-Ti-Fe-Cr-Mo | 774.1682 | 64.82141 | 825.4007 | 182.6815
3710 | 3710 | 36.767 | 22.52084 | 9.152829 | 16.62166 | 14.93767 | 84.91645 | 0.2758285 | 0.1380824 | 1030.643 | 0 | 0 | 0 |  | Ni-Ti-Fe-Cr-Mo | 754.923 | 75.75237 | 856.0504 | 141.5106
3711 | 3711 | 35.48431 | 29.46583 | 7.056201 | 18.12288 | 9.870782 | 91.24225 | 0.2672989 | 0.1243612 | 934.4814 | 0 | 0 | 0 |  | Ni-Ti-Fe-Cr-Mo | 722.5464 | 104.9574 | 849.4571 | 170.0016
3712 | 3712 | 30.52266 | 39.07465 | 5.012803 | 19.66317 | 5.726721 | 98.22739 | 0.2568646 | 0.1084339 | 805.1826 | 0 | 0 | 0 |  | Ni-Ti-Fe-Cr-Mo | 673.7444 | 129.8584 | 889.1741 | 152.8935
3713 | 3713 | 22.04764 | 50.87206 | 4.030256 | 19.7613 | 3.288744 | 104.2863 | 0.2459093 | 0.09392039 | 674.8607 | 0 | 0 | 0 |  | Ni-Ti-Fe-Cr-Mo | 604.2303 | 147.0396 | 932.5178 | 147.647
3714 | 3714 | 37.86713 | 5.717181 | 10.75719 | 8.790842 | 36.86766 | 65.72678 | 0.3001465 | 0.1623972 | 1048.041 | 0 | 0 | 0 |  | Ni-Ti-Fe-Cr-Mo | 718.788 | 107.1428 | 493.6433 | 260.9015
3715 | 3715 | 41.62466 | 8.507058 | 10.671 | 8.720405 | 30.47688 | 69.42533 | 0.2957216 | 0.1614937 | 1089.81 | 0 | 0 | 0 |  | Ni-Ti-Fe-Cr-Mo | 762.4698 | 100.2982 | 581.8849 | 270.4351
3716 | 3716 | 44.05004 | 12.11733 | 9.470532 | 10.31917 | 24.04293 | 74.26413 | 0.2897854 | 0.1553775 | 1092.003 | 0 | 0 | 0 |  | Ni-Ti-Fe-Cr-Mo | 787.6035 | 92.01138 | 700.5158 | 228.6129
3717 | 3717 | 44.52702 | 16.58264 | 8.320306 | 11.89896 | 18.67108 | 79.17709 | 0.2834575 | 0.1467029 | 1059.326 | 0 | 0 | 0 |  | Ni-Ti-Fe-Cr-Mo | 779.3337 | 72.13932 | 788.5328 | 204.1756
3718 | 3718 | 44.09643 | 22.80872 | 6.179885 | 13.46731 | 13.44765 | 84.98153 | 0.2754751 | 0.1344116 | 985.6441 | 0 | 0 | 0 |  | Ni-Ti-Fe-Cr-Mo | 752.3743 | 66.93022 | 820.5462 | 166.3966
3719 | 3719 | 41.77 | 28.94117 | 5.1051 | 15.01891 | 9.164828 | 90.46868 | 0.2680789 | 0.1213964 | 890.8285 | 0 | 0 | 0 |  | Ni-Ti-Fe-Cr-Mo | 717.6166 | 98.1414 | 834.8574 | 158.6703
3720 | 3720 | 36.11092 | 38.04464 | 2.996501 | 17.95757 | 4.890372 | 97.90409 | 0.2575631 | 0.1037376 | 749.0372 | 0 | 0 | 0 |  | Ni-Ti-Fe-Cr-Mo | 666.7244 | 130.1577 | 891.116 | 141.5203
3721 | 3721 | 51.39483 | 8.61315 | 6.482446 | 5.297495 | 28.21208 | 69.78209 | 0.295134 | 0.1612338 | 1086.531 | 0 | 0 | 0 |  | Ni-Ti-Fe-Cr-Mo | 752.6117 | 81.74974 | 516.2405 | 262.06
3722 | 3722 | 52.67197 | 12.25998 | 6.388012 | 6.960431 | 21.71961 | 74.66077 | 0.2893283 | 0.1530764 | 1067.814 | 0 | 0 | 0 |  | Ni-Ti-Fe-Cr-Mo | 778.0818 | 82.06487 | 638.3104 | 244.963
3723 | 3723 | 53.05302 | 16.77555 | 5.260687 | 8.598132 | 16.31261 | 79.67043 | 0.2829147 | 0.1421555 | 1011.107 | 0 | 0 | 0 |  | Ni-Ti-Fe-Cr-Mo | 781.9027 | 72.41779 | 762.2764 | 218.1635
3724 | 3724 | 52.9598 | 21.39776 | 4.201155 | 10.29963 | 11.14165 | 84.97164 | 0.276436 | 0.1283463 | 917.7059 | 0 | 0 | 0 |  | Ni-Ti-Fe-Cr-Mo | 735.6939 | 64.24524 | 771.2864 | 180.5042
3725 | 3725 | 48.66629 | 27.18627 | 4.092196 | 13.37667 | 6.678576 | 91.05692 | 0.2689384 | 0.1127482 | 801.4357 | 0 | 0 | 0 |  | Ni-Ti-Fe-Cr-Mo | 704.9796 | 94.90894 | 808.7449 | 157.6911
3726 | 3726 | 29.97341 | 2.53696 | 44.87024 | 18.7242 | 3.895184 | 84.77201 | 0.2953041 | 0.1190896 | 861.8352 | 1 | 0 | 0 |  | Ni-Mo-Ti-Cr-Fe | 333.0647 | 64.98116 | 565.8633 | 242.2383
3727 | 3727 | 35.81789 | 4.275387 | 38.613 | 17.35513 | 3.938592 | 85.12126 | 0.2929643 | 0.1157424 | 823.7277 | 1 | 0 | 0 |  | Ni-Mo-Ti-Cr-Fe | 375.5213 | 80.22276 | 591.3875 | 236.7499
3728 | 3728 | 41.17379 | 6.098686 | 33.44146 | 16.07563 | 3.210434 | 86.04058 | 0.2904838 | 0.1082235 | 746.9228 | 1 | 0 | 0 |  | Ni-Mo-Ti-Cr-Fe | 393.3193 | 79.80649 | 635.5064 | 209.2175
3729 | 3729 | 46.00387 | 9.615261 | 26.64405 | 14.51579 | 3.221024 | 86.97539 | 0.2865825 | 0.104927 | 712.7213 | 1 | 0 | 0 |  | Ni-Mo-Ti-Cr-Fe | 440.1721 | 85.64948 | 720.9515 | 136.7089
3730 | 3730 | 51.08091 | 12.56264 | 22.28659 | 11.58993 | 2.479931 | 87.58864 | 0.2838575 | 0.09426985 | 602.3502 | 1 | 1 | 1 | 602.3502 | Ni-Mo-Ti-Cr-Fe | 437.2529 | 92.88332 | 705.9433 | 118.8629
3731 | 3731 | 18.23155 | 2.424909 | 46.53853 | 28.33725 | 4.467773 | 88.19201 | 0.2927453 | 0.1335239 | 1073.23 | 0 | 0 | 0 |  | Ni-Mo-Ti-Cr-Fe | 367.5262 | 87.60442 | 651.1824 | 214.4033
3732 | 3732 | 23.87029 | 4.115607 | 40.88696 | 25.81919 | 5.307959 | 87.37644 | 0.2912531 | 0.1320823 | 1039.662 | 0 | 0 | 0 |  | Ni-Mo-Ti-Cr-Fe | 411.519 | 90.39343 | 675.6323 | 218.572
3733 | 3733 | 28.36711 | 5.77741 | 35.40682 | 24.36604 | 6.082621 | 87.05596 | 0.2894601 | 0.1321724 | 1031.066 | 0 | 0 | 0 |  | Ni-Mo-Ti-Cr-Fe | 469.0537 | 104.1448 | 710.4263 | 210.071
3734 | 3734 | 32.76972 | 8.475013 | 30.61671 | 21.89264 | 6.245913 | 87.12055 | 0.2870415 | 0.1284908 | 980.6032 | 0 | 0 | 0 |  | Ni-Mo-Ti-Cr-Fe | 509.6274 | 109.1159 | 756.702 | 179.7451
3735 | 3735 | 37.39047 | 12.18426 | 25.54539 | 17.66418 | 7.21571 | 86.29141 | 0.2845752 | 0.1268572 | 941.5826 | 0 | 0 | 0 |  | Ni-Mo-Ti-Cr-Fe | 594.2814 | 111.0369 | 787.1839 | 137.0561
3736 | 3736 | 41.84325 | 15.93732 | 20.99086 | 14.70331 | 6.525268 | 87.13441 | 0.281178 | 0.1199097 | 863.8266 | 0 | 0 | 0 |  | Ni-Mo-Ti-Cr-Fe | 635.4341 | 135.7897 | 799.7505 | 130.065
3737 | 3737 | 44.98309 | 20.94061 | 16.4456 | 11.75951 | 5.871177 | 88.37408 | 0.2767389 | 0.1118352 | 778.061 | 0 | 0 | 0 |  | Ni-Mo-Ti-Cr-Fe | 658.7785 | 156.6074 | 739.0381 | 146.1803
3738 | 3738 | 9.779972 | 2.276396 | 44.5449 | 40.60264 | 2.796096 | 95.01227 | 0.2878165 | 0.1377723 | 1218.745 | 1 | 0 | 0 |  | Ni-Mo-Ti-Cr-Fe | 378.9082 | 98.50282 | 705.4348 | 191.4866
3739 | 3739 | 13.18834 | 3.069731 | 39.85349 | 38.23261 | 5.655825 | 92.02776 | 0.2879974 | 0.1425412 | 1237.274 | 1 | 0 | 0 |  | Ni-Mo-Ti-Cr-Fe | 474.9445 | 113.8047 | 741.0778 | 181.8121
3740 | 3740 | 17.88979 | 4.758907 | 34.92117 | 35.12344 | 7.306704 | 90.21096 | 0.2871673 | 0.1419866 | 1198.727 | 1 | 0 | 0 |  | Ni-Mo-Ti-Cr-Fe | 557.7138 | 119.9262 | 778.7908 | 164.4323
3741 | 3741 | 21.64787 | 7.255842 | 30.94514 | 31.2388 | 8.912348 | 88.45806 | 0.2860772 | 0.142412 | 1171.617 | 1 | 0 | 0 |  | Ni-Mo-Ti-Cr-Fe | 627.2881 | 109.635 | 793.673 | 145.7208
3742 | 3742 | 25.23896 | 10.91005 | 27.47576 | 26.32462 | 10.05061 | 87.1127 | 0.2842717 | 0.1407964 | 1122.206 | 1 | 0 | 0 |  | Ni-Mo-Ti-Cr-Fe | 676.6737 | 98.08376 | 822.0041 | 138.542
3743 | 3743 | 28.67388 | 14.64009 | 23.3332 | 22.24604 | 11.10679 | 86.27002 | 0.2819845 | 0.139356 | 1083.202 | 0 | 0 | 0 |  | Ni-Mo-Ti-Cr-Fe | 708.75 | 106.0376 | 831.3815 | 138.5347
3744 | 3744 | 32.24836 | 20.31078 | 18.94177 | 17.92343 | 10.57566 | 87.11471 | 0.2775231 | 0.1332267 | 1008.261 | 0 | 0 | 0 |  | Ni-Mo-Ti-Cr-Fe | 725.8486 | 119.3582 | 830.8648 | 133.9362
3745 | 3745 | 35.0187 | 26.26428 | 15.33653 | 13.36864 | 10.01185 | 87.94245 | 0.273049 | 0.1265442 | 928.6283 | 0 | 0 | 0 |  | Ni-Mo-Ti-Cr-Fe | 701.7878 | 122.7224 | 794.2407 | 159.9765625
3746 | 3746 | 36.57668 | 33.13409 | 12.46872 | 10.18952 | 7.630987 | 90.80477 | 0.2668342 | 0.1136972 | 803.2474 | 0 | 0 | 0 |  | Ni-Mo-Ti-Cr-Fe | 609.0513 | 154.5919 | 792.8405 | 189.1637
3747 | 3747 | 7.787159 | 2.175056 | 35.19539 | 50.83496 | 4.00743 | 99.03086 | 0.2831555 | 0.1404195 | 1310.627 | 1 | 0 | 0 |  | Ni-Mo-Ti-Cr-Fe | 547.73 | 126.1201 | 808.7221 | 139.4239
3748 | 3748 | 10.51343 | 3.011836 | 32.30153 | 47.23675 | 6.936445 | 95.22407 | 0.2840955 | 0.1429888 | 1289.513 | 1 | 0 | 0 |  | Ni-Mo-Ti-Cr-Fe | 602.7267 | 123.5499 | 828.9934 | 131.0496
3749 | 3749 | 13.44196 | 5.475335 | 29.14035 | 41.85433 | 10.08803 | 91.36554 | 0.2842457 | 0.1449913 | 1253.377 | 1 | 0 | 0 |  | Ni-Mo-Ti-Cr-Fe | 646.4497 | 117.2718 | 839.257 | 130.243
3750 | 3750 | 16.33418 | 8.004122 | 26.20474 | 36.92185 | 12.53511 | 88.53319 | 0.2839877 | 0.1461027 | 1219.508 | 1 | 0 | 0 |  | Ni-Mo-Ti-Cr-Fe | 675.8517 | 104.418 | 856.0992 | 131.9354
3751 | 3751 | 18.76721 | 12.48078 | 23.48328 | 30.70509 | 14.56363 | 86.34753 | 0.2823902 | 0.1456402 | 1170.596 | 0 | 0 | 0 |  | Ni-Mo-Ti-Cr-Fe | 708.8791 | 99.35409 | 848.2228 | 127.628
3752 | 3752 | 22.1246 | 17.16581 | 20.348 | 25.33869 | 15.02289 | 85.74626 | 0.2797143 | 0.1432896 | 1121.239 | 0 | 0 | 0 |  | Ni-Mo-Ti-Cr-Fe | 732.9992 | 98.52946 | 855.1613 | 130.6842
3753 | 3753 | 24.969 | 23.24724 | 17.15991 | 19.79744 | 14.82641 | 86.00068 | 0.2756832 | 0.1392679 | 1061.685 | 0 | 0 | 0 |  | Ni-Mo-Ti-Cr-Fe | 733.6862 | 105.5147 | 851.3015 | 142.448
3754 | 3754 | 27.08934 | 30.62594 | 13.21971 | 14.95832 | 14.10669 | 87.30214 | 0.2700274 | 0.1335487 | 995.9982 | 0 | 0 | 0 |  | Ni-Mo-Ti-Cr-Fe | 715.6544 | 111.2625 | 815.3306 | 186.1871
3755 | 3755 | 27.94504 | 39.95629 | 11.53925 | 10.28721 | 10.2722 | 91.28721 | 0.2619288 | 0.1191574 | 859.3096 | 0 | 0 | 0 |  | Ni-Mo-Ti-Cr-Fe | 647.4177 | 143.0273 | 829.1772 | 192.3948
3756 | 3756 | 6.032896 | 2.106334 | 27.74228 | 58.29727 | 5.82122 | 101.1482 | 0.2800378 | 0.1373608 | 1299.163 | 1 | 0 | 0 |  | Ni-Mo-Ti-Cr-Fe | 632.8256 | 121.7861 | 869.0895 | 117.1048
3757 | 3757 | 7.9211 | 3.687445 | 25.80985 | 53.07011 | 9.511504 | 96.14154 | 0.2813303 | 0.1402729 | 1266.575 | 1 | 0 | 0 |  | Ni-Mo-Ti-Cr-Fe | 639.4086 | 120.4113 | 870.1756 | 122.1563
3758 | 3758 | 9.932546 | 6.16509 | 23.48991 | 46.9238 | 13.48865 | 91.32019 | 0.282178 | 0.1423183 | 1220.358 | 1 | 0 | 0 |  | Ni-Mo-Ti-Cr-Fe | 648.9225 | 114.2471 | 876.4291 | 126.3968
3759 | 3759 | 11.92815 | 9.519111 | 21.49288 | 40.98292 | 16.07694 | 88.29751 | 0.2817869 | 0.1427507 | 1175.737 | 0 | 0 | 0 |  | Ni-Mo-Ti-Cr-Fe | 655.1608 | 114.1404 | 867.05 | 139.1681
3760 | 3760 | 14.16604 | 14.01353 | 18.61216 | 34.98294 | 18.22533 | 86.18534 | 0.2801415 | 0.1425934 | 1133.107 | 0 | 0 | 0 |  | Ni-Mo-Ti-Cr-Fe | 674.2194 | 113.7916 | 859.3856 | 134.9185
3761 | 3761 | 16.55686 | 18.84075 | 16.43587 | 28.44316 | 19.72337 | 84.51981 | 0.2782975 | 0.1428191 | 1100.472 | 0 | 0 | 0 |  | Ni-Mo-Ti-Cr-Fe | 701.4249 | 111.1947 | 861.879 | 141.5229
3762 | 3762 | 19.13637 | 26.72519 | 13.07408 | 21.36844 | 19.69593 | 84.73556 | 0.2733198 | 0.1401454 | 1053.233 | 0 | 0 | 0 |  | Ni-Mo-Ti-Cr-Fe | 724.233 | 106.7002 | 860.1395 | 162.4195
3763 | 3763 | 19.74876 | 34.93522 | 11.4167 | 15.26695 | 18.63237 | 85.96032 | 0.2677113 | 0.1359833 | 1003.277 | 0 | 0 | 0 |  | Ni-Mo-Ti-Cr-Fe | 719.0197 | 110.776 | 832.4353 | 197.3708
3764 | 3764 | 20.20375 | 47.02643 | 8.494351 | 10.41245 | 13.86301 | 91.29494 | 0.2568685 | 0.1227573 | 890.7748 | 0 | 0 | 0 |  | Ni-Mo-Ti-Cr-Fe | 671.0563 | 139.1084 | 875.3321 | 186.438
3765 | 3765 | 5.224915 | 2.084839 | 19.6137 | 64.11373 | 8.962824 | 101.2807 | 0.277815 | 0.1287001 | 1184.665 | 0 | 0 | 0 |  | Ni-Mo-Ti-Cr-Fe | 646.5557 | 112.6533 | 895.5383 | 123.7506
3766 | 3766 | 6.25366 | 4.366823 | 18.89776 | 56.40186 | 14.07989 | 94.34954 | 0.2800375 | 0.1321052 | 1139.391 | 0 | 0 | 0 |  | Ni-Mo-Ti-Cr-Fe | 618.7156 | 114.5211 | 899.2996 | 131.4968
3767 | 3767 | 7.34418 | 6.837753 | 17.15414 | 50.4665 | 18.19742 | 89.7373 | 0.2809797 | 0.1331028 | 1088.768 | 0 | 0 | 0 |  | Ni-Mo-Ti-Cr-Fe | 601.359 | 107.4678 | 891.1862 | 146.1582
3768 | 3768 | 9.494376 | 10.44689 | 16.32994 | 43.00031 | 20.72848 | 86.38232 | 0.2810606 | 0.1371087 | 1083.754 | 0 | 0 | 0 |  | Ni-Mo-Ti-Cr-Fe | 609.7498 | 107.319 | 867.7264 | 149.9802
3769 | 3769 | 10.66316 | 14.89181 | 14.94387 | 36.63666 | 22.8645 | 84.20562 | 0.2798627 | 0.1378247 | 1053.895 | 0 | 0 | 0 |  | Ni-Mo-Ti-Cr-Fe | 624.8564 | 116.9817 | 863.5249 | 162.9798
3770 | 3770 | 12.90902 | 21.46226 | 12.59932 | 28.51266 | 24.51674 | 82.57958 | 0.2771139 | 0.138356 | 1023.943 | 0 | 0 | 0 |  | Ni-Mo-Ti-Cr-Fe | 672.5624 | 121.5427 | 852.2844 | 171.8328
3771 | 3771 | 14.51125 | 28.82263 | 10.16838 | 21.60512 | 24.89261 | 82.45173 | 0.2728783 | 0.1381442 | 1002.773 | 0 | 0 | 0 |  | Ni-Mo-Ti-Cr-Fe | 711.0259 | 118.2544 | 864.2048 | 165.6053
3772 | 3772 | 15.21977 | 39.67677 | 8.531888 | 13.94462 | 22.62695 | 84.66953 | 0.2651845 | 0.1350605 | 971.8743 | 0 | 0 | 0 |  | Ni-Mo-Ti-Cr-Fe | 725.3725 | 107.8888 | 847.3181 | 209.1444
3773 | 3773 | 15.40045 | 52.57446 | 6.474878 | 8.81885 | 16.73136 | 90.67003 | 0.2535497 | 0.1234335 | 885.0845 | 0 | 0 | 0 |  | Ni-Mo-Ti-Cr-Fe | 678.1541 | 130.3377 | 889.3408 | 181.0181
3774 | 3774 | 5.185012 | 2.068917 | 13.23546 | 66.16905 | 13.34156 | 98.57847 | 0.2775737 | 0.1170465 | 1004.981 | 0 | 0 | 0 |  | Ni-Mo-Ti-Cr-Fe | 611.7136 | 107.7661 | 909.87 | 130.2903
3775 | 3775 | 5.499284 | 4.388635 | 13.21193 | 58.03319 | 18.86696 | 91.56423 | 0.2801489 | 0.1211694 | 975.4039 | 0 | 0 | 0 |  | Ni-Mo-Ti-Cr-Fe | 577.9664 | 98.85168 | 907.6344 | 141.8017
3776 | 3776 | 5.771079 | 6.908306 | 12.99836 | 50.98722 | 23.33504 | 86.55479 | 0.2817935 | 0.1240105 | 947.5966 | 0 | 0 | 0 |  | Ni-Mo-Ti-Cr-Fe | 567.0925 | 92.66824 | 887.4549 | 164.9423
3777 | 3777 | 6.830999 | 11.12993 | 11.66745 | 44.00635 | 26.36528 | 83.52302 | 0.2813005 | 0.1253961 | 920.4777 | 0 | 0 | 0 |  | Ni-Mo-Ti-Cr-Fe | 581.6813 | 106.6456 | 859.3666 | 179.6708
3778 | 3778 | 8.030395 | 15.78404 | 10.31633 | 36.78794 | 29.08129 | 80.96711 | 0.2804164 | 0.1279592 | 909.2499 | 0 | 0 | 0 |  | Ni-Mo-Ti-Cr-Fe | 594.8809 | 117.9149 | 844.7392 | 187.2694
3779 | 3779 | 9.411691 | 21.90674 | 8.903247 | 29.10315 | 30.67517 | 79.51542 | 0.278077 | 0.131699 | 918.2783 | 0 | 0 | 0 |  | Ni-Mo-Ti-Cr-Fe | 640.5314 | 124.7277 | 849.9075 | 191.7385
3780 | 3780 | 10.84472 | 30.29072 | 7.253739 | 20.32388 | 31.28693 | 79.02532 | 0.2738462 | 0.1340131 | 919.19 | 0 | 0 | 0 |  | Ni-Mo-Ti-Cr-Fe | 702.0699 | 113.7956 | 836.6671 | 194.9223
3781 | 3781 | 12.28336 | 41.93327 | 5.379529 | 12.30932 | 28.09452 | 81.81738 | 0.265311 | 0.1335568 | 922.9128 | 0 | 0 | 0 |  | Ni-Mo-Ti-Cr-Fe | 717.4687 | 117.9593 | 841.5076 | 198.7862
3782 | 3782 | 12.51661 | 55.35419 | 4.385346 | 7.167463 | 20.57639 | 88.61785 | 0.252911 | 0.1254193 | 883.4818 | 0 | 0 | 0 |  | Ni-Mo-Ti-Cr-Fe | 682.5241 | 143.1189 | 902.7935 | 191.9529
3783 | 3783 | 4.000507 | 4.469576 | 8.409753 | 57.72901 | 25.39115 | 87.05425 | 0.2815755 | 0.1062697 | 764.7356 | 0 | 0 | 0 |  | Ni-Mo-Ti-Cr-Fe | 532.8755 | 79.79305 | 906.1835 | 165.911
3784 | 3784 | 4.195238 | 7.03071 | 8.819112 | 50.44923 | 29.50571 | 82.63156 | 0.2832286 | 0.1112789 | 771.285 | 0 | 0 | 0 |  | Ni-Mo-Ti-Cr-Fe | 538.6282 | 83.82872 | 870.1086 | 200.0946
3785 | 3785 | 5.290838 | 10.673 | 8.341689 | 42.41614 | 33.27833 | 78.91398 | 0.2839429 | 0.1164481 | 780.1373 | 0 | 0 | 0 |  | Ni-Mo-Ti-Cr-Fe | 549.2545 | 93.58842 | 839.9012 | 209.7692
3786 | 3786 | 6.448168 | 15.43764 | 7.745804 | 34.81455 | 35.55384 | 76.76064 | 0.2830761 | 0.1217533 | 801.3496 | 0 | 0 | 0 |  | Ni-Mo-Ti-Cr-Fe | 568.8326 | 100.2675 | 828.2861 | 214.7619
3787 | 3787 | 7.717117 | 22.45304 | 6.083515 | 26.51459 | 37.23173 | 75.54496 | 0.2802017 | 0.1257789 | 814.7951 | 0 | 0 | 0 |  | Ni-Mo-Ti-Cr-Fe | 611.6334 | 111.146 | 810.6948 | 221.0861
3788 | 3788 | 9.015603 | 29.84505 | 5.264541 | 18.92975 | 36.94506 | 75.64544 | 0.2762804 | 0.1303489 | 846.3102 | 0 | 0 | 0 |  | Ni-Mo-Ti-Cr-Fe | 660.5767 | 117.0729 | 771.332 | 244.8411
3789 | 3789 | 11.3299 | 41.23558 | 3.247828 | 10.61658 | 33.57011 | 78.28054 | 0.2680177 | 0.1323017 | 873.775 | 0 | 0 | 0 |  | Ni-Mo-Ti-Cr-Fe | 715.2202 | 106.5263 | 788.6593 | 235.0231
3790 | 3790 | 2.596414 | 7.252124 | 5.458108 | 47.5776 | 37.11576 | 77.5255 | 0.2859071 | 0.09692548 | 588.3701 | 0 | 0 | 0 |  | Ni-Mo-Ti-Cr-Fe | 521.3859 | 73.65804 | 824.9821 | 205.3373
3791 | 3791 | 3.637746 | 11.00743 | 5.735375 | 39.0582 | 40.56125 | 74.24547 | 0.2866934 | 0.105739 | 635.0867 | 0 | 0 | 0 |  | Ni-Mo-Ti-Cr-Fe | 528.8885 | 84.00158 | 764.5248 | 217.1048
3792 | 3792 | 4.756804 | 15.94365 | 4.99981 | 31.05265 | 43.24708 | 72.09878 | 0.2859279 | 0.1120746 | 664.7462 | 0 | 0 | 0 |  | Ni-Mo-Ti-Cr-Fe | 561.4119 | 94.42631 | 735.2101 | 242.1981
3793 | 3793 | 6.035654 | 21.54125 | 4.229328 | 22.46551 | 45.72825 | 70.21676 | 0.2847358 | 0.1197132 | 704.6042 | 0 | 0 | 0 |  | Ni-Mo-Ti-Cr-Fe | 585.2472 | 102.6949 | 688.8729 | 278.8534
3794 | 3794 | 8.267542 | 28.86541 | 4.344949 | 14.20288 | 44.31922 | 70.64684 | 0.2808993 | 0.1277682 | 768.9113 | 0 | 0 | 0 |  | Ni-Mo-Ti-Cr-Fe | 635.2042 | 116.7886 | 682.0494 | 285.9861
3795 | 3795 | 2.777035 | 28.44095 | 45.72948 | 19.08276 | 3.969774 | 94.12753 | 0.2728437 | 0.1177172 | 898.7725 | 0 | 0 | 0 |  | Ni-Mo-Ti-Fe-Cr | 374.8584 | 158.7633 | 636.2402 | 136.8809
3796 | 3796 | 4.693089 | 34.08188 | 39.46272 | 17.73705 | 4.025265 | 95.76858 | 0.2672588 | 0.1121828 | 840.9837 | 0 | 0 | 0 |  | Ni-Mo-Ti-Fe-Cr | 419.9234 | 179.4769 | 714.5013 | 170.8802
3797 | 3797 | 6.71059 | 39.27222 | 34.25941 | 16.46882 | 3.288958 | 97.85083 | 0.2619749 | 0.1035823 | 753.3855 | 0 | 0 | 0 |  | Ni-Mo-Ti-Fe-Cr | 440.0153 | 190.7796 | 765.7767 | 177.0434
3798 | 3798 | 10.58787 | 43.9119 | 27.31606 | 14.8819 | 3.302263 | 99.04438 | 0.2572796 | 0.09902739 | 704.6863 | 0 | 0 | 0 |  | Ni-Mo-Ti-Fe-Cr | 445.7054 | 177.7311 | 817.3582 | 167.6049
3799 | 3799 | 13.85211 | 48.82404 | 22.87961 | 11.89832 | 2.54592 | 100.26 | 0.252965 | 0.08853086 | 593.9977 | 0 | 0 | 0 |  | Ni-Mo-Ti-Fe-Cr | 426.261 | 172.9841 | 847.0414 | 146.9362
3800 | 3800 | 2.632878 | 17.15927 | 47.04548 | 28.64593 | 4.516441 | 93.65242 | 0.2799576 | 0.1334982 | 1107.333 | 0 | 0 | 0 |  | Ni-Mo-Ti-Fe-Cr | 367.1583 | 124.8671 | 653.2413 | 124.6943
3801 | 3801 | 4.480515 | 22.5264 | 41.44278 | 26.17018 | 5.380117 | 94.06097 | 0.2753679 | 0.1292516 | 1048.332 | 0 | 0 | 0 |  | Ni-Mo-Ti-Fe-Cr | 447.6968 | 179.0809 | 685.5352 | 135.7252
3802 | 3802 | 6.301606 | 26.82089 | 35.9563 | 24.74418 | 6.177018 | 94.5732 | 0.2714047 | 0.1273931 | 1022.265 | 0 | 0 | 0 |  | Ni-Mo-Ti-Fe-Cr | 521.2542 | 199.9191 | 731.9756 | 168.6892
3803 | 3803 | 9.253721 | 31.01623 | 31.12466 | 22.25586 | 6.349537 | 95.06524 | 0.2677843 | 0.1224932 | 959.3962 | 0 | 0 | 0 |  | Ni-Mo-Ti-Fe-Cr | 552.441 | 195.9809 | 774.6475 | 176.3277
3804 | 3804 | 13.30972 | 35.40552 | 25.9808 | 17.96526 | 7.338699 | 94.27676 | 0.2648478 | 0.1198185 | 910.0441 | 0 | 0 | 0 |  | Ni-Mo-Ti-Fe-Cr | 572.8369 | 185.8363 | 803.1425 | 178.1538
3805 | 3805 | 17.41461 | 39.63364 | 21.35496 | 14.95835 | 6.638452 | 95.22198 | 0.2611092 | 0.1128188 | 830.4099 | 0 | 0 | 0 |  | Ni-Mo-Ti-Fe-Cr | 559.9194 | 180.7197 | 834.3616 | 172.1371
3806 | 3806 | 22.84587 | 42.54101 | 16.70468 | 11.94477 | 5.96367 | 95.6903 | 0.2585023 | 0.1054184 | 746.2758 | 0 | 0 | 0 |  | Ni-Mo-Ti-Fe-Cr | 537.5398 | 170.8636 | 841.9008 | 174.3422
3807 | 3807 | 2.457423 | 9.151872 | 44.77135 | 40.80905 | 2.81031 | 97.6885 | 0.281845 | 0.1376371 | 1233.843 | 0 | 0 | 0 |  | Ni-Mo-Ti-Fe-Cr | 385.5294 | 116.3952 | 710.8165 | 107.3869
3808 | 3808 | 3.319729 | 12.36325 | 40.12718 | 38.49517 | 5.694666 | 95.51569 | 0.2799859 | 0.1413374 | 1245.391 | 1 | 0 | 0 |  | Ni-Mo-Ti-Fe-Cr | 492.4094 | 160.4236 | 736.1772 | 131.1608
3809 | 3809 | 5.156807 | 16.80425 | 35.23161 | 35.43568 | 7.37166 | 94.60634 | 0.276848 | 0.1381679 | 1181.483 | 1 | 0 | 0 |  | Ni-Mo-Ti-Fe-Cr | 600.8714 | 171.5795 | 761.9641 | 143.3195
3810 | 3810 | 7.868406 | 20.34953 | 31.24363 | 31.54013 | 8.998314 | 93.10277 | 0.2749203 | 0.1375841 | 1145.515 | 1 | 0 | 0 |  | Ni-Mo-Ti-Fe-Cr | 655.2526 | 171.5824 | 791.0782 | 147.1266
3811 | 3811 | 11.82837 | 23.71972 | 27.73434 | 26.57237 | 10.1452 | 91.53839 | 0.2734053 | 0.1353508 | 1088.988 | 1 | 0 | 0 |  | Ni-Mo-Ti-Fe-Cr | 679.7199 | 168.584 | 812.7275 | 159.3396
3812 | 3812 | 15.86606 | 26.93717 | 23.54343 | 22.44647 | 11.20686 | 90.42027 | 0.2716038 | 0.1336699 | 1046.622 | 0 | 0 | 0 |  | Ni-Mo-Ti-Fe-Cr | 690.3583 | 167.9633 | 822.0566 | 169.5684
3813 | 3813 | 21.97315 | 30.2422 | 19.07903 | 18.05332 | 10.6523 | 90.42624 | 0.2691661 | 0.128851 | 980.6119 | 0 | 0 | 0 |  | Ni-Mo-Ti-Fe-Cr | 685.5422 | 146.6157 | 816.4277 | 175.7673
3814 | 3814 | 28.34258 | 32.75775 | 15.40888 | 13.43171 | 10.05908 | 90.08288 | 0.2675986 | 0.1239095 | 912.7419 | 0 | 0 | 0 |  | Ni-Mo-Ti-Fe-Cr | 660.3748 | 144.314 | 800.4894 | 190.0701
3815 | 3815 | 35.61239 | 34.07772 | 12.47723 | 10.19647 | 7.636192 | 91.11775 | 0.2660419 | 0.1133753 | 801.4639 | 0 | 0 | 0 |  | Ni-Mo-Ti-Fe-Cr | 612.2346 | 155.5643 | 802.4347 | 182.1181
3816 | 3816 | 2.344962 | 7.277541 | 35.32818 | 51.02677 | 4.02255 | 101.0382 | 0.2787632 | 0.1390955 | 1305.319 | 0 | 0 | 0 |  | Ni-Mo-Ti-Fe-Cr | 570.3604 | 144.4116 | 812.1304 | 103.7496
3817 | 3817 | 3.251221 | 9.837844 | 32.46447 | 47.47503 | 6.971434 | 97.80709 | 0.278255 | 0.1401487 | 1269.503 | 0 | 0 | 0 |  | Ni-Mo-Ti-Fe-Cr | 637.7592 | 150.5402 | 812.9667 | 121.6668
3818 | 3818 | 5.911679 | 12.58064 | 29.29308 | 42.0737 | 10.1409 | 93.93615 | 0.2782064 | 0.1409489 | 1220.938 | 1 | 0 | 0 |  | Ni-Mo-Ti-Fe-Cr | 669.1925 | 142.5862 | 831.655 | 137.8361
3819 | 3819 | 8.643048 | 15.28941 | 26.3453 | 37.1199 | 12.60235 | 91.07494 | 0.2778297 | 0.1416795 | 1184.65 | 1 | 0 | 0 |  | Ni-Mo-Ti-Fe-Cr | 674.3779 | 139.4253 | 827.3345 | 140.1474
3820 | 3820 | 13.4549 | 17.53794 | 23.57043 | 30.81904 | 14.61768 | 88.05059 | 0.2781366 | 0.1425105 | 1146.769 | 0 | 0 | 0 |  | Ni-Mo-Ti-Fe-Cr | 705.961 | 129.548 | 841.1378 | 142.2736
3821 | 3821 | 18.48417 | 20.65149 | 20.39988 | 25.40328 | 15.06119 | 86.89573 | 0.2767923 | 0.1412876 | 1106.777 | 0 | 0 | 0 |  | Ni-Mo-Ti-Fe-Cr | 722.551 | 118.2009 | 850.4277 | 149.0783
3822 | 3822 | 24.969 | 23.24724 | 17.15991 | 19.79744 | 14.82641 | 86.00068 | 0.2756832 | 0.1388007 | 1056.622 | 0 | 0 | 0 |  | Ni-Mo-Ti-Fe-Cr | 735.2407 | 106.2931 | 851.6632 | 152.5974
3823 | 3823 | 32.76306 | 25.12081 | 13.16701 | 14.89868 | 14.05044 | 85.53566 | 0.2746182 | 0.1367728 | 1019.385 | 0 | 0 | 0 |  | Ni-Mo-Ti-Fe-Cr | 742.3354 | 93.44245 | 834.4206 | 156.7316
3824 | 3824 | 42.4771 | 25.75221 | 11.42135 | 10.1821 | 10.16724 | 86.66671 | 0.2738087 | 0.1248274 | 893.3823 | 0 | 0 | 0 |  | Ni-Mo-Ti-Fe-Cr | 713.0112 | 108.8463 | 760.8269 | 174.4159
3825 | 3825 | 2.268233 | 5.631532 | 27.8146 | 58.44924 | 5.836395 | 102.5337 | 0.2770276 | 0.1355982 | 1283.477 | 0 | 0 | 0 |  | Ni-Mo-Ti-Fe-Cr | 651.1206 | 133.6298 | 851.8314 | 112.7422
3826 | 3826 | 3.971396 | 7.395087 | 25.88053 | 53.21544 | 9.537551 | 97.52949 | 0.2781839 | 0.1376107 | 1240.937 | 0 | 0 | 0 |  | Ni-Mo-Ti-Fe-Cr | 652.0075 | 134.7572 | 861.7024 | 121.5481
3827 | 3827 | 6.63685 | 9.268796 | 23.54366 | 47.03117 | 13.51952 | 92.42318 | 0.2795622 | 0.1393777 | 1191.89 | 0 | 0 | 0 |  | Ni-Mo-Ti-Fe-Cr | 634.5731 | 127.5526 | 866.2606 | 131.1009
3828 | 3828 | 10.23616 | 11.11869 | 21.51816 | 41.03114 | 16.09585 | 88.84447 | 0.2804454 | 0.1415892 | 1165.841 | 0 | 0 | 0 |  | Ni-Mo-Ti-Fe-Cr | 647.4692 | 117.8837 | 864.3798 | 128.083
3829 | 3829 | 15.04224 | 13.18116 | 18.6008 | 34.96159 | 18.21421 | 85.91052 | 0.280836 | 0.1431777 | 1137.835 | 0 | 0 | 0 |  | Ni-Mo-Ti-Fe-Cr | 673.7474 | 107.6215 | 858.9731 | 134.5488
3830 | 3830 | 20.18495 | 15.37615 | 16.39427 | 28.37118 | 19.67346 | 83.40982 | 0.2811771 | 0.1451938 | 1118.798 | 0 | 0 | 0 |  | Ni-Mo-Ti-Fe-Cr | 713.8168 | 95.72388 | 853.9146 | 147.1208
3831 | 3831 | 28.5164 | 17.70001 | 12.98838 | 21.22837 | 19.56683 | 81.90418 | 0.2807983 | 0.1460248 | 1096.751 | 0 | 0 | 0 |  | Ni-Mo-Ti-Fe-Cr | 759.1163 | 75.32761 | 849.7786 | 154.4462
3832 | 3832 | 37.06832 | 18.16433 | 11.27847 | 15.0821 | 18.40677 | 80.74827 | 0.2816029 | 0.1458929 | 1072.679 | 0 | 0 | 0 |  | Ni-Mo-Ti-Fe-Cr | 775.7184 | 64.21708 | 836.0839 | 178.331
3833 | 3833 | 49.47545 | 18.42552 | 8.320473 | 10.19931 | 13.57924 | 82.24149 | 0.2806291 | 0.1364828 | 980.6825 | 0 | 0 | 0 |  | Ni-Mo-Ti-Fe-Cr | 759.6582 | 62.43624 | 781.04 | 188.72
3834 | 3834 | 2.243869 | 4.87466 | 19.65416 | 64.246 | 8.981315 | 102.3578 | 0.2754569 | 0.1259185 | 1153.727 | 0 | 0 | 0 |  | Ni-Mo-Ti-Fe-Cr | 643.9328 | 123.7054 | 889.3551 | 121.5923
3835 | 3835 | 4.695307 | 5.828715 | 18.91816 | 56.46273 | 14.09509 | 94.87846 | 0.2788104 | 0.1307734 | 1126.119 | 0 | 0 | 0 |  | Ni-Mo-Ti-Fe-Cr | 619.6643 | 116.7057 | 900.3402 | 130.1011
3836 | 3836 | 7.34418 | 6.837753 | 17.15414 | 50.4665 | 18.19742 | 89.7373 | 0.2809797 | 0.1331028 | 1088.768 | 0 | 0 | 0 |  | Ni-Mo-Ti-Fe-Cr | 603.8381 | 105.1573 | 890.0074 | 140.6059
3837 | 3837 | 11.20729 | 8.82917 | 16.31052 | 42.94919 | 20.70383 | 85.84746 | 0.2824044 | 0.1378049 | 1088.077 | 0 | 0 | 0 |  | Ni-Mo-Ti-Fe-Cr | 617.8978 | 107.7535 | 867.8362 | 152.1573
3838 | 3838 | 15.93616 | 9.891505 | 14.88913 | 36.50246 | 22.78075 | 82.60671 | 0.2840003 | 0.1420691 | 1089.44 | 0 | 0 | 0 |  | Ni-Mo-Ti-Fe-Cr | 638.8969 | 109.6696 | 856.034 | 172.4423
3839 | 3839 | 22.89172 | 11.93539 | 12.51181 | 28.31462 | 24.34646 | 79.6361 | 0.2849641 | 0.1468382 | 1093.208 | 0 | 0 | 0 |  | Ni-Mo-Ti-Fe-Cr | 685.4545 | 103.7422 | 828.5133 | 194.2323
3840 | 3840 | 30.6102 | 13.35911 | 10.05436 | 21.36286 | 24.61348 | 77.77664 | 0.2855858 | 0.1497847 | 1090.555 | 0 | 0 | 0 |  | Ni-Mo-Ti-Fe-Cr | 735.8391 | 92.45167 | 807.3826 | 203.5191
3841 | 3841 | 41.82525 | 13.90755 | 8.373701 | 13.68608 | 22.20743 | 76.91541 | 0.2863808 | 0.151096 | 1082.972 | 0 | 0 | 0 |  | Ni-Mo-Ti-Fe-Cr | 777.1213 | 77.03889 | 784.944 | 212.1072
3842 | 3842 | 54.91323 | 13.94362 | 6.296566 | 8.575987 | 16.2706 | 78.7436 | 0.2854812 | 0.1436769 | 1019.99 | 0 | 0 | 0 |  | Ni-Mo-Ti-Fe-Cr | 766.7715 | 71.70168 | 721.1714 | 230.3589
3843 | 3843 | 2.226697 | 4.837356 | 13.26255 | 66.30452 | 13.36888 | 99.60888 | 0.2752575 | 0.1139973 | 972.3025 | 0 | 0 | 0 |  | Ni-Mo-Ti-Fe-Cr | 607.1319 | 112.4052 | 911.4897 | 127.808
3844 | 3844 | 4.716227 | 5.122849 | 13.21909 | 58.06465 | 18.87718 | 91.81996 | 0.2795388 | 0.1203618 | 967.4211 | 0 | 0 | 0 |  | Ni-Mo-Ti-Fe-Cr | 575.2276 | 97.69919 | 905.3383 | 136.8144
3845 | 3845 | 7.411531 | 5.367024 | 12.98359 | 50.92931 | 23.30854 | 86.04542 | 0.2830671 | 0.1256698 | 962.9207 | 0 | 0 | 0 |  | Ni-Mo-Ti-Fe-Cr | 571.2647 | 91.67607 | 896.8027 | 161.2038
3846 | 3846 | 11.91216 | 6.337569 | 11.62637 | 43.85143 | 26.27246 | 82.00306 | 0.2852412 | 0.1312579 | 973.4162 | 0 | 0 | 0 |  | Ni-Mo-Ti-Fe-Cr | 588.4857 | 100.9077 | 858.9437 | 193.9489
3847 | 3847 | 16.84939 | 7.430929 | 10.25325 | 36.56298 | 28.90346 | 78.41702 | 0.287254 | 0.137139 | 987.1001 | 0 | 0 | 0 |  | Ni-Mo-Ti-Fe-Cr | 618.5151 | 113.6226 | 825.3705 | 221.9229
3848 | 3848 | 23.30238 | 8.678215 | 8.817411 | 28.82257 | 30.37943 | 75.59887 | 0.2888697 | 0.1438512 | 1013.632 | 0 | 0 | 0 |  | Ni-Mo-Ti-Fe-Cr | 648.8773 | 114.8349 | 798.8107 | 237.0565
3849 | 3849 | 32.05474 | 9.948121 | 7.146849 | 20.0244 | 30.8259 | 73.15787 | 0.2904028 | 0.1510847 | 1045.685 | 0 | 0 | 0 |  | Ni-Mo-Ti-Fe-Cr | 711.0012 | 107.4123 | 750.5334 | 245.0013
3850 | 3850 | 44.04416 | 11.18374 | 5.260705 | 12.03743 | 27.47397 | 72.9434 | 0.2903816 | 0.1559348 | 1081.285 | 0 | 0 | 0 |  | Ni-Mo-Ti-Fe-Cr | 762.5295 | 98.57768 | 682.8258 | 246.2372
3851 | 3851 | 57.58994 | 11.28816 | 4.247859 | 6.942752 | 19.93129 | 75.43003 | 0.2891107 | 0.1508466 | 1054.737 | 0 | 0 | 0 |  | Ni-Mo-Ti-Fe-Cr | 761.5206 | 71.76984 | 638.5858 | 246.9749
3852 | 3852 | 4.797961 | 3.722593 | 8.405116 | 57.69718 | 25.37715 | 86.80764 | 0.2821892 | 0.1072309 | 773.678 | 0 | 0 | 0 |  | Ni-Mo-Ti-Fe-Cr | 537.1799 | 83.99228 | 905.5998 | 164.0127
3853 | 3853 | 7.533992 | 3.896931 | 8.798749 | 50.33274 | 29.43759 | 81.64518 | 0.2857913 | 0.115056 | 804.4151 | 0 | 0 | 0 |  | Ni-Mo-Ti-Fe-Cr | 544.1558 | 86.37009 | 865.6589 | 189.2948
3854 | 3854 | 11.4149 | 4.905123 | 8.306333 | 42.23636 | 33.13729 | 77.18059 | 0.288636 | 0.122949 | 833.829 | 0 | 0 | 0 |  | Ni-Mo-Ti-Fe-Cr | 565.6591 | 93.41345 | 804.7413 | 226.1513
3855 | 3855 | 16.46595 | 5.961869 | 7.692058 | 34.57298 | 35.30714 | 74.00782 | 0.2907599 | 0.1316813 | 879.4133 | 0 | 0 | 0 |  | Ni-Mo-Ti-Fe-Cr | 593.8129 | 107.2999 | 770.8358 | 245.5153
3856 | 3856 | 23.84633 | 7.104634 | 6.015492 | 26.21812 | 36.81542 | 71.22405 | 0.2926028 | 0.1407204 | 926.6337 | 0 | 0 | 0 |  | Ni-Mo-Ti-Fe-Cr | 632.787 | 108.3169 | 718.476 | 254.7257
3857 | 3857 | 31.55416 | 8.262648 | 5.182209 | 18.6337 | 36.36728 | 69.66653 | 0.2937062 | 0.149589 | 984.5955 | 0 | 0 | 0 |  | Ni-Mo-Ti-Fe-Cr | 683.9767 | 111.2946 | 667.7054 | 266.9562
3858 | 3858 | 43.30539 | 10.31422 | 3.175653 | 10.38065 | 32.82409 | 69.70645 | 0.2930288 | 0.1576737 | 1052.89 | 0 | 0 | 0 |  | Ni-Mo-Ti-Fe-Cr | 756.3227 | 115.2329 | 598.4455 | 267.8508
3859 | 3859 | 7.761449 | 2.40875 | 5.438634 | 47.40784 | 36.98333 | 76.09153 | 0.2898232 | 0.1035298 | 641.4996 | 0 | 0 | 0 |  | Ni-Mo-Ti-Fe-Cr | 528.5844 | 72.37742 | 793.2496 | 227.3855
3860 | 3860 | 11.75632 | 3.367892 | 5.703187 | 38.83899 | 40.33361 | 72.07759 | 0.2928455 | 0.1151365 | 707.2147 | 0 | 0 | 0 |  | Ni-Mo-Ti-Fe-Cr | 545.8269 | 91.92863 | 733.0302 | 243.36
3861 | 3861 | 16.97969 | 4.391342 | 4.957531 | 30.79007 | 42.88137 | 68.93584 | 0.295194 | 0.1251824 | 760.8786 | 0 | 0 | 0 |  | Ni-Mo-Ti-Fe-Cr | 573.584 | 101.6374 | 680.1857 | 256.1997
3862 | 3862 | 22.86702 | 5.553964 | 4.180036 | 22.20368 | 45.1953 | 65.98903 | 0.2975108 | 0.1352882 | 811.1896 | 0 | 0 | 0 |  | Ni-Mo-Ti-Fe-Cr | 590.4522 | 95.46102 | 590.3553 | 270.1107
3863 | 3863 | 30.52473 | 7.578628 | 4.277882 | 13.98364 | 43.63512 | 65.07102 | 0.2979297 | 0.1478824 | 904.7629 | 0 | 0 | 0 |  | Ni-Mo-Ti-Fe-Cr | 654.2867 | 108.1799 | 523.4656 | 269.6093
3864 | 3864 | 29.93353 | 4.222641 | 44.81054 | 18.69929 | 2.334001 | 86.54091 | 0.2932649 | 0.1100896 | 778.6209 | 1 | 1 | 1 | 778.6209 | Ni-Mo-Cr-Ti-Fe | 314.942 | 63.22942 | 577.0443 | 200.3365
3865 | 3865 | 35.81789 | 4.275387 | 38.613 | 17.35513 | 3.938592 | 85.12126 | 0.2929643 | 0.1157424 | 823.7277 | 1 | 0 | 0 |  | Ni-Mo-Cr-Ti-Fe | 376.2175 | 79.26431 | 596.3522 | 239.6073
3866 | 3866 | 41.25874 | 3.492153 | 33.51046 | 16.1088 | 5.629852 | 83.39663 | 0.2936149 | 0.121138 | 863.1391 | 1 | 0 | 0 |  | Ni-Mo-Cr-Ti-Fe | 447.0683 | 89.46514 | 614.2957 | 273.2107
3867 | 3867 | 46.22669 | 3.513393 | 26.7731 | 14.5861 | 8.900718 | 80.95091 | 0.293877 | 0.1325132 | 955.5993 | 1 | 0 | 0 |  | Ni-Mo-Cr-Ti-Fe | 576.257 | 76.51134 | 644.9888 | 299.0884
3868 | 3868 | 51.48121 | 2.71309 | 22.46124 | 11.68075 | 11.66371 | 78.10386 | 0.2956052 | 0.13885 | 986.2448 | 0 | 0 | 0 |  | Ni-Mo-Cr-Ti-Fe | 627.7534 | 64.61417 | 613.0766 | 304.3338
3869 | 3869 | 18.19679 | 4.840572 | 46.4498 | 28.28322 | 2.229627 | 90.84858 | 0.2898315 | 0.1234303 | 978.2124 | 0 | 0 | 0 |  | Ni-Mo-Cr-Ti-Fe | 330.698 | 86.37221 | 661.2057 | 178.5986
3870 | 3870 | 23.83937 | 5.754388 | 40.834 | 25.78575 | 3.786489 | 89.12689 | 0.2892831 | 0.1255363 | 979.7268 | 0 | 0 | 0 |  | Ni-Mo-Cr-Ti-Fe | 380.7807 | 91.89629 | 682.0244 | 209.8394
3871 | 3871 | 28.34868 | 6.598465 | 35.38382 | 24.35021 | 5.318835 | 87.91338 | 0.2884767 | 0.1291186 | 1003.836 | 0 | 0 | 0 |  | Ni-Mo-Cr-Ti-Fe | 450.2672 | 100.9105 | 718.5381 | 210.4892
3872 | 3872 | 32.81354 | 6.789075 | 30.65764 | 21.92191 | 7.81783 | 85.40824 | 0.2890547 | 0.134426 | 1031.94 | 0 | 0 | 0 |  | Ni-Mo-Cr-Ti-Fe | 558.4869 | 99.21981 | 744.525 | 192.6775
3873 | 3873 | 37.51908 | 7.859678 | 25.63326 | 17.72494 | 11.26305 | 82.0837 | 0.2897233 | 0.1409512 | 1057.801 | 0 | 0 | 0 |  | Ni-Mo-Cr-Ti-Fe | 659.2581 | 70.30977 | 735.0726 | 210.7348
3874 | 3874 | 42.13714 | 7.133004 | 21.1383 | 14.80658 | 14.78497 | 78.80549 | 0.2916309 | 0.1475246 | 1085.197 | 0 | 0 | 0 |  | Ni-Mo-Cr-Ti-Fe | 696.9288 | 63.15144 | 707.1696 | 240.7973
3875 | 3875 | 45.50529 | 6.447215 | 16.63651 | 11.89603 | 19.51495 | 75.0918 | 0.293893 | 0.1541778 | 1103.069 | 0 | 0 | 0 |  | Ni-Mo-Cr-Ti-Fe | 730.5896 | 66.47713 | 663.2591 | 241.2596
3876 | 3876 | 9.77413 | 3.033381 | 44.51829 | 40.57838 | 2.095819 | 95.90551 | 0.2869083 | 0.1353096 | 1195.79 | 1 | 0 | 0 |  | Ni-Mo-Cr-Ti-Fe | 371.698 | 96.6508 | 711.6981 | 172.2821
3877 | 3877 | 13.15653 | 6.124652 | 39.75735 | 38.14038 | 2.82109 | 95.50673 | 0.2843443 | 0.1334912 | 1157.484 | 1 | 0 | 0 |  | Ni-Mo-Cr-Ti-Fe | 405.0395 | 103.802 | 748.4664 | 149.328125
3878 | 3878 | 17.84519 | 7.911738 | 34.83411 | 35.03587 | 4.373093 | 93.67419 | 0.2834085 | 0.1330136 | 1122.585 | 1 | 0 | 0 |  | Ni-Mo-Cr-Ti-Fe | 490.4708 | 125.7296 | 788.0865 | 146.2981
3879 | 3879 | 21.60671 | 9.656058 | 30.88629 | 31.1794 | 6.67155 | 90.98849 | 0.2832224 | 0.1360488 | 1120.526 | 1 | 0 | 0 |  | Ni-Mo-Cr-Ti-Fe | 592.4899 | 126.0099 | 800.8679 | 136.2099
3880 | 3880 | 25.23896 | 10.91005 | 27.47576 | 26.32462 | 10.05061 | 87.1127 | 0.2842717 | 0.1407964 | 1122.206 | 1 | 0 | 0 |  | Ni-Mo-Cr-Ti-Fe | 677.1473 | 105.7812 | 824.8573 | 142.2204
3881 | 3881 | 28.73236 | 12.08113 | 23.38078 | 22.29141 | 13.51432 | 83.79916 | 0.2850146 | 0.1450712 | 1123.079 | 0 | 0 | 0 |  | Ni-Mo-Cr-Ti-Fe | 718.8622 | 80.91487 | 821.405 | 163.0936
3882 | 3882 | 32.47426 | 11.56043 | 19.07446 | 18.04899 | 18.84186 | 79.00824 | 0.2878564 | 0.1510724 | 1123.6 | 0 |  | 0 |  | Ni-Mo-Cr-Ti-Fe | 750.4948 | 63.23687 | 779.7664 | 210.5166
3883 | 3883 | 35.44863 | 11.00141 | 15.52482 | 13.53278 | 24.49236 | 74.3677 | 0.291033 | 0.1564554 | 1112.708 | 0 | 0 | 0 |  | Ni-Mo-Cr-Ti-Fe | 777.6506 | 79.50926 | 714.2418 | 232.9276
3884 | 3884 | 37.307 | 8.448921 | 12.71769 | 10.39297 | 31.13342 | 69.4641 | 0.2958624 | 0.1612018 | 1090.196 | 0 | 0 | 0 |  | Ni-Mo-Cr-Ti-Fe | 762.3185 | 107.4155 | 584.6976 | 268.2249
3885 | 3885 | 7.77384 | 4.342671 | 35.13519 | 50.74801 | 2.000288 | 101.6882 | 0.2805811 | 0.1354635 | 1270.358 | 0 | 0 | 0 |  | Ni-Mo-Cr-Ti-Fe | 513.285 | 139.6205 | 819.6953 | 124.3127
3886 | 3886 | 10.47615 | 7.502888 | 32.18698 | 47.06924 | 2.764739 | 100.5063 | 0.2787707 | 0.1331439 | 1213.399 | 0 | 0 | 0 |  | Ni-Mo-Cr-Ti-Fe | 568.9578 | 142.7632 | 831.4697 | 119.3409
3887 | 3887 | 13.38423 | 10.90364 | 29.0152 | 41.67458 | 5.022351 | 97.39406 | 0.2778216 | 0.1340244 | 1175.937 | 1 | 0 | 0 |  | Ni-Mo-Cr-Ti-Fe | 663.9686 | 142.2292 | 837.4814 | 114.9009
3888 | 3888 | 16.2624 | 13.54721 | 26.08959 | 36.75961 | 7.341193 | 94.39373 | 0.2774383 | 0.1358692 | 1154.066 | 1 | 0 | 0 |  | Ni-Mo-Cr-Ti-Fe | 718.407 | 124.4345 | 850.1275 | 122.1786
3889 | 3889 | 18.71814 | 15.76765 | 23.42187 | 30.6248 | 11.46754 | 89.62381 | 0.2785123 | 0.1403747 | 1142.246 | 0 |  | 0 |  | Ni-Mo-Cr-Ti-Fe | 721.7979 | 118.75 | 847.2488 | 134.5875
3890 | 3890 | 22.13957 | 16.31855 | 20.36177 | 25.35583 | 15.82427 | 84.94028 | 0.2807124 | 0.1445601 | 1127.428 | 0 | 0 | 0 |  | Ni-Mo-Cr-Ti-Fe | 728.6019 | 94.3909 | 855.0903 | 137.9666
3891 | 3891 | 25.1105 | 16.18544 | 17.25715 | 19.90962 | 21.53729 | 79.59682 | 0.2839875 | 0.149679 | 1110.13 | 0 | 0 | 0 |  | Ni-Mo-Cr-Ti-Fe | 754.9271 | 72.97058 | 815.3873 | 183.138
3892 | 3892 | 27.42011 | 15.49994 | 13.38113 | 15.14096 | 28.55786 | 74.19372 | 0.2877671 | 0.1536504 | 1076.106 | 0 | 0 | 0 |  | Ni-Mo-Cr-Ti-Fe | 769.8829 | 104.5719 | 753.8918 | 225.7496
3893 | 3893 | 28.59388 | 11.4095 | 11.80718 | 10.52607 | 37.66337 | 67.39548 | 0.2953739 | 0.156573 | 1011.976 | 0 | 0 | 0 |  | Ni-Mo-Cr-Ti-Fe | 742.614 | 118.5724 | 558.3713 | 267.7371
3894 | 3894 | 6.012942 | 6.298101 | 27.65052 | 58.10445 | 1.933989 | 106.4002 | 0.2750991 | 0.1308598 | 1260.855 | 0 | 0 | 0 |  | Ni-Mo-Cr-Ti-Fe | 653.5577 | 145.1098 | 870.6131 | 103.0227
3895 | 3895 | 7.879899 | 10.27114 | 25.6756 | 52.79406 | 3.379296 | 103.9363 | 0.2735814 | 0.1305685 | 1214.528 | 0 | 0 | 0 |  | Ni-Mo-Cr-Ti-Fe | 706.3229 | 140.5887 | 869.5768 | 101.6132
3896 | 3896 | 9.866659 | 14.54496 | 23.33409 | 46.61253 | 5.641759 | 100.626 | 0.2723278 | 0.1312813 | 1172.105 | 0 | 0 | 0 |  | Ni-Mo-Cr-Ti-Fe | 739.8373 | 137.4538 | 865.1301 | 120.824
3897 | 3897 | 11.85407 | 17.34333 | 21.3594 | 40.72842 | 8.714782 | 96.50666 | 0.2725985 | 0.1338206 | 1147.915 | 0 | 0 | 0 |  | Ni-Mo-Cr-Ti-Fe | 734.5274 | 135.732 | 860.1041 | 153.6851
3898 | 3898 | 14.10194 | 19.69429 | 18.52794 | 34.82464 | 12.85119 | 91.81132 | 0.2734813 | 0.1366777 | 1119.779 | 0 | 0 | 0 |  | Ni-Mo-Cr-Ti-Fe | 717.3035 | 131.3013 | 866.7032 | 157.5196
3899 | 3899 | 16.52342 | 21.3667 | 16.40267 | 28.38571 | 17.32151 | 86.88698 | 0.2753387 | 0.1403181 | 1096.099 | 0 | 0 | 0 |  | Ni-Mo-Cr-Ti-Fe | 710.9039 | 115.3003 | 867.3739 | 151.5521
3900 | 3900 | 19.21728 | 21.47056 | 13.12936 | 21.45879 | 24.72401 | 80.09996 | 0.2794634 | 0.1447541 | 1056.371 | 0 | 0 | 0 |  | Ni-Mo-Cr-Ti-Fe | 733.4381 | 100.3423 | 836.5319 | 171.8353
3901 | 3901 | 19.98028 | 20.46277 | 11.55055 | 15.44593 | 32.56048 | 73.80476 | 0.2846159 | 0.1477413 | 1004.516 | 0 | 0 | 0 |  | Ni-Mo-Cr-Ti-Fe | 750.8982 | 115.3811 | 728.6616 | 241.779
3902 | 3902 | 20.72585 | 15.43734 | 8.71386 | 10.68153 | 44.44143 | 65.80073 | 0.2936822 | 0.1455226 | 883.8807 | 0 | 0 | 0 |  | Ni-Mo-Cr-Ti-Fe | 669.3483 | 119.2118 | 533.5515 | 262.1115
3903 | 3903 | 5.193639 | 9.67101 | 19.49629 | 63.72995 | 1.909109 | 110.8295 | 0.2689502 | 0.1220683 | 1179.325 | 0 | 0 | 0 |  | Ni-Mo-Cr-Ti-Fe | 724.0897 | 125.3003 | 894.7403 | 118.6658
3904 | 3904 | 6.200338 | 15.15356 | 18.73663 | 55.92095 | 3.988525 | 106.9111 | 0.2674332 | 0.1237786 | 1145.106 | 0 | 0 | 0 |  | Ni-Mo-Cr-Ti-Fe | 764.0209 | 127.7274 | 888.5818 | 130.2393
3905 | 3905 | 7.27021 | 19.55455 | 16.98137 | 49.9582 | 6.235663 | 103.6642 | 0.2661353 | 0.124648 | 1109.809 | 0 | 0 | 0 |  | Ni-Mo-Cr-Ti-Fe | 771.746 | 119.0215 | 886.9874 | 175.037
3906 | 3906 | 9.405069 | 22.28935 | 16.17633 | 42.59584 | 9.533411 | 98.56839 | 0.2672328 | 0.1285193 | 1095.141 | 0 | 0 | 0 |  | Ni-Mo-Cr-Ti-Fe | 744.5727 | 132.2478 | 880.6694 | 167.7915
3907 | 3907 | 10.58042 | 24.62708 | 14.8279 | 36.35236 | 13.61224 | 93.6725 | 0.2685018 | 0.1316916 | 1073.014 | 0 | 0 | 0 |  | Ni-Mo-Cr-Ti-Fe | 704.144 | 142.4071 | 871.4882 | 177.1132
3908 | 3908 | 12.85685 | 26.50565 | 12.5484 | 28.39743 | 19.69166 | 87.16231 | 0.2712341 | 0.1356711 | 1038.403 | 0 | 0 | 0 |  | Ni-Mo-Cr-Ti-Fe | 688.7211 | 125.7605 | 869.7498 | 171.9053
3909 | 3909 | 14.53187 | 27.05962 | 10.18283 | 21.63583 | 26.58985 | 80.93857 | 0.2749311 | 0.1389885 | 997.0798 | 0 | 0 | 0 |  | Ni-Mo-Cr-Ti-Fe | 716.9459 | 111.2885 | 850.7783 | 175.6244
3910 | 3910 | 15.40318 | 24.85779 | 8.634701 | 14.11266 | 36.99167 | 72.66606 | 0.2824251 | 0.141735 | 924.65 | 0 | 0 | 0 |  | Ni-Mo-Cr-Ti-Fe | 725.5591 | 122.0516 | 710.1474 | 263.0663
3911 | 3911 | 15.82956 | 18.66815 | 6.655292 | 9.064576 | 49.78242 | 64.2109 | 0.2929354 | 0.1368766 | 784.726 | 0 | 0 | 0 |  | Ni-Mo-Cr-Ti-Fe | 603.63 | 113.8166 | 511.0965 | 273.3771
3912 | 3912 | 5.1348 | 14.34217 | 13.10728 | 65.52827 | 1.88748 | 113.7296 | 0.2633189 | 0.1131524 | 1073.241 | 0 | 0 | 0 |  | Ni-Mo-Cr-Ti-Fe | 750.5952 | 112.0915 | 915.7017 | 132.7713
3913 | 3913 | 5.430447 | 20.22393 | 13.04655 | 57.30676 | 3.992312 | 109.6269 | 0.2617493 | 0.1161477 | 1059.13 | 0 | 0 | 0 |  | Ni-Mo-Cr-Ti-Fe | 780.1442 | 107.0884 | 905.3109 | 171.8656
3914 | 3914 | 5.688526 | 24.96811 | 12.81242 | 50.25787 | 6.273067 | 105.8544 | 0.260805 | 0.1184701 | 1040.896 | 0 | 0 | 0 |  | Ni-Mo-Cr-Ti-Fe | 775.7137 | 121.7946 | 895.0165 | 193.8916
3915 | 3915 | 6.738162 | 28.23086 | 11.50888 | 43.40828 | 10.11382 | 100.6743 | 0.2614367 | 0.1215229 | 1020.118 | 0 | 0 | 0 |  | Ni-Mo-Cr-Ti-Fe | 748.1923 | 126.7833 | 896.4825 | 191.7507
3916 | 3916 | 7.931772 | 31.18038 | 10.18964 | 36.33614 | 14.36207 | 95.48701 | 0.2625407 | 0.124976 | 1001.273 | 0 | 0 | 0 |  | Ni-Mo-Cr-Ti-Fe | 697.8827 | 142.5695 | 889.3898 | 188.0193
3917 | 3917 | 9.327985 | 33.0021 | 8.824063 | 28.84431 | 20.00154 | 89.35451 | 0.2651999 | 0.129471 | 982.2826 | 0 | 0 | 0 |  | Ni-Mo-Cr-Ti-Fe | 692.2048 | 131.7668 | 880.1591 | 181.5413
3918 | 3918 | 10.81344 | 33.86438 | 7.232819 | 20.26527 | 27.82409 | 81.98957 | 0.2697007 | 0.1334159 | 940.1351 | 0 | 0 | 0 |  | Ni-Mo-Cr-Ti-Fe | 701.5355 | 123.5665 | 864.6916 | 188.0698
3919 | 3919 | 12.39503 | 30.77417 | 5.428434 | 12.42122 | 38.98115 | 73.07611 | 0.2782465 | 0.135188 | 859.408 | 0 | 0 | 0 |  | Ni-Mo-Cr-Ti-Fe | 709.4528 | 115.8227 | 712.8954 | 270.8051
3920 | 3920 | 12.85087 | 22.93238 | 4.502456 | 7.358869 | 52.35543 | 64.02637 | 0.2904726 | 0.1309426 | 727.9119 | 0 | 0 | 0 |  | Ni-Mo-Cr-Ti-Fe | 580.8528 | 100.1577 | 514.7098 | 254.68
3921 | 3921 | 3.929032 | 27.06994 | 8.259501 | 56.6976 | 4.043919 | 111.9232 | 0.255444 | 0.1086269 | 966.7718 | 0 | 0 | 0 |  | Ni-Mo-Cr-Ti-Fe | 774.1033 | 122.0159 | 926.545 | 192.2484
3922 | 3922 | 4.11422 | 31.41025 | 8.648797 | 49.47495 | 6.351783 | 107.8522 | 0.2550179 | 0.1121221 | 965.7131 | 0 | 0 | 0 |  | Ni-Mo-Cr-Ti-Fe | 767.874 | 120.0953 | 925.3869 | 199.847
3923 | 3923 | 5.186846 | 35.41399 | 8.177732 | 41.58245 | 9.638982 | 102.8838 | 0.2553044 | 0.116077 | 959.9696 | 0 | 0 | 0 |  | Ni-Mo-Cr-Ti-Fe | 743.7912 | 125.2916 | 922.9861 | 189.8495
3924 | 3924 | 6.33265 | 37.90269 | 7.60704 | 34.19086 | 13.96676 | 97.27106 | 0.2570652 | 0.1207786 | 956.5093 | 0 | 0 | 0 |  | Ni-Mo-Cr-Ti-Fe | 705.7543 | 137.0907 | 907.9515 | 188.6327
3925 | 3925 | 7.609444 | 39.85158 | 5.998634723 | 26.14465 | 20.3957 | 90.41802 | 0.2600685 | 0.1254668 | 936.5462 | 0 | 0 | 0 |  | Ni-Mo-Cr-Ti-Fe | 695.9097 | 133.1728 | 911.7825 | 186.7521
3926 | 3926 | 8.943325 | 39.78277 | 5.222335 | 18.77799 | 27.27358 | 83.69601 | 0.2647786 | 0.1298483 | 911.9994 | 0 | 0 | 0 |  | Ni-Mo-Cr-Ti-Fe | 703.3061 | 128.5862 | 875.7852 | 198.5832
3927 | 3927 | 11.37286 | 36.57891 | 3.260142 | 10.65683 | 38.13126 | 74.71559 | 0.2734045 | 0.1319183 | 838.9358 | 0 | 0 | 0 |  | Ni-Mo-Cr-Ti-Fe | 697.827 | 105.5816 | 736.3984375 | 272.0553
3928 | 3928 | 2.530555 | 39.26763 | 5.319662 | 46.37078 | 6.511375 | 109.1606 | 0.2489874 | 0.1072444 | 900.0649 | 0 | 0 | 0 |  | Ni-Mo-Cr-Ti-Fe | 747.351 | 119.7592 | 948.4407 | 192.0861
3929 | 3929 | 3.545515 | 42.91338 | 5.589962 | 38.06792 | 9.883217 | 103.8369 | 0.2498618 | 0.1124362 | 909.5284 | 0 | 0 | 0 |  | Ni-Mo-Cr-Ti-Fe | 724.014 | 132.3745 | 940.459 | 197.5585
3930 | 3930 | 4.643405 | 45.82606 | 4.880618 | 30.31238 | 14.33754 | 98.18254 | 0.2514261 | 0.1172708 | 909.0712 | 0 | 0 | 0 |  | Ni-Mo-Cr-Ti-Fe | 696.9118 | 134.6505 | 938.2158 | 191.8273
3931 | 3931 | 5.904955 | 48.56365 | 4.137744 | 21.97903 | 19.41462 | 92.39935 | 0.253528 | 0.12246 | 906.0823 | 0 | 0 | 0 |  | Ni-Mo-Cr-Ti-Fe | 702.2397 | 130.1264 | 939.5193 | 191.1665
3932 | 3932 | 8.144084 | 47.39062 | 4.280067 | 13.99079 | 26.19444 | 85.10096 | 0.2594755 | 0.1287537 | 900.9127 | 0 | 0 | 0 |  | Ni-Mo-Cr-Ti-Fe | 700.5502 | 139.2644 | 884.8066 | 199.683
3933 | 3933 | 2.830849 | 4.392741 | 46.61563 | 19.45255 | 26.70823 | 71.32895 | 0.301689 | 0.1698212 | 1237.851 | 1 | 0 | 0 |  | Ni-Mo-Cr-Fe-Ti | 647.4606 | 102.1306 | 597.8752 | 228.7276
3934 | 3934 | 4.805568 | 4.474194 | 40.40853 | 18.16215 | 32.14956 | 68.53837 | 0.3025851 | 0.1674527 | 1164.17 | 1 | 0 | 0 |  | Ni-Mo-Cr-Fe-Ti | 652.0764 | 101.0311 | 572.1144 | 234.8634
3935 | 3935 | 6.904783 | 3.673517 | 35.25082 | 16.9454 | 37.22548 | 65.85446 | 0.3042708 | 0.1639274 | 1085.264 | 1 | 0 | 0 |  | Ni-Mo-Cr-Fe-Ti | 646.0681 | 100.605 | 521.2814 | 241.2059
3936 | 3936 | 10.93526 | 3.702258 | 28.21231 | 15.37018 | 41.77999 | 63.83458 | 0.3048053 | 0.1590711 | 1003.93 | 0 | 0 | 0 |  | Ni-Mo-Cr-Fe-Ti | 635.5366 | 98.2562 | 490.4254 | 222.5025
3937 | 3937 | 14.37364 | 2.867676 | 23.74104 | 12.3463 | 46.67135 | 61.08639 | 0.307122 | 0.1560484 | 933.1975 | 0 | 0 | 0 |  | Ni-Mo-Cr-Fe-Ti | 612.0695 | 94.93555 | 427.7402 | 225.7664
3938 | 3938 | 2.658547 | 4.950447 | 47.50414 | 28.92521 | 15.96166 | 81.03719 | 0.2946127 | 0.1629033 | 1321.644 | 1 | 0 | 0 |  | Ni-Mo-Cr-Fe-Ti | 571.6602 | 118.7108 | 671.8795 | 206.7048
3939 | 3939 | 4.540195 | 5.917968 | 41.99479 | 26.51876 | 21.02829 | 77.59546 | 0.2952118 | 0.1642689 | 1277.713 | 1 | 0 | 0 |  | Ni-Mo-Cr-Fe-Ti | 631.1257 | 110.3478 | 681.7901 | 225.5398
3940 | 3940 | 6.40307 | 6.813187 | 36.53525 | 25.14259 | 25.1059 | 75.33135 | 0.2952014 | 0.1626993 | 1219.577 | 1 | 0 | 0 |  | Ni-Mo-Cr-Fe-Ti | 655.2447 | 107.3766 | 701.9019 | 227.1791
3941 | 3941 | 9.432981 | 7.026014 | 31.7276 | 22.68699 | 29.12642 | 72.6821 | 0.2962189 | 0.1611453 | 1159.15 | 1 | 0 | 0 |  | Ni-Mo-Cr-Fe-Ti | 675.9227 | 107.7034 | 657.4985 | 230.7018
3942 | 3942 | 13.60377 | 8.14224 | 26.55479 | 18.36216 | 33.33703 | 69.87009 | 0.2970553 | 0.1598273 | 1096.142 | 1 | 0 | 0 |  | Ni-Mo-Cr-Fe-Ti | 683.6912 | 105.8987 | 626.6121 | 248.8778
3943 | 3943 | 17.87112 | 7.395021 | 21.91477 | 15.35047 | 37.46862 | 67.11291 | 0.2990865 | 0.1585379 | 1039.796 | 0 | 0 | 0 |  | Ni-Mo-Cr-Fe-Ti | 675.0428 | 108.433 | 556.3918 | 271.0147
3944 | 3944 | 23.51395 | 6.662941 | 17.19317 | 12.29407 | 40.33586 | 65.07669 | 0.3006648 | 0.1577874 | 1000.228 | 0 | 0 | 0 |  | Ni-Mo-Cr-Fe-Ti | 677.4443 | 105.0981 | 520.0444 | 255.5648
3945 | 3945 | 2.469291 | 3.065357 | 44.98757 | 41.00613 | 8.471647 | 90.72786 | 0.2891309 | 0.1514253 | 1338.613 | 1 | 0 | 0 |  | Ni-Mo-Cr-Fe-Ti | 489.3269 | 118.1555 | 710.9066 | 164.7188
3946 | 3946 | 3.335974 | 6.211875 | 40.32354 | 38.68354 | 11.44506 | 88.79131 | 0.2873191 | 0.1514792 | 1300.005 | 1 | 0 | 0 |  | Ni-Mo-Cr-Fe-Ti | 578.1057 | 123.4938 | 748.4468 | 145.7993
3947 | 3947 | 5.192814 | 8.057895 | 35.47761 | 35.6831 | 15.58858 | 85.47489 | 0.287234 | 0.1531439 | 1266.466 | 1 | 0 | 0 |  | Ni-Mo-Cr-Fe-Ti | 628.4309 | 117.3958 | 778.9056 | 151.1909
3948 | 3948 | 7.934547 | 9.84988 | 31.50626 | 31.80525 | 18.90407 | 82.60419 | 0.2873545 | 0.1530109 | 1215.502 | 1 | 0 | 0 |  | Ni-Mo-Cr-Fe-Ti | 652.3939 | 112.6856 | 781.8766 | 180.4022
3949 | 3949 | 11.94797 | 11.12408 | 28.01476 | 26.84105 | 22.07214 | 79.47455 | 0.2882956 | 0.1544808 | 1180.875 | 1 | 0 | 0 |  | Ni-Mo-Cr-Fe-Ti | 688.8176 | 108.5344 | 768.1512 | 195.7528
3950 | 3950 | 16.05286 | 12.3084 | 23.82062 | 22.71075 | 25.10736 | 76.9221 | 0.2888562 | 0.1548859 | 1142.106 | 1 | 0 | 0 |  | Ni-Mo-Cr-Fe-Ti | 704.8272 | 100.2443 | 755.3804 | 222.5623
3951 | 3951 | 22.3013 | 11.73588 | 19.36396 | 18.32293 | 28.27593 | 73.86971 | 0.2909493 | 0.1564524 | 1110.866 | 0 | 0 | 0 |  | Ni-Mo-Cr-Fe-Ti | 733.946 | 97.7065 | 729.8826 | 231.6776
3952 | 3952 | 28.83871 | 11.11039 | 15.6786 | 13.66682 | 30.70548 | 71.24486 | 0.2930511 | 0.1583401 | 1088.099 | 0 | 0 | 0 |  | Ni-Mo-Cr-Fe-Ti | 759.1752 | 107.9859 | 659.0381 | 256.2326
3953 | 3953 | 36.35086 | 8.461061 | 12.73596 | 10.40791 | 32.04421 | 69.03921 | 0.2961561 | 0.1611488 | 1083.522 | 0 | 0 | 0 |  | Ni-Mo-Cr-Fe-Ti | 760.2897 | 107.2544 | 582.9572 | 267.3982
3954 | 3954 | 2.350352 | 4.376561 | 35.40938 | 51.14405 | 6.71966 | 97.56598 | 0.2822028 | 0.1440894 | 1336.377 | 1 | 0 | 0 |  | Ni-Mo-Cr-Fe-Ti | 593.8785 | 138.1271 | 802.0793 | 121.7688
3955 | 3955 | 3.257046 | 7.58113 | 32.52263 | 47.56009 | 9.079102 | 95.23375 | 0.2809245 | 0.1444656 | 1300.078 | 1 | 0 | 0 |  | Ni-Mo-Cr-Fe-Ti | 631.3658 | 140.4022 | 827.3714 | 118.8335
3956 | 3956 | 5.919012 | 11.02172 | 29.32941 | 42.12588 | 11.60398 | 92.25729 | 0.280047 | 0.1439447 | 1242.13 | 1 | 0 | 0 |  | Ni-Mo-Cr-Fe-Ti | 644.291 | 136.1557 | 827.7615 | 134.384
3957 | 3957 | 8.654019 | 13.69736 | 26.37874 | 37.16702 | 14.10286 | 89.44181 | 0.2797063 | 0.1435547 | 1190.482 | 1 | 0 | 0 |  | Ni-Mo-Cr-Fe-Ti | 664.9441 | 129.7415 | 834.9053 | 140.0246
3958 | 3958 | 13.47263 | 15.88857 | 23.60149 | 30.85965 | 16.17767 | 86.43898 | 0.2800793 | 0.1445356 | 1153.745 | 0 | 0 | 0 |  | Ni-Mo-Cr-Fe-Ti | 700.6336 | 120.3737 | 840.3297 | 134.8869
3959 | 3959 | 18.54703 | 16.40469 | 20.46925 | 25.48967 | 19.08936 | 82.90834 | 0.2817893 | 0.1468279 | 1128.266 | 0 | 0 | 0 |  | Ni-Mo-Cr-Fe-Ti | 719.528 | 98.93629 | 841.7756 | 162.9743
3960 | 3960 | 25.1105 | 16.18544 | 17.25715 | 19.90962 | 21.53729 | 79.59682 | 0.2839875 | 0.1501257 | 1116.157 | 0 | 0 | 0 |  | Ni-Mo-Cr-Fe-Ti | 759.8478 | 72.88549 | 821.1737 | 185.4626
3961 | 3961 | 33.01976 | 15.37142 | 13.27017 | 15.01542 | 23.32323 | 76.92733 | 0.2860727 | 0.1517611 | 1091.407 | 0 | 0 | 0 |  | Ni-Mo-Cr-Fe-Ti | 779.6676 | 80.07063 | 789.1435 | 199.7771
3962 | 3962 | 42.97528 | 11.1661 | 11.5553 | 10.30152 | 24.00181 | 73.88377 | 0.2909773 | 0.1565781 | 1101.25 | 0 | 0 | 0 |  | Ni-Mo-Cr-Fe-Ti | 781.6987 | 88.09859 | 669.563 | 234.8286
3963 | 3963 | 2.266976 | 6.331962 | 27.79918 | 58.41685 | 5.185031 | 103.3966 | 0.2762033 | 0.1347741 | 1280.691 | 0 | 0 | 0 |  | Ni-Mo-Cr-Fe-Ti | 664.7081 | 140.403 | 858.3251 | 113.1423
3964 | 3964 | 3.962163 | 10.32905 | 25.82036 | 53.09172 | 6.796699 | 100.9443 | 0.274735 | 0.1352752 | 1245.096 | 0 | 0 | 0 |  | Ni-Mo-Cr-Fe-Ti | 696.8821 | 137.7367 | 851.2356 | 122.2809
3965 | 3965 | 6.608702 | 14.61335 | 23.44381 | 46.83171 | 8.50243 | 98.27777 | 0.2732863 | 0.1349889 | 1195.427 | 0 | 0 | 0 |  | Ni-Mo-Cr-Fe-Ti | 712.2308 | 139.9323 | 850.4821 | 147.8317
3966 | 3966 | 10.18518 | 17.38522 | 21.411 | 40.8268 | 10.19181 | 95.37523 | 0.2730902 | 0.1351689 | 1152.419 | 0 | 0 | 0 |  | Ni-Mo-Cr-Fe-Ti | 718.0402 | 139.1723 | 868.2242 | 152.8936
3967 | 3967 | 14.96454 | 19.66962 | 18.50473 | 34.78102 | 12.08009 | 92.35785 | 0.2732268 | 0.1360892 | 1118.742 | 0 | 0 | 0 |  | Ni-Mo-Cr-Fe-Ti | 729.6333 | 131.2736 | 870.636 | 152.0738
3968 | 3968 | 20.09031 | 21.25564 | 16.31741 | 28.23816 | 14.09848 | 88.99286 | 0.2742823 | 0.1380938 | 1094.319 | 0 | 0 | 0 |  | Ni-Mo-Cr-Fe-Ti | 737.0371 | 110.693 | 864.9109 | 148.2811
3969 | 3969 | 28.4371 | 21.18095 | 12.95226 | 21.16934 | 16.26034 | 85.07594 | 0.2767165 | 0.1410677 | 1074.348 | 0 | 0 | 0 |  | Ni-Mo-Cr-Fe-Ti | 751.7927 | 83.34686 | 865.5612 | 135.2534
3970 | 3970 | 37.01536 | 19.95222 | 11.26236 | 15.06055 | 16.70952 | 82.33846 | 0.2795032 | 0.1427157 | 1054.596 | 0 | 0 | 0 |  | Ni-Mo-Cr-Fe-Ti | 765.4725 | 63.86476 | 835.5587 | 163.5359
3971 | 3971 | 49.6195 | 14.78333 | 8.344697 | 10.22901 | 17.02347 | 79.01684 | 0.2849134 | 0.1452302 | 1041.707 | 0 | 0 | 0 |  | Ni-Mo-Cr-Fe-Ti | 775.5188 | 70.85712 | 748.4494 | 216.0845
3972 | 3972 | 2.235285 | 9.712026 | 19.57898 | 64.00023 | 4.473479 | 108.365 | 0.2698096 | 0.1236659 | 1177.251 | 0 | 0 | 0 |  | Ni-Mo-Cr-Fe-Ti | 709.822 | 124.1007 | 889.2408 | 116.5337
3973 | 3973 | 4.660533 | 15.18706 | 18.77805 | 56.04457 | 5.329789 | 105.7034 | 0.2678805 | 0.1247993 | 1146.658 | 0 | 0 | 0 |  | Ni-Mo-Cr-Fe-Ti | 754.7556 | 124.2633 | 895.2664 | 133.3736
3974 | 3974 | 7.27021 | 19.55455 | 16.98137 | 49.9582 | 6.235663 | 103.6642 | 0.2661353 | 0.124648 | 1109.809 | 0 | 0 | 0 |  | Ni-Mo-Cr-Fe-Ti | 773.4043 | 122.7776 | 888.6035 | 170.5014
3975 | 3975 | 11.0881 | 22.23524 | 16.13707 | 42.49244 | 8.047151 | 99.73672 | 0.2667426 | 0.1279645 | 1101.117 | 0 | 0 | 0 |  | Ni-Mo-Cr-Fe-Ti | 759.7831 | 136.0136 | 877.1022 | 174.9247
3976 | 3976 | 15.75204 | 24.44307 | 14.71711 | 36.08075 | 9.007024 | 97.04465 | 0.2669914 | 0.1280951 | 1063.901 | 0 | 0 | 0 |  | Ni-Mo-Cr-Fe-Ti | 758.613 | 128.5098 | 880.5363 | 174.9134
3977 | 3977 | 22.63332 | 26.13004 | 12.37057 | 27.99501 | 10.87106 | 93.00827 | 0.2683647 | 0.1289654 | 1020.77 | 0 | 0 | 0 |  | Ni-Mo-Cr-Fe-Ti | 737.3266 | 120.7877 | 880.0818 | 168.5577
3978 | 3978 | 30.29142 | 26.43997 | 9.949652 | 21.14038 | 12.17858 | 89.64475 | 0.2702799 | 0.131712 | 1010.036 | 0 | 0 | 0 |  | Ni-Mo-Cr-Fe-Ti | 734.8913 | 98.27631 | 866.9111 | 153.9538
3979 | 3979 | 41.49189 | 23.91428 | 8.306961 | 13.577 | 12.70986 | 85.75954 | 0.2746426 | 0.134478 | 995.0983 | 0 | 0 | 0 |  | Ni-Mo-Cr-Fe-Ti | 742.5681 | 76.37056 | 814.5195 | 164.4591
3980 | 3980 | 54.75285 | 17.61034 | 6.278177 | 8.550941 | 12.80769 | 81.98257 | 0.2811684 | 0.1339877 | 949.3431 | 0 | 0 | 0 |  | Ni-Mo-Cr-Fe-Ti | 751.5233 | 64.04202 | 739.9061 | 198.5068
3981 | 3981 | 2.209855 | 14.4023 | 13.16224 | 65.80302 | 4.422586 | 111.2607 | 0.2641586 | 0.1133939 | 1054.52 | 0 | 0 | 0 |  | Ni-Mo-Cr-Fe-Ti | 738.6826 | 115.897 | 913.0023 | 143.1147
3982 | 3982 | 4.659813 | 20.24628 | 13.06097 | 57.37009 | 4.662844 | 109.0127 | 0.2619706 | 0.1164728 | 1057.948 | 0 | 0 | 0 |  | Ni-Mo-Cr-Fe-Ti | 774.507 | 116.5329 | 898.3356 | 178.2241
3983 | 3983 | 7.296943 | 24.9105 | 12.78286 | 50.1419 | 4.867794 | 107.0728 | 0.2603429 | 0.1174366 | 1038.41 | 0 |  | 0 |  | Ni-Mo-Cr-Fe-Ti | 786.3879 | 111.8293 | 897.0789 | 192.0994
3984 | 3984 | 11.70759 | 28.02929 | 11.42671 | 43.09835 | 5.738061 | 104.2011 | 0.2600059 | 0.1173234 | 998.3544 | 0 |  | 0 |  | Ni-Mo-Cr-Fe-Ti | 785.1312 | 110.6819 | 896.4557 | 184.5185
3985 | 3985 | 16.53746 | 30.79419 | 10.06343 | 35.8861 | 6.718824 | 101.1997 | 0.2600559 | 0.1178355 | 966.4083 | 0 | 0 | 0 |  | Ni-Mo-Cr-Fe-Ti | 763.0776 | 116.8773 | 894.5827 | 174.4805
3986 | 3986 | 22.86471 | 32.35783 | 8.651801 | 28.28122 | 7.844431 | 97.67993 | 0.261272 | 0.1202364 | 954.0888 | 0 | 0 | 0 |  | Ni-Mo-Cr-Fe-Ti | 737.9391 | 111.8294 | 883.4117 | 180.9665
3987 | 3987 | 31.47179 | 32.85332 | 7.016875 | 19.66023 | 8.997789 | 93.59136 | 0.2636616 | 0.1209892 | 915.7295 | 0 | 0 | 0 |  | Ni-Mo-Cr-Fe-Ti | 705.2686 | 116.2985 | 859.621 | 183.6358
3988 | 3988 | 43.40681 | 29.39174 | 5.184578 | 11.86323 | 10.15365 | 88.75709 | 0.2690692 | 0.1228598 | 887.3076 | 0 | 0 | 0 |  | Ni-Mo-Cr-Fe-Ti | 709.1843 | 101.2313 | 808 | 165.0365
3989 | 3989 | 57.12431 | 21.46071 | 4.213513 | 6.886618 | 10.31485 | 84.30875 | 0.277158 | 0.1238187 | 858.5138 | 0 | 0 | 0 |  | Ni-Mo-Cr-Fe-Ti | 736.8024 | 70.96882 | 722.4598 | 201.3538
3990 | 3990 | 4.709572 | 27.03971 | 8.250275 | 56.63428 | 3.366169 | 112.5525 | 0.2552224 | 0.1082943 | 967.397 | 0 | 0 | 0 |  | Ni-Mo-Cr-Fe-Ti | 778.849 | 120.7732 | 924.8597 | 194.7251
3991 | 3991 | 7.371072 | 31.26382 | 8.608478 | 49.24431 | 3.512318 | 110.3464 | 0.2540918 | 0.1098092 | 956.2293 | 0 |  | 0 |  | Ni-Mo-Cr-Fe-Ti | 777.2754 | 115.0022 | 920.3069 | 183.8427
3992 | 3992 | 11.14222 | 35.11165 | 8.107915 | 41.22744 | 4.41078 | 107.1571 | 0.2536069 | 0.1109156 | 931.2871 | 0 | 0 | 0 |  | Ni-Mo-Cr-Fe-Ti | 758.7886 | 115.401 | 913.7459 | 184.4985
3993 | 3993 | 16.05659 | 37.37346 | 7.500823 | 33.71345 | 5.355677 | 103.7863 | 0.2542817 | 0.1119388 | 906.1253 | 0 | 0 | 0 |  | Ni-Mo-Cr-Fe-Ti | 741.0125 | 116.4298 | 905.578125 | 185.587
3994 | 3994 | 23.24465 | 38.95522 | 5.863711 | 25.55659 | 6.379824 | 100.0665 | 0.255569 | 0.1122612 | 869.492 | 0 | 0 | 0 |  | Ni-Mo-Cr-Fe-Ti | 712.0204 | 118.0045 | 898.2036 | 170.993
3995 | 3995 | 30.79689 | 38.52968 | 5.05784 | 18.18651 | 7.42908 | 96.14906 | 0.25844 | 0.113206 | 841.5553 | 0 | 0 | 0 |  | Ni-Mo-Cr-Fe-Ti | 684.6591 | 123.3656 | 875.6206 | 166.757
3996 | 3996 | 42.45862 | 34.93423 | 3.113558 | 10.17767 | 9.315921 | 90.60606 | 0.264273 | 0.1143159 | 802.6834 | 0 | 0 | 0 |  | Ni-Mo-Cr-Fe-Ti | 684.3795 | 113.048 | 827.9827 | 178.5083
3997 | 3997 | 7.537382 | 38.98685 | 5.281624 | 46.03921 | 2.154939 | 112.9947 | 0.2475774 | 0.1020133 | 863.0473 | 0 | 0 | 0 |  | Ni-Mo-Cr-Fe-Ti | 744.4759 | 128.0297 | 948.8001 | 189.4066
3998 | 3998 | 11.39359 | 42.43171 | 5.527218 | 37.64063 | 3.006857 | 109.4598 | 0.2476432 | 0.1029401 | 837.486 | 0 | 0 | 0 |  | Ni-Mo-Cr-Fe-Ti | 722.3661 | 128.5607 | 933.23 | 187.808
3999 | 3999 | 16.43393 | 45.05208 | 4.798187 | 29.80042 | 3.915386 | 106.0653 | 0.2480798 | 0.1028986 | 802.6263 | 0 | 0 | 0 |  | Ni-Mo-Cr-Fe-Ti | 691.9239 | 131.3778 | 929.7537 | 176.4834
4000 | 4000 | 22.10929 | 47.43435 | 4.041524 | 21.46793 | 4.946909 | 102.4701 | 0.2489071 | 0.1047181 | 788.4558 | 0 | 0 | 0 |  | Ni-Mo-Cr-Fe-Ti | 652.0986 | 149.0983 | 921.7961 | 161.1614
4001 | 4001 | 29.59707 | 45.92694 | 4.147875 | 13.55868 | 6.769445 | 97.32079 | 0.253293 | 0.1055731 | 754.598 | 0 | 0 | 0 |  | Ni-Mo-Cr-Fe-Ti | 631.2902 | 150.2674 | 902.4716 | 153.3229
4002 | 4002 | 4.616231 | 28.36622 | 45.60932 | 19.03262 | 2.375606 | 95.36895 | 0.2722917 | 0.109893 | 820.2428 | 1 | 0 | 0 |  | Ni-Mo-Fe-Ti-Cr | 327.9488 | 125.2594 | 627.4438 | 121.8453
4003 | 4003 | 4.693089 | 34.08188 | 39.46272 | 17.73705 | 4.025265 | 95.76858 | 0.2672588 | 0.1121828 | 840.9837 | 0 | 0 | 0 |  | Ni-Mo-Fe-Ti-Cr | 430.8309 | 184.8456 | 712.8016 | 169.8782
4004 | 4004 | 3.850381 | 39.4336 | 34.40019 | 16.5365 | 5.779329 | 95.95519 | 0.262817 | 0.1138574 | 853.4119 | 0 | 0 | 0 |  | Ni-Mo-Fe-Ti-Cr | 488.8892 | 195.8934 | 773.5952 | 187.1182
4005 | 4005 | 3.887407 | 44.33699 | 27.5805 | 15.02597 | 9.169136 | 94.71093 | 0.2592353 | 0.1196727 | 900.064 | 0 | 0 | 0 |  | Ni-Mo-Fe-Ti-Cr | 556.1658 | 198.9473 | 816.6586 | 173.3114
4006 | 4006 | 3.015003 | 49.5921 | 23.23954 | 12.0855 | 12.06786 | 93.39777 | 0.2561079 | 0.1210681 | 894.4711 | 0 | 0 | 0 |  | Ni-Mo-Fe-Ti-Cr | 594.6182 | 192.4076 | 849.2623 | 174.3511
4007 | 4007 | 5.246101 | 17.09522 | 46.86988 | 28.53901 | 2.249792 | 95.47227 | 0.2791677 | 0.124116 | 1011.854 | 0 | 0 | 0 |  | Ni-Mo-Fe-Ti-Cr | 320.9818 | 116.4301 | 645.0435 | 106.5828
4008 | 4008 | 6.256765 | 22.4691 | 41.33736 | 26.10361 | 3.833165 | 95.2688 | 0.2748353 | 0.1237002 | 993.7441 | 0 | 0 | 0 |  | Ni-Mo-Fe-Ti-Cr | 414.1439 | 171.0815 | 673.3801 | 133.1149
4009 | 4009 | 7.192621 | 26.78658 | 35.9103 | 24.71252 | 5.397976 | 95.16793 | 0.2711395 | 0.1249316 | 998.7833 | 0 | 0 | 0 |  | Ni-Mo-Fe-Ti-Cr | 508.3967 | 199.1148 | 741.1265 | 156.0061
4010 | 4010 | 7.422524 | 31.09813 | 31.20685 | 22.31462 | 7.957879 | 93.87385 | 0.268326 | 0.1269711 | 1000.493 | 0 | 0 | 0 |  | Ni-Mo-Fe-Ti-Cr | 578.054 | 194.5871 | 764.2289 | 184.1328
4011 | 4011 | 8.614519 | 35.64664 | 26.15774 | 18.08761 | 11.4935 | 91.35552 | 0.2662304 | 0.1297063 | 995.6075 | 0 | 0 | 0 |  | Ni-Mo-Fe-Ti-Cr | 630.1628 | 179.6453 | 808.8585 | 186.7852
4012 | 4012 | 7.847868 | 40.1869 | 21.65306 | 15.16715 | 15.14502 | 89.42481 | 0.2639112 | 0.1317063 | 988.9406 | 0 | 0 | 0 |  | Ni-Mo-Fe-Ti-Cr | 661.8971 | 151.896 | 825.6777 | 197.3257
4013 | 4013 | 7.113976 | 43.52535 | 17.0912 | 12.22116 | 20.04831 | 86.47902 | 0.2630938 | 0.1334605 | 970.246 | 0 | 0 | 0 |  | Ni-Mo-Fe-Ti-Cr | 703.9382 | 127.2558 | 825.1981 | 207.7501
4014 | 4014 | 3.272749 | 9.141216 | 44.71922 | 40.76153 | 2.105279 | 98.29666 | 0.2815991 | 0.1352259 | 1209.329 | 0 | 0 | 0 |  | Ni-Mo-Fe-Ti-Cr | 374.8345 | 116.7284 | 709.7764 | 111.4464
4015 | 4015 | 6.60824 | 12.30512 | 39.93852 | 38.31418 | 2.833946 | 97.87975 | 0.2789987 | 0.1329863 | 1165.363 | 1 | 0 | 0 |  | Ni-Mo-Fe-Ti-Cr | 416.859375 | 129.4499 | 737.245 | 115.2414
4016 | 4016 | 8.552837 | 16.72244 | 35.06009 | 35.26317 | 4.401464 | 96.96433 | 0.2758343 | 0.1309333 | 1116.84 | 1 | 0 | 0 |  | Ni-Mo-Fe-Ti-Cr | 536.1877 | 184.9439 | 758.6734 | 127.9794
4017 | 4017 | 10.4522 | 20.27386 | 31.12745 | 31.42285 | 6.723642 | 94.82039 | 0.2741513 | 0.1328083 | 1105.866 | 1 | 0 | 0 |  | Ni-Mo-Fe-Ti-Cr | 629.1633 | 180.3994 | 795.4514 | 140.2776
4018 | 4018 | 11.82837 | 23.71972 | 27.73434 | 26.57237 | 10.1452 | 91.53839 | 0.2734053 | 0.1353508 | 1088.988 | 1 | 0 | 0 |  | Ni-Mo-Fe-Ti-Cr | 682.5223 | 167.3559 | 812.6647 | 161.5681
4019 | 4019 | 13.11844 | 27.04493 | 23.63761 | 22.53626 | 13.66277 | 88.76122 | 0.2724184 | 0.1373572 | 1071.573 | 0 | 0 | 0 |  | Ni-Mo-Fe-Ti-Cr | 700.9819 | 149.176 | 822.2527 | 174.857
4020 | 4020 | 12.59077 | 30.659 | 19.34198 | 18.30213 | 19.10612 | 85.01129 | 0.2719408 | 0.1402306 | 1051.315 | 0 | 0 | 0 |  | Ni-Mo-Fe-Ti-Cr | 723.7013 | 113.376 | 813.9242 | 190.8672
4021 | 4021 | 12.01196 | 33.55098 | 15.782 | 13.75696 | 24.8981 | 81.08656 | 0.2724246 | 0.1416889 | 1013.389 | 0 | 0 | 0 |  | Ni-Mo-Fe-Ti-Cr | 743.0261 | 96.85069 | 801.8217 | 207.1640625
4022 | 4022 | 9.254849 | 35.42409 | 12.97019 | 10.59932 | 31.75156 | 77.08074 | 0.2738281 | 0.1407358 | 952.7923 | 0 | 0 | 0 |  | Ni-Mo-Fe-Ti-Cr | 733.3472 | 98.40742 | 756.1871 | 234.1546
4023 | 4023 | 4.674327 | 7.253338 | 35.21069 | 50.85706 | 2.004586 | 102.8523 | 0.2780696 | 0.1347615 | 1267.703 | 0 | 0 | 0 |  | Ni-Mo-Fe-Ti-Cr | 521.2029 | 143.1064 | 814.7362 | 106.8893
4024 | 4024 | 8.072034 | 9.770042 | 32.24073 | 47.14784 | 2.769355 | 101.3936 | 0.2768215 | 0.1322625 | 1206.868 | 0 | 0 | 0 |  | Ni-Mo-Fe-Ti-Cr | 584.3365 | 152.9313 | 833.5982 | 101.2908
4025 | 4025 | 11.72473 | 12.4757 | 29.04871 | 41.72271 | 5.028152 | 97.98576 | 0.2764775 | 0.1331501 | 1168.407 | 1 | 0 | 0 |  | Ni-Mo-Fe-Ti-Cr | 673.4701 | 148.155 | 832.6728 | 118.414
4026 | 4026 | 14.56776 | 15.1589 | 26.12042 | 36.80305 | 7.349869 | 94.97868 | 0.2760677 | 0.1351632 | 1149.093 | 1 | 0 | 0 |  | Ni-Mo-Fe-Ti-Cr | 719.3689 | 129.8085 | 842.7512 | 130.6277
4027 | 4027 | 16.9563 | 17.44885 | 23.4507 | 30.66249 | 11.48165 | 90.20303 | 0.2770931 | 0.1394587 | 1135.463 | 0 | 0 | 0 |  | Ni-Mo-Fe-Ti-Cr | 721.0958 | 126.4096 | 847.5068 | 137.7493
4028 | 4028 | 17.58309 | 20.67868 | 20.42674 | 25.43673 | 15.87476 | 86.36987 | 0.2770607 | 0.1420332 | 1109.237 | 0 | 0 | 0 |  | Ni-Mo-Fe-Ti-Cr | 722.9185 | 116.596 | 855.2299 | 142.3354
4029 | 4029 | 17.47731 | 23.5042 | 17.34959 | 20.01627 | 21.65265 | 81.8625 | 0.277916 | 0.1445168 | 1072.153 | 0 | 0 | 0 |  | Ni-Mo-Fe-Ti-Cr | 737.1982 | 92.6504 | 832.2386 | 165.7346
4030 | 4030 | 16.77251 | 25.72037 | 13.48127 | 15.25427 | 28.77158 | 77.16627 | 0.2793857 | 0.1459974 | 1022.833 | 0 | 0 | 0 |  | Ni-Mo-Fe-Ti-Cr | 753.205 | 100.8723 | 776.208 | 217.6737
4031 | 4031 | 12.39417 | 26.92553 | 11.94172 | 10.64602 | 38.09256 | 71.60119 | 0.2828014 | 0.1431974 | 922.5225 | 0 | 0 | 0 |  | Ni-Mo-Fe-Ti-Cr | 735.6369 | 117.178 | 673.9117 | 272.0204
4032 | 4032 | 6.761055 | 5.595412 | 27.6362 | 58.07435 | 1.932987 | 106.115 | 0.2757018 | 0.131175 | 1263.653 | 0 | 0 | 0 |  | Ni-Mo-Fe-Ti-Cr | 647.0063 | 141.3912 | 871.3812 | 107.3828
4033 | 4033 | 11.00793 | 7.320619 | 25.61991 | 52.67957 | 3.371968 | 102.7764 | 0.2761031 | 0.1315916 | 1221.627 | 0 | 0 | 0 |  | Ni-Mo-Fe-Ti-Cr | 682.9586 | 130.0815 | 876.1165 | 109.965
4034 | 4034 | 15.56045 | 9.149977 | 23.24185 | 46.42827 | 5.619456 | 98.5891 | 0.276916 | 0.1335931 | 1189.81 | 1 | 0 | 0 |  | Ni-Mo-Fe-Ti-Cr | 714.0763 | 116.4035 | 881.499 | 106.4534
4035 | 4035 | 18.54123 | 10.98535 | 21.2601 | 40.53906 | 8.674265 | 94.20946 | 0.277976 | 0.1374398 | 1178.162 | 0 | 0 | 0 |  | Ni-Mo-Fe-Ti-Cr | 718.3651 | 109.3607 | 887.2834 | 112.0226
4036 | 4036 | 21.05056 | 13.066 | 18.43829 | 34.65614 | 12.78901 | 89.53593 | 0.2790458 | 0.1408885 | 1154.26 | 0 | 0 | 0 |  | Ni-Mo-Fe-Ti-Cr | 719.3546 | 99.8537 | 888.4139 | 122.4501
4037 | 4037 | 22.84795 | 15.31616 | 16.33031 | 28.26049 | 17.2451 | 84.91544 | 0.2803815 | 0.1441798 | 1125.743 | 0 | 0 | 0 |  | Ni-Mo-Fe-Ti-Cr | 731.7205 | 86.25771 | 862.2818 | 143.4414
4038 | 4038 | 22.99978 | 17.84484 | 13.09466 | 21.40207 | 24.65866 | 79.00077 | 0.2824505 | 0.1474468 | 1076.39 | 0 | 0 | 0 |  | Ni-Mo-Fe-Ti-Cr | 742.1302 | 91.85356 | 814.2761 | 191.0836
4039 | 4039 | 21.94807 | 18.57692 | 11.53465 | 15.42467 | 32.51568 | 73.27029 | 0.2861533 | 0.1493337 | 1015.83 | 0 | 0 | 0 |  | Ni-Mo-Fe-Ti-Cr | 754.3133 | 120.1785 | 725.7411 | 242.2928
4040 | 4040 | 16.62821 | 19.35199 | 8.738838 | 10.71215 | 44.56882 | 66.81817 | 0.2905416 | 0.141821 | 859.545 | 0 | 0 | 0 |  | Ni-Mo-Fe-Ti-Cr | 668.2476 | 124.9219 | 558.2878 | 277.5425
4041 | 4041 | 10.35021 | 4.818249 | 19.42672 | 63.50253 | 1.902296 | 108.8453 | 0.2730855 | 0.124818 | 1207.622 | 0 | 0 | 0 |  | Ni-Mo-Fe-Ti-Cr | 693.6184 | 115.7511 | 911.6907 | 115.0208
4042 | 4042 | 16.16359 | 5.732955 | 18.60735 | 55.5351 | 3.961005 | 103.2229 | 0.2754333 | 0.1296446 | 1203.779 | 0 | 0 | 0 |  | Ni-Mo-Fe-Ti-Cr | 705.6547 | 109.786 | 917.4953 | 112.0546
4043 | 4043 | 20.80581 | 6.705387 | 16.82207 | 49.48956 | 6.177168 | 98.82422 | 0.2769993 | 0.1328107 | 1187.687 | 0 | 0 | 0 |  | Ni-Mo-Fe-Ti-Cr | 722.0191 | 95.1367 | 922.2198 | 113.5894
4044 | 4044 | 23.70261 | 8.669636 | 16.01581 | 42.17314 | 9.438807 | 93.68009 | 0.2786926 | 0.1367756 | 1167.037 | 0 | 0 | 0 |  | Ni-Mo-Fe-Ti-Cr | 728.5435 | 87.36063 | 907.4954 | 117.9023
4045 | 4045 | 26.1647 | 9.744192 | 14.66739 | 35.95884 | 13.46489 | 88.58962 | 0.2809478 | 0.1416895 | 1157.722 | 0 | 0 | 0 |  | Ni-Mo-Fe-Ti-Cr | 714.3304 | 90.04566 | 906.0719 | 124.0888
4046 | 4046 | 28.16554 | 11.8428 | 12.41475 | 28.09498 | 19.48193 | 82.47948 | 0.283383 | 0.1469134 | 1129.99 | 0 | 0 | 0 |  | Ni-Mo-Fe-Ti-Cr | 726.4483 | 86.03637 | 855.8154 | 168.674
4047 | 4047 | 28.7754 | 13.39558 | 10.08181 | 21.42117 | 26.32605 | 76.85386 | 0.2861381 | 0.1496432 | 1077.189 | 0 | 0 | 0 |  | Ni-Mo-Fe-Ti-Cr | 725.1876 | 98.63681 | 793.5205 | 204.4241
4048 | 4048 | 26.49249 | 14.23019 | 8.567964 | 14.00359 | 36.70577 | 69.75048 | 0.2910256 | 0.1500455 | 980.0237 | 0 | 0 | 0 |  | Ni-Mo-Fe-Ti-Cr | 737.4627 | 127.0725 | 651.6519 | 260.0394
4049 | 4049 | 19.99258 | 14.69524 | 6.635976 | 9.038268 | 49.63793 | 63.21426 | 0.2960989 | 0.1407684 | 809.4337 | 0 | 0 | 0 |  | Ni-Mo-Fe-Ti-Cr | 610.1646 | 108.7362 | 473.8219 | 253.1725
4050 | 4050 | 15.29608 | 4.747106 | 13.01512 | 65.06749 | 1.874208 | 109.8165 | 0.2714526 | 0.1207949 | 1160.476 | 0 | 0 | 0 |  | Ni-Mo-Fe-Ti-Cr | 708.7161 | 106.9257 | 949.1404 | 122.5884
4051 | 4051 | 21.48048 | 4.999816 | 12.90162 | 56.67013 | 3.947961 | 103.6838 | 0.2746172 | 0.1270359 | 1173.667 | 0 | 0 | 0 |  | Ni-Mo-Fe-Ti-Cr | 718.8728 | 96.79391 | 948.967 | 119.4027
4052 | 4052 | 26.43223 | 5.22021 | 12.62843 | 49.53615 | 6.182983 | 98.44836 | 0.2774434 | 0.1319103 | 1172.74 | 0 | 0 | 0 |  | Ni-Mo-Fe-Ti-Cr | 722.1799 | 89.28147 | 952.1946 | 123.6326
4053 | 4053 | 29.83652 | 6.173134 | 11.32471 | 42.71366 | 9.951976 | 92.81431 | 0.2799128 | 0.1376172 | 1170.883 | 0 | 0 | 0 |  | Ni-Mo-Fe-Ti-Cr | 720.9731 | 82.00108 | 944.2204 | 127.336
4054 | 4054 | 32.90971 | 7.256932 | 10.01317 | 35.70685 | 14.11334 | 87.39847 | 0.2824535 | 0.1427123 | 1157.247 | 0 | 0 | 0 |  | Ni-Mo-Fe-Ti-Cr | 713.4685 | 79.58224 | 916.1405 | 144.4347
4055 | 4055 | 34.81924 | 8.531115 | 8.667951 | 28.33401 | 19.64768 | 81.5712 | 0.2854075 | 0.1475392 | 1128.612 | 0 | 0 | 0 |  | Ni-Mo-Fe-Ti-Cr | 711.3045 | 83.95189 | 860.1584 | 190.8365
4056 | 4056 | 35.74254 | 9.893421 | 7.107552 | 19.91429 | 27.34219 | 74.91878 | 0.2892867 | 0.1522482 | 1080.994 | 0 | 0 | 0 |  | Ni-Mo-Fe-Ti-Cr | 727.846 | 95.31217 | 776.8212 | 225.6784
4057 | 4057 | 32.58917 | 11.37823 | 5.352191 | 12.24676 | 38.43365 | 67.84821 | 0.2938678 | 0.152183 | 976.0437 | 0 | 0 | 0 |  | Ni-Mo-Fe-Ti-Cr | 720.8195 | 120.9831 | 576.1865 | 278.4772
4058 | 4058 | 24.43236 | 11.86831 | 4.466177 | 7.299574 | 51.93357 | 61.30297 | 0.299243 | 0.1418683 | 795.9857 | 0 | 0 | 0 |  | Ni-Mo-Fe-Ti-Cr | 575.4643 | 98.3594 | 424.4313 | 250.1456
4059 | 4059 | 28.57928 | 3.595752 | 8.118725 | 55.73125 | 3.974994 | 102.8358 | 0.2752042 | 0.1263521 | 1154.983 | 0 | 0 | 0 |  | Ni-Mo-Fe-Ti-Cr | 711.7758 | 94.15278 | 996.3421 | 126.645
4060 | 4060 | 33.06127 | 3.753841 | 8.475669 | 48.48458 | 6.224635 | 97.56129 | 0.278236 | 0.1315603 | 1157.897 | 0 | 0 | 0 |  | Ni-Mo-Fe-Ti-Cr | 716.7361 | 82.88246 | 986.258 | 133.5029
4061 | 4061 | 37.19434 | 4.722213 | 7.996592 | 40.66138 | 9.425474 | 92.00319 | 0.2809538 | 0.1369117 | 1151.007 | 0 | 0 | 0 |  | Ni-Mo-Fe-Ti-Cr | 716.0784 | 71.47639 | 966.5748 | 131.1531
4062 | 4062 | 39.7672 | 5.759445 | 7.430889 | 33.39912 | 13.64334 | 86.46143 | 0.2837726 | 0.1428245 | 1145.301 | 0 | 0 | 0 |  | Ni-Mo-Fe-Ti-Cr | 706.0604 | 69.37363 | 917.858 | 150.7001
4063 | 4063 | 41.78898 | 6.916865 | 5.856508 | 25.52519 | 19.91246 | 80.06615 | 0.2871876 | 0.1493908 | 1127.681 | 0 | 0 | 0 |  | Ni-Mo-Fe-Ti-Cr | 709.8244 | 77.6521 | 845.2033 | 223.0583
4064 | 4064 | 41.7564 | 8.137054 | 5.103438 | 18.35047 | 26.65264 | 74.37271 | 0.2906087 | 0.1541356 | 1093.029 | 0 | 0 | 0 |  | Ni-Mo-Fe-Ti-Cr | 728.1547 | 90.33299 | 765.2498 | 237.3719
4065 | 4065 | 38.54608 | 10.38866 | 3.198572 | 10.45557 | 37.41112 | 67.65504 | 0.2944807 | 0.1553955 | 1002.672 | 0 | 0 | 0 |  | Ni-Mo-Fe-Ti-Cr | 731.7407 | 118.1791 | 563.6568 | 265.1175
4066 | 4066 | 41.0536 | 2.293362 | 5.178104 | 45.13683 | 6.338105 | 95.59538 | 0.2799319 | 0.1321515 | 1140.726 | 0 | 0 | 0 |  | Ni-Mo-Fe-Ti-Cr | 707.9174 | 80.31892 | 1012.299 | 137.6601
4067 | 4067 | 44.77799 | 3.206943 | 5.430636 | 36.98291 | 9.601525 | 89.96035 | 0.2829589 | 0.1378035 | 1135.043 | 0 | 0 | 0 |  | Ni-Mo-Fe-Ti-Cr | 705.8007 | 72.46169 | 964.7302 | 153.9679
4068 | 4068 | 47.75226 | 4.194287 | 4.735069 | 29.40841 | 13.90997 | 84.39627 | 0.2859193 | 0.1441906 | 1132.188 | 0 | 0 | 0 |  | Ni-Mo-Fe-Ti-Cr | 698.9638 | 65.82133 | 901.4349 | 195.7304
4069 | 4069 | 50.54815 | 5.327835 | 4.009846 | 21.29966 | 18.81451 | 78.87877 | 0.2891087 | 0.1500485 | 1115.715 | 0 | 0 | 0 |  | Ni-Mo-Fe-Ti-Cr | 701.8697 | 70.1136 | 785.4791 | 250.0528
4070 | 4070 | 49.44279 | 7.365345 | 4.15749 | 13.59011 | 25.44427 | 73.36533 | 0.2921537 | 0.1568129 | 1102.176 | 0 | 0 | 0 |  | Ni-Mo-Fe-Ti-Cr | 737.7862 | 83.93228 | 687.0432 | 244.0598
4071 | 4071 | 4.71195 | 2.632219 | 46.55505 | 19.42727 | 26.67352 | 70.79005 | 0.303176 | 0.1711685 | 1246.052 | 1 | 0 | 0 |  | Ni-Mo-Fe-Cr-Ti | 639.6538 | 100.9394 | 587.8679 | 229.0367
4072 | 4072 | 4.805568 | 4.474194 | 40.40853 | 18.16215 | 32.14956 | 68.53837 | 0.3025851 | 0.1674527 | 1164.17 | 1 | 0 | 0 |  | Ni-Mo-Fe-Cr-Ti | 653.5761 | 103.719 | 564.2234 | 231.0074
4073 | 4073 | 3.953658 | 6.4418 | 35.32289 | 16.98005 | 37.3016 | 66.63234 | 0.3019824 | 0.1613945 | 1069.102 | 1 | 0 | 0 |  | Ni-Mo-Fe-Cr-Ti | 642.0175 | 108.589 | 552.1882 | 243.5786
4074 | 4074 | 3.995633 | 10.2303 | 28.34834 | 15.44429 | 41.98144 | 65.60073 | 0.299468 | 0.1528543 | 964.2824 | 0 | 0 | 0 |  | Ni-Mo-Fe-Cr-Ti | 639.1648 | 105.9899 | 542.1105 | 253.7467
4075 | 4075 | 3.104241 | 13.48753 | 23.92738 | 12.4432 | 47.03766 | 63.84634 | 0.29852 | 0.1466768 | 877.0851 | 0 | 0 | 0 |  | Ni-Mo-Fe-Cr-Ti | 622.3909 | 109.4882 | 510.0068 | 250.6989
4076 | 4076 | 5.307364 | 2.470694 | 47.41721 | 28.87228 | 15.93245 | 80.1951 | 0.2967366 | 0.1624036 | 1308.866 | 1 | 0 | 0 |  | Ni-Mo-Fe-Cr-Ti | 576.6528 | 119.7975 | 668.6226 | 220.1852
4077 | 4077 | 6.348322 | 4.221833 | 41.94226 | 26.48559 | 21.00199 | 77.04713 | 0.2966491 | 0.1633644 | 1263.424 | 1 | 0 | 0 |  | Ni-Mo-Fe-Cr-Ti | 635.3685 | 102.7153 | 679.3602 | 220.8648
4078 | 4078 | 7.313181 | 5.95778 | 36.51222 | 25.12674 | 25.09008 | 75.06499 | 0.2959195 | 0.1613489 | 1203.586 | 1 | 0 | 0 |  | Ni-Mo-Fe-Cr-Ti | 658.579 | 104.3542 | 685.3185 | 220.3746
4079 | 4079 | 7.556215 | 8.793958 | 31.76893 | 22.71654 | 29.16436 | 73.21205 | 0.2947476 | 0.1581292 | 1133.837 | 1 | 0 | 0 |  | Ni-Mo-Fe-Cr-Ti | 669.397 | 108.8066 | 675.603 | 227.4358
4080 | 4080 | 8.774679 | 12.70828 | 26.64406 | 18.42389 | 33.4491 | 71.18129 | 0.2932904 | 0.1545967 | 1057.382 | 1 | 0 | 0 |  | Ni-Mo-Fe-Cr-Ti | 684.2087 | 114.6763 | 666.6696 | 242.1107
4081 | 4081 | 7.997474 | 16.7535 | 22.06584 | 15.45629 | 37.72691 | 69.70143 | 0.2914367 | 0.1497942 | 980.7237 | 0 | 0 | 0 |  | Ni-Mo-Fe-Cr-Ti | 686.4255 | 111.8969 | 637.3622 | 260.1866
4082 | 4082 | 7.238063 | 22.14227 | 17.38932 | 12.43432 | 40.79602 | 69.23647 | 0.2881041 | 0.1446552 | 915.9537 | 0 | 0 | 0 |  | Ni-Mo-Fe-Cr-Ti | 700.5191 | 114.9585 | 636.0648 | 279.5596
4083 | 4083 | 3.29052 | 2.297713 | 44.96205 | 40.98287 | 8.466842 | 90.44233 | 0.2897932 | 0.1517608 | 1340.56 | 1 | 0 | 0 |  | Ni-Mo-Fe-Cr-Ti | 490.1291 | 122.6146 | 713.9404 | 177.5191
4084 | 4084 | 6.656634 | 3.098809 | 40.231 | 38.59476 | 11.4188 | 87.67412 | 0.289985 | 0.1527852 | 1307.168 | 1 | 0 | 0 |  | Ni-Mo-Fe-Cr-Ti | 581.9861 | 121.8686 | 740.4842 | 167.8596
4085 | 4085 | 8.634079 | 4.823223 | 35.39312 | 35.59812 | 15.55145 | 84.36566 | 0.289979 | 0.1550116 | 1279.427 | 1 | 0 | 0 |  | Ni-Mo-Fe-Cr-Ti | 634.9057 | 110.6074 | 770.1491 | 175.6904
4086 | 4086 | 10.56014 | 7.373962 | 31.4489 | 31.74735 | 18.86965 | 81.78775 | 0.2894403 | 0.154638 | 1227.226 | 1 | 0 | 0 |  | Ni-Mo-Fe-Cr-Ti | 658.3075 | 101.0718 | 785.77 | 192.7047
4087 | 4087 | 11.94797 | 11.12408 | 28.01476 | 26.84105 | 22.07214 | 79.47455 | 0.2882956 | 0.1544808 | 1180.875 | 1 | 0 | 0 |  | Ni-Mo-Fe-Cr-Ti | 681.32 | 107.0483 | 775.2785 | 198.2144
4088 | 4088 | 13.24588 | 14.97517 | 23.86725 | 22.7552 | 25.1565 | 77.73815 | 0.2866408 | 0.1528521 | 1127.467 | 1 | 0 | 0 |  | Ni-Mo-Fe-Cr-Ti | 707.1981 | 106.3882 | 776.0114 | 206.3474
4089 | 4089 | 12.68993 | 20.90325 | 19.4943 | 18.44626 | 28.46626 | 76.57488 | 0.283391 | 0.1493357 | 1060.836 | 0 | 0 | 0 |  | Ni-Mo-Fe-Cr-Ti | 741.1149 | 92.48963 | 779.2994 | 204.4304
4090 | 4090 | 12.07401 | 27.16679 | 15.86353 | 13.82802 | 31.06765 | 75.84017 | 0.2798934 | 0.1460458 | 1004.514 | 0 | 0 | 0 |  | Ni-Mo-Fe-Cr-Ti | 757.2726 | 98.43471 | 744.9642 | 231.9243
4091 | 4091 | 9.261835 | 34.49269 | 12.97998 | 10.60732 | 32.65817 | 76.34733 | 0.2749142 | 0.1410482 | 948.7105 | 0 | 0 | 0 |  | Ni-Mo-Fe-Cr-Ti | 740.0861 | 101.0419 | 736.1709 | 250.3862
4092 | 4092 | 4.693098 | 2.18474 | 35.35209 | 51.06129 | 6.708787 | 96.72234 | 0.2840837 | 0.1447702 | 1339.803 | 1 | 0 | 0 |  | Ni-Mo-Fe-Cr-Ti | 584.5288 | 128.6458 | 807.6373 | 131.1537
4093 | 4093 | 8.115275 | 3.02227 | 32.41344 | 47.4004 | 9.048618 | 93.53701 | 0.2848157 | 0.1465091 | 1314.615 | 1 | 0 | 0 |  | Ni-Mo-Fe-Cr-Ti | 615.761 | 127.2625 | 823.5928 | 134.3438
4094 | 4094 | 11.7899 | 5.488458 | 29.21019 | 41.95464 | 11.55681 | 90.27764 | 0.2847422 | 0.1472155 | 1268.266 | 1 | 0 | 0 |  | Ni-Mo-Fe-Cr-Ti | 644.2505 | 112.1779 | 844.2569 | 137.5978
4095 | 4095 | 14.65063 | 8.023753 | 26.26901 | 37.01241 | 14.04419 | 87.48428 | 0.2844937 | 0.1472856 | 1220.442 | 1 | 0 | 0 |  | Ni-Mo-Fe-Cr-Ti | 671.0552 | 107.3307 | 841.8679 | 146.2079
4096 | 4096 | 17.02316 | 12.51261 | 23.54316 | 30.78338 | 16.13769 | 85.31486 | 0.2829138 | 0.1466948 | 1170.174 | 0 | 0 | 0 |  | Ni-Mo-Fe-Cr-Ti | 694.3334 | 105.9313 | 838.7133 | 139.5279
4097 | 4097 | 17.63095 | 17.27915 | 20.48235 | 25.50598 | 19.10157 | 83.18858 | 0.2810597 | 0.1463007 | 1124.518 | 0 | 0 | 0 |  | Ni-Mo-Fe-Cr-Ti | 718.7899 | 103.6405 | 841.9127 | 148.2273
4098 | 4098 | 17.47731 | 23.5042 | 17.34959 | 20.01627 | 21.65265 | 81.8625 | 0.277916 | 0.145387 | 1082.625 | 0 | 0 | 0 |  | Ni-Mo-Fe-Cr-Ti | 743.1516 | 90.36183 | 824.2424 | 175.7409
4099 | 4099 | 16.7 | 31.09687 | 13.42299 | 15.18833 | 23.59181 | 81.66004 | 0.2731004 | 0.1413314 | 1018.807 | 0 | 0 | 0 |  | Ni-Mo-Fe-Cr-Ti | 738.7499 | 101.439 | 828.6275 | 187.1171
4100 | 4100 | 12.25492 | 40.88534 | 11.80756 | 10.52641 | 24.52578 | 82.66626 | 0.2665239 | 0.1371928 | 970.333 | 0 | 0 | 0 |  | Ni-Mo-Fe-Cr-Ti | 730.3406 | 108.0611 | 826.59 | 208.3197
4101 | 4101 | 6.779733 | 2.104076 | 27.71254 | 58.23478 | 5.168871 | 101.7261 | 0.2798162 | 0.1368338 | 1298.944 | 1 | 0 | 0 |  | Ni-Mo-Fe-Cr-Ti | 638.4913 | 124.8102 | 868.7291 | 107.4265
4102 | 4102 | 11.03976 | 3.670894 | 25.694 | 52.8319 | 6.763437 | 98.3974 | 0.280403 | 0.1389233 | 1277.619 | 1 | 0 | 0 |  | Ni-Mo-Fe-Cr-Ti | 655.7817 | 117.9863 | 874.046875 | 115.2016
4103 | 4103 | 15.59793 | 6.114676 | 23.29782 | 46.54008 | 8.449486 | 95.13962 | 0.2804904 | 0.1401062 | 1240.544 | 1 | 0 | 0 |  | Ni-Mo-Fe-Cr-Ti | 678.6193 | 112.2938 | 880.8054 | 112.5045
4104 | 4104 | 18.56418 | 9.427669 | 21.28641 | 40.58924 | 10.1325 | 92.53194 | 0.2798091 | 0.1400646 | 1193.976 | 0 | 0 | 0 |  | Ni-Mo-Fe-Cr-Ti | 703.6671 | 106.2599 | 882.8026 | 119.3902
4105 | 4105 | 21.03703 | 13.8737 | 18.42644 | 34.63386 | 12.02898 | 90.35697 | 0.2780968 | 0.1397024 | 1148.323 | 0 | 0 | 0 |  | Ni-Mo-Fe-Cr-Ti | 722.926 | 100.5865 | 884.0321 | 117.495
4106 | 4106 | 22.78686 | 18.66969 | 16.28664 | 28.18492 | 14.07189 | 88.13085 | 0.2764455 | 0.1396179 | 1105.983 | 0 | 0 | 0 |  | Ni-Mo-Fe-Cr-Ti | 740.0357 | 96.5042 | 880.2314 | 128.6642
4107 | 4107 | 22.83925 | 26.58043 | 13.00326 | 21.25269 | 16.32437 | 86.80948 | 0.2722251 | 0.1378934 | 1051.127 | 0 | 0 | 0 |  | Ni-Mo-Fe-Cr-Ti | 729.8821 | 107.176 | 861.7086 | 156.8831
4108 | 4108 | 21.66276 | 34.83732 | 11.38471 | 15.22416 | 16.89105 | 87.01935 | 0.2671491 | 0.1343825 | 996.7176 | 0 | 0 | 0 |  | Ni-Mo-Fe-Cr-Ti | 720.0248 | 113.2249 | 829.3649 | 203.6304
4109 | 4109 | 16.25647 | 47.2984 | 8.543476 | 10.47267 | 17.42898 | 89.06406 | 0.2580116 | 0.1276099 | 923.2553 | 0 | 0 | 0 |  | Ni-Mo-Fe-Cr-Ti | 693.2608 | 130.3501 | 855.3799 | 203.3557
4110 | 4110 | 10.37271 | 2.069452 | 19.46894 | 63.64056 | 4.448338 | 105.3053 | 0.2763029 | 0.1291063 | 1235.928 | 0 | 0 | 0 |  | Ni-Mo-Fe-Cr-Ti | 678.959 | 109.8885 | 918.5294 | 116.0168
4111 | 4111 | 16.18186 | 4.304576 | 18.62838 | 55.59788 | 5.287309 | 101.4882 | 0.2771077 | 0.131904 | 1217.771 | 0 | 0 | 0 |  | Ni-Mo-Fe-Cr-Ti | 695.4716 | 104.9212 | 919.9028 | 112.6336
4112 | 4112 | 20.80581 | 6.705387 | 16.82207 | 49.48956 | 6.177168 | 98.82422 | 0.2769993 | 0.1328107 | 1187.687 | 0 | 0 | 0 |  | Ni-Mo-Fe-Cr-Ti | 718.3707 | 95.28857 | 917.1412 | 111.2048
4113 | 4113 | 23.67321 | 10.23323 | 15.99595 | 42.12084 | 7.976778 | 95.38051 | 0.2768585 | 0.1354875 | 1168.659 | 0 | 0 | 0 |  | Ni-Mo-Fe-Cr-Ti | 747.3101 | 90.10853 | 908.5264 | 115.9917
4114 | 4114 | 26.06466 | 14.56041 | 14.61131 | 35.82135 | 8.94227 | 93.5537 | 0.2752997 | 0.1339024 | 1112.811 | 0 | 0 | 0 |  | Ni-Mo-Fe-Cr-Ti | 767.0021 | 85.34341 | 908.7826 | 116.2746
4115 | 4115 | 27.96058 | 20.99397 | 12.32441 | 27.89054 | 10.83049 | 91.26292 | 0.2726633 | 0.1317907 | 1042.724 | 0 | 0 | 0 |  | Ni-Mo-Fe-Cr-Ti | 760.2917 | 98.65076 | 896.9178 | 127.1629
4116 | 4116 | 28.43533 | 28.2395 | 9.962658 | 21.16802 | 12.1945 | 90.23798 | 0.2687795 | 0.1307551 | 1002.98 | 0 | 0 | 0 |  | Ni-Mo-Fe-Cr-Ti | 724.4074 | 112.3739 | 867.7281 | 172.1372
4117 | 4117 | 25.9685 | 39.05646 | 8.398501 | 13.72661 | 12.84992 | 90.62607 | 0.2620473 | 0.1269182 | 942.9704 | 0 | 0 | 0 |  | Ni-Mo-Fe-Cr-Ti | 691.7565 | 114.297 | 842.8109 | 201.6191
4118 | 4118 | 19.3939 | 52.26901 | 6.437259 | 8.767612 | 13.13223 | 92.94574 | 0.2524012 | 0.1179984 | 845.8304 | 0 | 0 | 0 |  | Ni-Mo-Fe-Cr-Ti | 654.9959 | 150.0756 | 895.9151 | 178.2233
4119 | 4119 | 15.32884 | 2.038831 | 13.04299 | 65.20683 | 4.382517 | 106.3219 | 0.2746086 | 0.1239112 | 1173.293 | 0 | 0 | 0 |  | Ni-Mo-Fe-Cr-Ti | 691.2664 | 101.581 | 943.6179 | 119.4927
4120 | 4120 | 21.49257 | 4.287969 | 12.90888 | 56.70203 | 4.608547 | 102.816 | 0.2754487 | 0.1281373 | 1180.528 | 0 | 0 | 0 |  | Ni-Mo-Fe-Cr-Ti | 715.5989 | 92.48115 | 959.6788 | 121.1812
4121 | 4121 | 26.40121 | 6.703822 | 12.61361 | 49.47801 | 4.803343 | 100.1699 | 0.2757076 | 0.129223 | 1153.93 | 0 | 0 | 0 |  | Ni-Mo-Fe-Cr-Ti | 733.4014 | 93.81719 | 942.2111 | 116.3972
4122 | 4122 | 29.72809 | 10.76373 | 11.28356 | 42.55844 | 5.666178 | 97.84265 | 0.274541 | 0.1275411 | 1091.582 | 0 | 0 | 0 |  | Ni-Mo-Fe-Cr-Ti | 762.8134 | 81.42257 | 936.6868 | 103.6414
4123 | 4123 | 32.70199 | 15.22349 | 9.949965 | 35.48148 | 6.643069 | 95.63312 | 0.2731306 | 0.1263879 | 1039.099 | 0 | 0 | 0 |  | Ni-Mo-Fe-Cr-Ti | 785.9149 | 76.12812 | 932.6578 | 110.6887
4124 | 4124 | 34.47174 | 21.11493 | 8.581445 | 28.05124 | 7.78064 | 93.78369 | 0.2706864 | 0.1260604 | 1000.317 | 0 | 0 | 0 |  | Ni-Mo-Fe-Cr-Ti | 786.5528 | 75.29271 | 899.4561 | 110.7698
4125 | 4125 | 35.19397 | 29.22473 | 6.998466 | 19.60865 | 8.974182 | 92.37531 | 0.2666908 | 0.122705 | 928.1587 | 0 | 0 | 0 |  | Ni-Mo-Fe-Cr-Ti | 724.4644 | 103.4321 | 861.5572 | 151.7601
4126 | 4126 | 31.82841 | 40.74626 | 5.227249 | 11.96087 | 10.23722 | 92.44678 | 0.2596208 | 0.1178507 | 853.8356 | 0 | 0 | 0 |  | Ni-Mo-Fe-Cr-Ti | 674.2142 | 128.6914 | 865.4124 | 171.0751
4127 | 4127 | 23.60478 | 54.46495 | 4.314897 | 7.052321 | 10.56304 | 94.87051 | 0.2497311 | 0.1103545 | 774.566 | 0 | 0 | 0 |  | Ni-Mo-Fe-Cr-Ti | 617.2875 | 168.7087 | 904.6255 | 162.1487
4128 | 4128 | 28.5631 | 4.312459 | 8.114129 | 55.69969 | 3.31062 | 103.7069 | 0.2743688 | 0.1251103 | 1146.21 | 0 | 0 | 0 |  | Ni-Mo-Fe-Cr-Ti | 715.0457 | 94.89835 | 997.3553 | 121.3466
4129 | 4129 | 32.98325 | 6.740966 | 8.455666 | 48.37015 | 3.449969 | 101.0192 | 0.2747468 | 0.1255458 | 1111.933 | 0 | 0 | 0 |  | Ni-Mo-Fe-Cr-Ti | 728.5077 | 87.75597 | 988.5367 | 115.0909
4130 | 4130 | 37.03362 | 10.18725 | 7.962038 | 40.48567 | 4.331421 | 97.96772 | 0.2745624 | 0.1251866 | 1061.314 | 0 | 0 | 0 |  | Ni-Mo-Fe-Cr-Ti | 752.0854 | 78.47845 | 961.2121 | 110.7779
4131 | 4131 | 39.48569 | 14.70516 | 7.378285 | 33.16269 | 5.268183 | 95.67009 | 0.2733043 | 0.1237329 | 1005.267 | 0 | 0 | 0 |  | Ni-Mo-Fe-Cr-Ti | 776.0694 | 71.7728 | 934.6458 | 108.1563
4132 | 4132 | 41.31065 | 21.36779 | 5.789473 | 25.23303 | 6.299052 | 93.96761 | 0.2702858 | 0.1206153 | 933.9988 | 0 | 0 | 0 |  | Ni-Mo-Fe-Cr-Ti | 773.1827 | 80.04722 | 910.9018 | 104.3581
4133 | 4133 | 41.08341 | 28.46545 | 5.021186 | 18.05471 | 7.375241 | 92.75701 | 0.2668432 | 0.1176012 | 872.7104 | 0 | 0 | 0 |  | Ni-Mo-Fe-Cr-Ti | 722.7493 | 98.69044 | 858.2428 | 136.2163
4134 | 4134 | 37.64975 | 39.66587 | 3.124194 | 10.21244 | 9.347744 | 92.14334 | 0.2603387 | 0.1123893 | 790.2349 | 0 | 0 | 0 |  | Ni-Mo-Fe-Cr-Ti | 673.9785 | 122.1122 | 863.116 | 166.1983
4135 | 4135 | 40.9058 | 6.855316 | 5.159461 | 44.97433 | 2.105095 | 100.8064 | 0.2746048 | 0.1212846 | 1049.535 | 0 | 0 | 0 |  | Ni-Mo-Fe-Cr-Ti | 718.9374 | 83.54446 | 1007.531 | 121.9915
4136 | 4136 | 44.5249 | 10.36366 | 5.399942 | 36.77388 | 2.937618 | 97.66458 | 0.2745868 | 0.1196313 | 984.3318 | 0 | 0 | 0 |  | Ni-Mo-Fe-Cr-Ti | 730.8596 | 80.84103 | 966.4398 | 120.7725
4137 | 4137 | 47.34554 | 14.97083 | 4.694739 | 29.15793 | 3.830971 | 95.3262 | 0.2733048 | 0.1168594 | 914.7425 | 0 | 0 | 0 |  | Ni-Mo-Fe-Cr-Ti | 749.5696 | 75.9594 | 930.8702 | 119.6133
4138 | 4138 | 49.95412 | 20.18336 | 3.962723 | 21.04935 | 4.850454 | 93.04227 | 0.27171 | 0.1162555 | 873.08 | 0 | 0 | 0 |  | Ni-Mo-Fe-Cr-Ti | 752.3597 | 76.09591 | 877.2675 | 114.8779
4139 | 4139 | 48.66629 | 27.18627 | 4.092196 | 13.37667 | 6.678576 | 91.05692 | 0.2689384 | 0.1127407 | 801.3626 | 0 | 0 | 0 |  | Ni-Mo-Fe-Cr-Ti | 703.2927 | 99.20559 | 815.7229 | 158.0223
4140 | 4140 | 32.03392 | 10.84545 | 47.95482 | 5.002848 | 4.162956 | 81.98459 | 0.2933317 | 0.09864048 | 608.1653 | 1 | 1 | 1 | 608.1653 | Ni-Cr-Ti-Mo-Fe | 290.5459 | 57.08106 | 414.1393 | 168.3682
4141 | 4141 | 37.44133 | 9.832172 | 40.36314 | 8.246251 | 4.117109 | 83.2918 | 0.2915581 | 0.1028619 | 661.1567 | 1 | 1 | 1 | 661.1567 | Ni-Cr-Ti-Mo-Fe | 339.4726 | 69.60979 | 519.592 | 168.4077
4142 | 4142 | 42.10385 | 8.90921 | 34.19686 | 11.50713 | 3.282954 | 85.1312 | 0.2897261 | 0.1014515 | 663.2744 | 1 | 1 | 1 | 663.2744 | Ni-Cr-Ti-Mo-Fe | 376.0128 | 85.3991 | 611.6652 | 163.0045
4143 | 4143 | 45.33406 | 7.752488 | 26.25612 | 17.48321 | 3.174126 | 87.55879 | 0.2871276 | 0.1089765 | 764.7277 | 1 | 0 | 0 |  | Ni-Cr-Ti-Mo-Fe | 458.4916 | 88.26317 | 733.3279 | 172.3523
4144 | 4144 | 48.50592 | 5.964678 | 21.16313 | 22.01136 | 2.354918 | 89.61939 | 0.2858828 | 0.1094091 | 791.2135 | 1 | 0 | 0 |  | Ni-Cr-Ti-Mo-Fe | 529.6829 | 87.52191 | 797.0284 | 162.2473
4145 | 4145 | 20.46881 | 17.24237 | 52.24944 | 5.02336 | 5.01603 | 83.42834 | 0.2888881 | 0.105445 | 680.4125 | 1 | 1 | 1 | 680.4125 | Ni-Cr-Ti-Mo-Fe | 281.8167 | 41.35463 | 587.3297 | 118.1577
4146 | 4146 | 26.04444 | 15.26758 | 44.61102 | 8.285545 | 5.791418 | 83.83294 | 0.2882642 | 0.1135718 | 769.264 | 1 | 1 | 1 | 769.264 | Ni-Cr-Ti-Mo-Fe | 340.7591 | 69.83341 | 610.5168 | 135.7152
4147 | 4147 | 30.26722 | 14.09005 | 37.77848 | 11.37419 | 6.490053 | 84.45707 | 0.2871482 | 0.1202281 | 847.182 | 1 | 0 | 0 |  | Ni-Cr-Ti-Mo-Fe | 419.8358 | 101.6361 | 653.5706 | 150.2938
4148 | 4148 | 33.73628 | 12.21498 | 31.51976 | 16.09884 | 6.430139 | 85.97153 | 0.2859536 | 0.1235138 | 902.2152 | 1 | 0 | 0 |  | Ni-Cr-Ti-Mo-Fe | 485.3321 | 117.9863 | 726.9376 | 152.2587
4149 | 4149 | 36.58322 | 9.36666 | 24.99388 | 21.99631 | 7.059926 | 87.14199 | 0.2854222 | 0.1300298 | 994.6869 | 0 | 0 | 0 |  | Ni-Cr-Ti-Mo-Fe | 614.7562 | 100.3884 | 800.0173 | 152.8662
4150 | 4150 | 39.20306 | 7.46586 | 19.6664 | 27.55114 | 6.113542 | 89.63432 | 0.2838678 | 0.1296555 | 1023.808 | 0 | 0 | 0 |  | Ni-Cr-Ti-Mo-Fe | 666.6833 | 74.57811 | 848.5344 | 146.0321
4151 | 4151 | 40.05208 | 5.674601 | 14.64285 | 34.40289 | 5.227583 | 92.73426 | 0.2818984 | 0.1293542 | 1061.441 | 0 | 0 | 0 |  | Ni-Cr-Ti-Mo-Fe | 687.0818 | 70.3879 | 923.791 | 128.1228
4152 | 4152 | 11.73694 | 26.40839 | 53.45833 | 5.040747 | 3.355594 | 87.77686 | 0.2804651 | 0.09509946 | 600.8155 | 1 | 1 | 1 | 600.8155 | Ni-Cr-Ti-Mo-Fe | 256.7428 | 51.92733 | 613.6824 | 115.3742
4153 | 4153 | 15.50067 | 24.35366 | 46.84103 | 6.657179 | 6.647464 | 85.65229 | 0.2816459 | 0.1160058 | 799.7019 | 1 | 0 | 0 |  | Ni-Cr-Ti-Mo-Fe | 310.0482 | 73.71125 | 637.3166 | 145.8249
4154 | 4154 | 20.34453 | 21.6476 | 39.71286 | 9.985722 | 8.309292 | 85.17917 | 0.2821124 | 0.1254013 | 899.4276 | 1 | 0 | 0 |  | Ni-Cr-Ti-Mo-Fe | 425.425 | 132.3021 | 674.6192 | 164.1578
4155 | 4155 | 23.57547 | 18.43783 | 33.70059 | 14.58018 | 9.705933 | 85.14659 | 0.2827164 | 0.1338806 | 999.0348 | 0 | 0 | 0 |  | Ni-Cr-Ti-Mo-Fe | 604.7326 | 166.9946 | 751.2637 | 154.6816
4156 | 4156 | 25.97592 | 14.68358 | 28.27803 | 20.71839 | 10.34408 | 86.00531 | 0.2831207 | 0.1383976 | 1069.409 | 1 | 0 | 0 |  | Ni-Cr-Ti-Mo-Fe | 670.2626 | 133.3653 | 812.3659 | 139.5026
4157 | 4157 | 28.06118 | 11.79892 | 22.83461 | 26.43583 | 10.86946 | 87.09106 | 0.2828729 | 0.1408313 | 1118.957 | 0 | 0 | 0 |  | Ni-Cr-Ti-Mo-Fe | 712.2477 | 88.06005 | 848.5921 | 131.4055
4158 | 4158 | 29.59762 | 8.915396 | 17.3848 | 34.39581 | 9.706371 | 90.31341 | 0.2813056 | 0.1389918 | 1146.707 | 0 | 0 | 0 |  | Ni-Cr-Ti-Mo-Fe | 721.5258 | 75.18797 | 895.4428 | 113.2802
4159 | 4159 | 30.16936 | 6.241998 | 13.21275 | 41.75047 | 8.625424 | 93.39931 | 0.280039 | 0.136566 | 1164.134 | 0 | 0 | 0 |  | Ni-Cr-Ti-Mo-Fe | 719.7069 | 78.21626 | 935.1234 | 115.7067
4160 | 4160 | 29.65616 | 4.477489 | 10.10957 | 49.56962 | 6.187161 | 98.28014 | 0.2775824 | 0.1313722 | 1164.112 | 0 | 0 | 0 |  | Ni-Cr-Ti-Mo-Fe | 718.3333 | 83.19009 | 966.628 | 116.1586
4161 | 4161 | 9.913133 | 35.07233 | 44.80409 | 5.108954 | 5.101499 | 89.93888 | 0.2718774 | 0.1032717 | 689.5168 | 1 | 0 | 0 |  | Ni-Cr-Ti-Mo-Fe | 302.5 | 102.9719 | 661.7571 | 182.8207
4162 | 4162 | 12.9941 | 31.64112 | 39.92315 | 6.868514 | 8.573114 | 87.20287 | 0.2746545 | 0.1207874 | 854.3236 | 0 | 0 | 0 |  | Ni-Cr-Ti-Mo-Fe | 399.8599 | 157.4428 | 692.8138 | 208.2651
4163 | 4163 | 15.72957 | 26.54391 | 34.09957 | 11.8221 | 11.80485 | 85.41257 | 0.2775205 | 0.134907 | 999.3139 | 0 | 0 | 0 |  | Ni-Cr-Ti-Mo-Fe | 622.8635 | 184.1617 | 728.8464 | 182.1218
4164 | 4164 | 18.17876 | 22.27003 | 29.16399 | 16.43655 | 13.95068 | 84.4901 | 0.2795238 | 0.1418077 | 1075.369 | 0 | 0 | 0 |  | Ni-Cr-Ti-Mo-Fe | 701.1888 | 158.7689 | 788.0675 | 158.517
4165 | 4165 | 19.45112 | 17.24747 | 24.33904 | 23.86802 | 15.09435 | 85.00408 | 0.2808982 | 0.1448133 | 1129.61 | 0 | 0 | 0 |  | Ni-Cr-Ti-Mo-Fe | 720.9705 | 110.3643 | 836.4415 | 138.5647
4166 | 4166 | 21.50076 | 13.34543 | 19.77425 | 30.78027 | 14.59929 | 86.80922 | 0.2809421 | 0.1437865 | 1151.641 | 0 | 0 | 0 |  | Ni-Cr-Ti-Mo-Fe | 717.3842 | 94.45903 | 867.3445 | 124.4396
4167 | 4167 | 22.58019 | 9.702988 | 15.5182 | 38.79068 | 13.40795 | 89.68375 | 0.2802315 | 0.1409027 | 1164.627 | 0 | 0 | 0 |  | Ni-Cr-Ti-Mo-Fe | 705.8975 | 95.82377 | 897.8651 | 125.5192
4168 | 4168 | 22.75807 | 6.810672 | 11.10603 | 47.47404 | 11.85119 | 93.53944 | 0.2785286 | 0.1351885 | 1152.968 | 0 | 0 | 0 |  | Ni-Cr-Ti-Mo-Fe | 716.5596 | 88.44765 | 937.101 | 123.2791
4169 | 4169 | 21.65328 | 4.320033 | 8.941217 | 57.12603 | 7.959442 | 100.1336 | 0.2757729 | 0.1280139 | 1148.108 | 0 | 0 | 0 |  | Ni-Cr-Ti-Mo-Fe | 719.1633 | 88.16171 | 964.8703 | 126.5772
4170 | 4170 | 8.035516 | 42.08297 | 36.95133 | 5.176604 | 7.753575 | 90.78202 | 0.2653814 | 0.112455 | 783.5692 | 0 | 0 | 0 |  | Ni-Cr-Ti-Mo-Fe | 420.9652 | 178.0058 | 738.6766 | 190.1214
4171 | 4171 | 10.05109 | 36.49621 | 32.75013 | 8.633421 | 12.06915 | 87.42124 | 0.269916 | 0.1294719 | 944.7058 | 0 | 0 | 0 |  | Ni-Cr-Ti-Mo-Fe | 568.9536 | 190.9883 | 756.8973 | 215.5918
4172 | 4172 | 11.86435 | 30.37713 | 28.05852 | 13.58791 | 16.11209 | 84.77288 | 0.2741621 | 0.1401253 | 1045.514 | 0 | 0 | 0 |  | Ni-Cr-Ti-Mo-Fe | 686.5506 | 150.8349 | 765.8115 | 204.7997
4173 | 4173 | 13.36138 | 24.88006 | 24.07536 | 19.67453 | 18.00867 | 84.11845 | 0.2768148 | 0.1438542 | 1092.474 | 0 | 0 | 0 |  | Ni-Cr-Ti-Mo-Fe | 707.4086 | 130.4214 | 810.105 | 167.6649
4174 | 4174 | 14.78402 | 19.78657 | 19.42409 | 26.98493 | 19.02039 | 84.62307 | 0.278273 | 0.1437027 | 1110.078 | 0 | 0 | 0 |  | Ni-Cr-Ti-Mo-Fe | 713.7705 | 116.5754 | 844.7622 | 148.0761
4175 | 4175 | 16.09101 | 14.98143 | 15.97342 | 33.78572 | 19.16842 | 85.55854 | 0.2795512 | 0.1418553 | 1113.072 | 0 | 0 | 0 |  | Ni-Cr-Ti-Mo-Fe | 673.6376 | 112.6888 | 866.9469 | 136.5675
4176 | 4176 | 16.96501 | 10.26686 | 11.59059 | 43.71647 | 17.46107 | 89.04797 | 0.2789344 | 0.1357823 | 1098.698 | 0 | 0 | 0 |  | Ni-Cr-Ti-Mo-Fe | 656.8137 | 109.7158 | 905.2451 | 127.0568
4177 | 4177 | 16.11717 | 6.752606 | 9.317294 | 52.60685 | 15.20608 | 93.10859 | 0.2778488 | 0.1291472 | 1077.596 | 0 | 0 | 0 |  | Ni-Cr-Ti-Mo-Fe | 659.4682 | 101.5426 | 932.7587 | 131.7333
4178 | 4178 | 14.96854 | 4.18091 | 6.29329 | 64.28644 | 10.27082 | 101.3949 | 0.2740164 | 0.1178852 | 1035.523 | 0 | 0 | 0 |  | Ni-Cr-Ti-Mo-Fe | 686.9016 | 97.57205 | 959.0747 | 131.3483
4179 | 4179 | 7.217174 | 47.99646 | 27.0924 | 5.313617 | 12.38035 | 89.99811 | 0.2603362 | 0.1223606 | 874.3364 | 0 | 0 | 0 |  | Ni-Cr-Ti-Mo-Fe | 558.2217 | 195.8379 | 808.1096 | 180.5226
4180 | 4180 | 8.032292 | 39.26168 | 24.27256 | 10.34905 | 18.08441 | 85.40745 | 0.267762 | 0.137075 | 1003.581 | 0 | 0 | 0 |  | Ni-Cr-Ti-Mo-Fe | 684.6667 | 138.5901 | 799.2053 | 214.9905
4181 | 4181 | 8.884442 | 33.08722 | 20.75181 | 15.26265 | 22.01388 | 82.89378 | 0.2721962 | 0.141759 | 1038.508 | 0 | 0 | 0 |  | Ni-Cr-Ti-Mo-Fe | 720.5298 | 115.4184 | 801.0347 | 198.7964
4182 | 4182 | 10.65187 | 26.14576 | 18.32078 | 21.62601 | 23.25557 | 82.22565 | 0.2759831 | 0.1430289 | 1058.759 | 0 | 0 | 0 |  | Ni-Cr-Ti-Mo-Fe | 710.3211 | 110.5303 | 826.8715 | 177.9991
4183 | 4183 | 11.1301 | 20.72521 | 15.59825 | 28.68072 | 23.86572 | 82.66092 | 0.2779925 | 0.140542 | 1050.523 | 0 | 0 | 0 |  | Ni-Cr-Ti-Mo-Fe | 665.2675 | 123.1327 | 854.6209 | 168.4913
4184 | 4184 | 12.28509 | 14.70594 | 11.99035 | 37.68687 | 23.33176 | 84.35249 | 0.2793056 | 0.1347443 | 1021.783 | 0 | 0 | 0 |  | Ni-Cr-Ti-Mo-Fe | 625.189 | 115.5097 | 874.8306 | 160.9947
4185 | 4185 | 12.67765 | 10.22965 | 8.883531 | 46.46193 | 21.74725 | 87.2274 | 0.2791361 | 0.1282348 | 992.5734 | 0 | 0 | 0 |  | Ni-Cr-Ti-Mo-Fe | 604.1156 | 111.6866 | 911.8497 | 137.4243
4186 | 4186 | 11.97037 | 5.943968 | 6.710342 | 57.57919 | 17.79612 | 92.97868 | 0.2774209 | 0.119671 | 966.5367 | 0 | 0 | 0 |  | Ni-Cr-Ti-Mo-Fe | 621.1632 | 105.5015 | 941.649 | 129.8181
4187 | 4187 | 10.96948 | 3.404357 | 4.611949 | 69.09674 | 11.91747 | 101.9046 | 0.2734643 | 0.1071393 | 908.9851 | 0 | 0 | 0 |  | Ni-Cr-Ti-Mo-Fe | 651.5328 | 104.3006 | 960.7124 | 132.9395
4188 | 4188 | 7.257784 | 50.19719 | 18.52649 | 5.343516 | 18.67502 | 87.00256 | 0.2594071 | 0.1305311 | 930.0812 | 0 | 0 | 0 |  | Ni-Cr-Ti-Mo-Fe | 666.2971 | 141.1727 | 839.0306 | 190.1114
4189 | 4189 | 7.130102 | 40.77897 | 17.12994 | 10.49902 | 24.46197 | 82.42312 | 0.2675496 | 0.1386235 | 984.7276 | 0 | 0 | 0 |  | Ni-Cr-Ti-Mo-Fe | 721.9527 | 111.8833 | 809.6876 | 216.4529
4190 | 4190 | 6.996561 | 33.50111 | 15.75854 | 15.45357 | 28.29021 | 79.70863 | 0.2731743 | 0.1402286 | 984.7375 | 0 | 0 | 0 |  | Ni-Cr-Ti-Mo-Fe | 723.8173 | 105.654 | 803.2906 | 195.7953
4191 | 4191 | 7.653792 | 26.72256 | 13.07279 | 23.00989 | 29.54097 | 79.47875 | 0.2763724 | 0.1365837 | 959.1648 | 0 | 0 | 0 |  | Ni-Cr-Ti-Mo-Fe | 686.5353 | 119.4316 | 835.493 | 176.9489
4192 | 4192 | 8.322555 | 20.6631 | 10.69166 | 30.18336 | 30.13932 | 79.6982 | 0.2789005 | 0.131771 | 924.39 | 0 | 0 | 0 |  | Ni-Cr-Ti-Mo-Fe | 633.2037 | 121.3992 | 832.7427 | 194.4639
4193 | 4193 | 8.947835 | 14.99549 | 8.46445 | 38.42889 | 29.16334 | 81.30204 | 0.2802424 | 0.1262876 | 896.4227 | 0 | 0 | 0 |  | Ni-Cr-Ti-Mo-Fe | 592.9753 | 116.5522 | 854.8663 | 187.0292
4194 | 4194 | 9.325511 | 9.471773 | 6.237582 | 48.0611 | 26.90403 | 84.31389 | 0.2805895 | 0.1176133 | 847.9356 | 0 | 0 | 0 |  | Ni-Cr-Ti-Mo-Fe | 570.4622 | 103.9412 | 897.7122 | 172.4101
4195 | 4195 | 9.463193 | 5.139544 | 4.144429 | 59.60861 | 21.64423 | 90.77417 | 0.2783492 | 0.1072846 | 806.6179 | 0 | 0 | 0 |  | Ni-Cr-Ti-Mo-Fe | 569.7527 | 97.16652 | 945.2277 | 139.2804
4196 | 4196 | 8.722428 | 2.706987 | 3.056007 | 71.17555 | 14.33903 | 100.5271 | 0.2739905 | 0.09734683 | 781.1934 | 0 | 0 | 0 |  | Ni-Cr-Ti-Mo-Fe | 622.3469 | 100.9899 | 956.1138 | 147.8869
4197 | 4197 | 5.172928 | 40.45626 | 10.87438 | 10.66394 | 32.83249 | 78.0989 | 0.2697203 | 0.1356629 | 907.8761 | 0 | 0 | 0 |  | Ni-Cr-Ti-Mo-Fe | 718.4019 | 112.7289 | 778.523 | 227.1755
4198 | 4198 | 5.06461 | 33.00762 | 10.64668 | 15.66096 | 35.62013 | 76.01053 | 0.2752165 | 0.1343069 | 884.5183 | 0 | 0 | 0 |  | Ni-Cr-Ti-Mo-Fe | 698.3214 | 113.277 | 754.8024 | 240.9389
4199 | 4199 | 5.905476 | 25.65853 | 9.310744 | 21.98097 | 37.14428 | 75.03553 | 0.2795477 | 0.1304575 | 849.1495 | 0 | 0 | 0 |  | Ni-Cr-Ti-Mo-Fe | 640.8411 | 115.1247 | 770.976 | 235.5977
4200 | 4200 | 6.640704 | 19.43161 | 7.977087 | 29.33516 | 36.61544 | 75.72217 | 0.2819221 | 0.1253088 | 817.9443 | 0 | 0 | 0 |  | Ni-Cr-Ti-Mo-Fe | 591.3795 | 109.5377 | 791.7239 | 230.5822
4201 | 4201 | 7.223644 | 13.45106 | 5.694503 | 38.77986 | 34.85094 | 77.86447 | 0.2828527 | 0.1163975 | 764.1779 | 0 | 0 | 0 |  | Ni-Cr-Ti-Mo-Fe | 560.7672 | 96.87054 | 835.5037 | 214.0909
4202 | 4202 | 7.735209 | 8.802222 | 4.516872 | 47.24756 | 31.69813 | 80.99451 | 0.2827288 | 0.1094891 | 733.996 | 0 | 0 | 0 |  | Ni-Cr-Ti-Mo-Fe | 545.3406 | 87.15439 | 871.7239 | 193.7025
4203 | 4203 | 8.716173 | 4.426439 | 2.498577 | 58.53309 | 25.82572 | 87.29893 | 0.2804229 | 0.09813789 | 681.0499 | 0 | 0 | 0 |  | Ni-Cr-Ti-Mo-Fe | 540.2043 | 83.45697 | 927.4636 | 154.3711
4204 | 4204 | 3.078625 | 30.57423 | 6.471799 | 15.86638 | 44.00896 | 71.59189 | 0.2793047 | 0.124544 | 750.1584 | 0 | 0 | 0 |  | Ni-Cr-Ti-Mo-Fe | 628.9095 | 113.5779 | 703.5344 | 279.5399
4205 | 4205 | 3.979472 | 23.15664 | 6.274152 | 22.21819 | 44.37154 | 71.10432 | 0.2834298 | 0.1201564 | 716.6418 | 0 | 0 | 0 |  | Ni-Cr-Ti-Mo-Fe | 599.2396 | 108.534 | 702.5029 | 277.1839
4206 | 4206 | 4.792682 | 16.95635 | 5.037521 | 29.64019 | 43.57327 | 71.83608 | 0.2856604 | 0.1131272 | 670.2992 | 0 | 0 | 0 |  | Ni-Cr-Ti-Mo-Fe | 562.4033 | 96.37572 | 718.4401 | 247.7999
4207 | 4207 | 5.59295 | 11.28244 | 3.919114 | 36.83133 | 42.37417 | 72.87605 | 0.2874223 | 0.1072547 | 635.0937 | 0 | 0 | 0 |  | Ni-Cr-Ti-Mo-Fe | 540.8586 | 87.61243 | 752.3146 | 236.7118
4208 | 4208 | 7.012933 | 6.529347 | 3.685598 | 45.1784 | 37.59373 | 76.39657 | 0.2870537 | 0.1020891 | 625.8184 | 0 | 0 | 0 |  | Ni-Cr-Ti-Mo-Fe | 533.9877 | 83.00062 | 814.5541 | 219.3007
4209 | 4209 | 2.408613 | 8.970095 | 39.66266 | 45.51552 | 3.443114 | 99.44281 | 0.2797113 | 0.1388505 | 1274.64 | 0 | 0 | 0 |  | Ni-Cr-Ti-Fe-Mo | 470.4628 | 141.5009 | 764.3059 | 110.8585
4210 | 4210 | 3.888877 | 7.965572 | 32.70035 | 52.10971 | 3.335492 | 102.5507 | 0.2770718 | 0.1359993 | 1279.704 | 0 | 0 | 0 |  | Ni-Cr-Ti-Fe-Mo | 597.3857 | 152.0062 | 834.9216 | 99.84499
4211 | 4211 | 5.340816 | 7.103619 | 27.26633 | 57.67162 | 2.617612 | 105.8234 | 0.274735 | 0.1310448 | 1254.902 | 0 | 0 | 0 |  | Ni-Cr-Ti-Fe-Mo | 668.1977 | 142.9533 | 869.3319 | 106.8794
4212 | 4212 | 8.126057 | 6.19013 | 20.96473 | 62.18464 | 2.534445 | 108.0127 | 0.2728673 | 0.1264312 | 1218.002 | 0 | 0 | 0 |  | Ni-Cr-Ti-Fe-Mo | 694.7203 | 124.6361 | 900.9863 | 108.7723
4213 | 4213 | 10.19937 | 4.748029 | 16.84636 | 66.33167 | 1.874572 | 110.3823 | 0.2717661 | 0.1216048 | 1180.574 | 0 | 0 | 0 |  | Ni-Cr-Ti-Fe-Mo | 699.1386 | 114.7988 | 907.6924 | 116.5251
4214 | 4214 | 2.597009 | 15.31355 | 46.40456 | 31.22996 | 4.454913 | 94.17998 | 0.2805649 | 0.1357012 | 1146.19 | 1 | 0 | 0 |  | Ni-Cr-Ti-Fe-Mo | 376.0656 | 124.8644 | 663.3658 | 119.4498
4215 | 4215 | 4.185398 | 13.24908 | 38.71308 | 38.82669 | 5.025746 | 96.60992 | 0.2785984 | 0.1379267 | 1212.636 | 1 | 0 | 0 |  | Ni-Cr-Ti-Fe-Mo | 503.0439 | 162.2558 | 746.0719 | 123.732
4216 | 4216 | 5.660105 | 12.04527 | 32.29597 | 44.45046 | 5.5482 | 98.49106 | 0.2767859 | 0.1374043 | 1233.742 | 0 | 0 | 0 |  | Ni-Cr-Ti-Fe-Mo | 639.0867 | 161.0701 | 816.6277 | 112.7668
4217 | 4217 | 7.97603 | 10.39645 | 26.82718 | 49.32751 | 5.472836 | 100.3777 | 0.2755677 | 0.1347966 | 1228.092 | 0 | 0 | 0 |  | Ni-Cr-Ti-Fe-Mo | 695.4977 | 142.4722 | 863.498 | 103.0477
4218 | 4218 | 10.93704 | 8.000824 | 21.34929 | 53.68238 | 6.030455 | 101.1976 | 0.2753863 | 0.1326881 | 1216.424 | 0 | 0 | 0 |  | Ni-Cr-Ti-Fe-Mo | 709.6647 | 119.3361 | 891.1735 | 109.1934
4219 | 4219 | 13.75077 | 6.401285 | 16.86212 | 57.74403 | 5.241797 | 103.3877 | 0.2743216 | 0.1287049 | 1192.766 | 0 | 0 | 0 |  | Ni-Cr-Ti-Fe-Mo | 718.1564 | 110.0094 | 916.6935 | 109.9722
4220 | 4220 | 17.50882 | 4.96132 | 12.80228 | 60.15709 | 4.57049 | 104.7673 | 0.2737677 | 0.12528 | 1165.146 | 0 | 0 | 0 |  | Ni-Cr-Ti-Fe-Mo | 713.5655 | 99.58393 | 940.8178 | 115.694
4221 | 4221 | 2.759828 | 24.8387 | 50.28082 | 18.96452 | 3.156141 | 93.24583 | 0.2765716 | 0.1168752 | 886.0194 | 1 | 0 | 0 |  | Ni-Cr-Ti-Fe-Mo | 302.8509 | 100.8793 | 612.8585 | 117.6003
4222 | 4222 | 3.576657 | 22.47766 | 43.23281 | 24.57747 | 6.135402 | 92.70137 | 0.2765506 | 0.1309641 | 1052.881 | 0 | 0 | 0 |  | Ni-Cr-Ti-Fe-Mo | 448.6875 | 175.2593 | 670.7635 | 140.4833
4223 | 4223 | 5.263598 | 19.60256 | 35.96121 | 31.64832 | 7.524317 | 93.84707 | 0.2758685 | 0.1364265 | 1142.549 | 1 | 0 | 0 |  | Ni-Cr-Ti-Fe-Mo | 581.014 | 185.6726 | 754.3099 | 143.1567
4224 | 4224 | 7.657688 | 16.63583 | 30.40691 | 36.54223 | 8.757337 | 94.09838 | 0.2762329 | 0.1388279 | 1183.097 | 1 | 0 | 0 |  | Ni-Cr-Ti-Fe-Mo | 675.6136 | 150.4066 | 816.4426 | 140.9284
4225 | 4225 | 10.96484 | 13.3499 | 25.7096 | 40.57111 | 9.40455 | 94.30345 | 0.2770824 | 0.1389399 | 1195.714 | 1 | 0 | 0 |  | Ni-Cr-Ti-Fe-Mo | 700.8805 | 131.6092 | 849.4849 | 133.2843
4226 | 4226 | 14.10512 | 10.81499 | 20.93039 | 44.18648 | 9.963032 | 94.67526 | 0.2773757 | 0.1378646 | 1192.99 | 0 | 0 | 0 |  | Ni-Cr-Ti-Fe-Mo | 698.5118 | 116.3241 | 889.0369 | 116.3881
4227 | 4227 | 18.73405 | 8.341932 | 16.26656 | 47.57542 | 9.08203 | 96.13773 | 0.2771839 | 0.1352317 | 1182.705 | 0 | 0 | 0 |  | Ni-Cr-Ti-Fe-Mo | 726.3711 | 97.95483 | 918.1235 | 117.5381
4228 | 4228 | 23.32095 | 5.989744 | 12.67879 | 49.73367 | 8.27685 | 97.03513 | 0.2775079 | 0.1334888 | 1175.781 | 0 | 0 | 0 |  | Ni-Cr-Ti-Fe-Mo | 726.998 | 89.63309 | 939.5746 | 115.4708
4229 | 4229 | 28.68956 | 4.451872 | 10.05173 | 50.65507 | 6.151762 | 98.79082 | 0.2772388 | 0.1309651 | 1165.68 | 0 | 0 | 0 |  | Ni-Cr-Ti-Fe-Mo | 721.7252 | 86.19674 | 971.2356 | 121.6713
4230 | 4230 | 2.832817 | 33.40804 | 42.678 | 16.22173 | 4.859418 | 94.1142 | 0.2692459 | 0.1156563 | 866.3375 | 0 | 0 | 0 |  | Ni-Cr-Ti-Fe-Mo | 405.3187 | 178.8596 | 689.7046 | 155.7995
4231 | 4231 | 3.755637 | 29.72163 | 37.50123 | 20.96848 | 8.05303 | 92.52675 | 0.2711339 | 0.1295952 | 1020.884 | 0 | 0 | 0 |  | Ni-Cr-Ti-Fe-Mo | 532.4008 | 194.8011 | 730.7893 | 176.2426
4232 | 4232 | 6.470671 | 24.95855 | 32.06295 | 25.40804 | 11.0998 | 90.61996 | 0.2738953 | 0.1374668 | 1103.159 | 1 | 0 | 0 |  | Ni-Cr-Ti-Fe-Mo | 643.6378 | 178.0194 | 774.6514 | 165.9005
4233 | 4233 | 9.010734 | 20.97347 | 27.46606 | 29.41126 | 13.13847 | 89.54695 | 0.2758851 | 0.1408173 | 1139.012 | 1 | 0 | 0 |  | Ni-Cr-Ti-Fe-Mo | 697.2292 | 147.7394 | 824.2186 | 151.2254
4234 | 4234 | 13.3606 | 16.58574 | 23.40523 | 32.13319 | 14.51523 | 88.30952 | 0.2784534 | 0.1425764 | 1153.532 | 0 | 0 | 0 |  | Ni-Cr-Ti-Fe-Mo | 699.15625 | 125.5922 | 839.907 | 136.5344
4235 | 4235 | 17.46792 | 13.01072 | 19.2783 | 36.00993 | 14.23313 | 88.96996 | 0.2793471 | 0.1417288 | 1159.599 | 0 | 0 | 0 |  | Ni-Cr-Ti-Fe-Mo | 697.2116 | 105.5609 | 878.2828 | 119.0477
4236 | 4236 | 22.58019 | 9.702988 | 15.5182 | 38.79068 | 13.40795 | 89.68375 | 0.2802315 | 0.140291 | 1158.057 | 0 | 0 | 0 |  | Ni-Cr-Ti-Fe-Mo | 713.731 | 94.67743 | 902.1559 | 117.8699
4237 | 4237 | 28.63741 | 7.057767 | 11.50897 | 40.5147 | 12.28116 | 90.45537 | 0.2807367 | 0.1400761 | 1168.386 | 0 | 0 | 0 |  | Ni-Cr-Ti-Fe-Mo | 715.9238 | 80.81925 | 934.3307 | 120.065
4238 | 4238 | 36.27405 | 4.712474 | 9.753457 | 40.57752 | 8.682495 | 92.46658 | 0.2810562 | 0.1364841 | 1151.993 | 0 | 0 | 0 |  | Ni-Cr-Ti-Fe-Mo | 713.9043 | 77.52262 | 959.2108 | 126.4194
4239 | 4239 | 2.908455 | 40.61848 | 35.66542 | 13.32389 | 7.48375 | 93.71518 | 0.2637162 | 0.1179298 | 876.4053 | 0 | 0 | 0 |  | Ni-Cr-Ti-Fe-Mo | 483.3308 | 201.5616 | 761.0854 | 186.8882
4240 | 4240 | 4.850542 | 35.22532 | 31.60969 | 16.66557 | 11.64888 | 90.33627 | 0.2680911 | 0.131518 | 1007.545 | 0 | 0 | 0 |  | Ni-Cr-Ti-Fe-Mo | 601.2777 | 195.1793 | 781.0001 | 186.7781
4241 | 4241 | 7.691201 | 29.53848 | 27.28388 | 19.81916 | 15.66727 | 87.06158 | 0.2725997 | 0.1393722 | 1071.365 | 0 | 0 | 0 |  | Ni-Cr-Ti-Fe-Mo | 673.0742 | 159.9566 | 788.5245 | 180.9278
4242 | 4242 | 11.2978 | 24.54373 | 23.74991 | 22.64333 | 17.76523 | 85.23223 | 0.2760148 | 0.1429926 | 1099.556 | 0 | 0 | 0 |  | Ni-Cr-Ti-Fe-Mo | 705.9906 | 132.5516 | 823.199 | 163.3986
4243 | 4243 | 15.81291 | 19.9187 | 19.5538 | 25.56718 | 19.1474 | 84.07693 | 0.2786769 | 0.1443784 | 1109.457 | 0 | 0 | 0 |  | Ni-Cr-Ti-Fe-Mo | 711.615 | 113.0878 | 848.7338 | 150.4887
4244 | 4244 | 20.18495 | 15.37615 | 16.39427 | 28.37118 | 19.67346 | 83.40982 | 0.2811771 | 0.1451938 | 1118.798 | 0 | 0 | 0 |  | Ni-Cr-Ti-Fe-Mo | 712.291 | 98.73401 | 850.9879 | 148.0005
4245 | 4245 | 27.09766 | 10.93261 | 12.34219 | 31.03419 | 18.59334 | 83.78832 | 0.2828899 | 0.1451395 | 1130.604 | 0 | 0 | 0 |  | Ni-Cr-Ti-Fe-Mo | 714.6445 | 91.79504 | 866.46 | 154.0031
4246 | 4246 | 34.18222 | 7.537534 | 10.40034 | 30.90626 | 16.97364 | 83.76894 | 0.2848184 | 0.1460859 | 1145.412 | 0 | 0 | 0 |  | Ni-Cr-Ti-Fe-Mo | 708.486 | 81.01171 | 886.1437 | 176.8238
4247 | 4247 | 44.61246 | 4.984338 | 7.502645 | 30.65604 | 12.24452 | 86.12519 | 0.2848079 | 0.1421102 | 1130.934 | 0 | 0 | 0 |  | Ni-Cr-Ti-Fe-Mo | 704.2413 | 67.71724 | 902.0541 | 167.4957
4248 | 4248 | 3.004131 | 46.61628 | 26.31333 | 12.04191 | 12.02434 | 92.3151 | 0.2591348 | 0.1240341 | 922.4404 | 0 | 0 | 0 |  | Ni-Cr-Ti-Fe-Mo | 588.4887 | 189.6532 | 823.6366 | 177.3969
4249 | 4249 | 5.938607 | 38.70372 | 23.92762 | 13.60264 | 17.82741 | 86.53929 | 0.2670593 | 0.1365166 | 1013.621 | 0 | 0 | 0 |  | Ni-Cr-Ti-Fe-Mo | 686.5516 | 143.8757 | 804.1042 | 205.3397
4250 | 4250 | 8.884442 | 33.08722 | 20.75181 | 15.26265 | 22.01388 | 82.89378 | 0.2721962 | 0.141759 | 1038.508 | 0 | 0 | 0 |  | Ni-Cr-Ti-Fe-Mo | 715.6453 | 119.9818 | 797.4539 | 197.7502
4251 | 4251 | 12.76607 | 26.51441 | 18.5791 | 18.55695 | 23.58347 | 81.11551 | 0.2767971 | 0.1438826 | 1052.134 | 0 | 0 | 0 |  | Ni-Cr-Ti-Fe-Mo | 734.1374 | 99.09011 | 814.2845 | 178.0721
4252 | 4252 | 17.3899 | 21.58768 | 16.24736 | 19.91617 | 24.85888 | 79.40899 | 0.2804785 | 0.1466438 | 1067.665 | 0 | 0 | 0 |  | Ni-Cr-Ti-Fe-Mo | 742.5854 | 91.87717 | 823.1907 | 178.849
4253 | 4253 | 23.57105 | 15.80089 | 12.8831 | 22.67601 | 25.06895 | 78.55846 | 0.2838494 | 0.1487067 | 1087.985 | 0 | 0 | 0 |  | Ni-Cr-Ti-Fe-Mo | 729.6525 | 98.63815 | 811.6735 | 190.7498
4254 | 4254 | 30.15623 | 11.40619 | 9.905247 | 24.28389 | 24.24845 | 78.33024 | 0.2861334 | 0.1491672 | 1096.823 | 0 | 0 | 0 |  | Ni-Cr-Ti-Fe-Mo | 716.4139 | 97.6673 | 819.9249 | 199.0502
4255 | 4255 | 39.65037 | 7.031663 | 7.938276 | 24.32703 | 21.05266 | 78.91986 | 0.2882667 | 0.1502432 | 1122.028 | 0 | 0 | 0 |  | Ni-Cr-Ti-Fe-Mo | 709.7662 | 81.74435 | 822.4763 | 225.5791
4256 | 4256 | 50.91336 | 4.309324 | 5.837925 | 23.85394 | 15.08545 | 81.61848 | 0.2882097 | 0.1467989 | 1120.624 | 0 | 0 | 0 |  | Ni-Cr-Ti-Fe-Mo | 693.1984 | 61.20269 | 830.7909 | 229.9117
4257 | 4257 | 3.020546 | 48.74584 | 17.99084 | 12.10771 | 18.13506 | 89.24953 | 0.2582442 | 0.1292836 | 946.7671 | 0 | 0 | 0 |  | Ni-Cr-Ti-Fe-Mo | 667.5134 | 152.9962 | 858.2766 | 191.4363
4258 | 4258 | 6.06715 | 40.48294 | 17.00559 | 12.15994 | 24.28439 | 82.97933 | 0.2671968 | 0.1378561 | 984.6653 | 0 | 0 | 0 |  | Ni-Cr-Ti-Fe-Mo | 717.1569 | 115.7184 | 815.7932 | 210.1476
4259 | 4259 | 9.126555 | 33.98889 | 15.98799 | 12.19445 | 28.70212 | 78.60729 | 0.2739653 | 0.1423326 | 990.1621 | 0 | 0 | 0 |  | Ni-Cr-Ti-Fe-Mo | 739.8989 | 105.0647 | 778.3862 | 219.1885
4260 | 4260 | 13.96984 | 27.87114 | 13.63468 | 13.71365 | 30.81069 | 76.2549 | 0.2788451 | 0.1453253 | 1000.562 | 0 | 0 | 0 |  | Ni-Cr-Ti-Fe-Mo | 750.7996 | 99.97976 | 753.6221 | 236.4131
4261 | 4261 | 18.81919 | 22.1324 | 11.45192 | 15.31404 | 32.28245 | 74.39914 | 0.2831712 | 0.1474186 | 1006.337 | 0 | 0 | 0 |  | Ni-Cr-Ti-Fe-Mo | 755.0002 | 109.5667 | 746.8729 | 241.029
4262 | 4262 | 24.75486 | 16.59446 | 9.367016 | 17.01063 | 32.27303 | 73.38488 | 0.2867948 | 0.148694 | 1014.148 | 0 | 0 | 0 |  | Ni-Cr-Ti-Fe-Mo | 741.7839 | 116.3571 | 734.1602 | 239.9415
4263 | 4263 | 32.30163 | 10.93608 | 7.201895 | 18.49707 | 31.06332 | 72.8743 | 0.290158 | 0.1515951 | 1044.358 | 0 | 0 | 0 |  | Ni-Cr-Ti-Fe-Mo | 724.0154 | 109.8863 | 738.2065 | 245.3105
4264 | 4264 | 42.37531 | 6.276656 | 5.061375 | 19.85369 | 26.43296 | 74.38983 | 0.2915933 | 0.154407 | 1100.236 | 0 | 0 | 0 |  | Ni-Cr-Ti-Fe-Mo | 715.2664 | 91.85528 | 760.8947 | 247.4265
4265 | 4265 | 54.14621 | 3.537719 | 3.993847 | 19.58278 | 18.73944 | 77.78115 | 0.2911201 | 0.1520089 | 1123.319 | 0 | 0 | 0 |  | Ni-Cr-Ti-Fe-Mo | 694.8308 | 63.58527 | 760.8105 | 253.8019
4266 | 4266 | 6.253964 | 40.759 | 10.95576 | 8.953111 | 33.07817 | 77.55139 | 0.2700961 | 0.1381261 | 923.3303 | 0 | 0 | 0 |  | Ni-Cr-Ti-Fe-Mo | 725.1493 | 100.0868 | 765.9697 | 236.825
4267 | 4267 | 9.389412 | 33.99648 | 10.96564 | 8.961191 | 36.68727 | 73.83785 | 0.2768887 | 0.1410813 | 918.3085 | 0 | 0 | 0 |  | Ni-Cr-Ti-Fe-Mo | 734.8503 | 104.8244 | 695.647 | 272.5087
4268 | 4268 | 13.461 | 26.99369 | 9.795235 | 10.67297 | 39.07711 | 71.27886 | 0.2826797 | 0.1423568 | 909.4989 | 0 | 0 | 0 |  | Ni-Cr-Ti-Fe-Mo | 735.6948 | 121.3279 | 670.9847 | 275.0422
4269 | 4269 | 18.45898 | 21.00525 | 8.623099 | 12.33199 | 39.58069 | 69.88537 | 0.2869951 | 0.1444321 | 919.7049 | 0 | 0 | 0 |  | Ni-Cr-Ti-Fe-Mo | 727.243 | 123.2999 | 636.2045 | 273.7136
4270 | 4270 | 25.36964 | 15.11695 | 6.39976 | 13.94646 | 39.16719 | 68.97417 | 0.2907327 | 0.1470717 | 940.1792 | 0 | 0 | 0 |  | Ni-Cr-Ti-Fe-Mo | 711.209 | 119.7249 | 635.7191 | 279.517
4271 | 4271 | 32.05154 | 10.25798 | 5.263894 | 15.48607 | 36.94052 | 69.09276 | 0.2932608 | 0.1509777 | 985.2304 | 0 | 0 | 0 |  | Ni-Cr-Ti-Fe-Mo | 704.2779 | 115.2514 | 640.2391 | 270.0602
4272 | 4272 | 41.65491 | 5.411518 | 3.05462 | 18.30587 | 31.57308 | 71.14992 | 0.2941379 | 0.1557364 | 1067.345 | 0 | 0 | 0 |  | Ni-Cr-Ti-Fe-Mo | 698.8683 | 97.89604 | 697.8248 | 257.9697
4273 | 4273 | 9.663012 | 31.98822 | 6.771104 | 5.533388 | 46.04428 | 68.37765 | 0.2820493 | 0.1351899 | 802.8619 | 0 | 0 | 0 |  | Ni-Cr-Ti-Fe-Mo | 648.5758 | 111.9012 | 604.7797 | 282.9294
4274 | 4274 | 13.82175 | 24.74741 | 6.70516 | 7.305997 | 47.41968 | 66.32894 | 0.2877968 | 0.1373049 | 806.1277 | 0 | 0 | 0 |  | Ni-Cr-Ti-Fe-Mo | 637.6161 | 112.1277 | 571.0613 | 280.9547
4275 | 4275 | 18.94878 | 18.62226 | 5.532443 | 9.042294 | 47.85422 | 65.01622 | 0.2921307 | 0.1394084 | 815.4594 | 0 | 0 | 0 |  | Ni-Cr-Ti-Fe-Mo | 628.5803 | 113.298 | 522.2776 | 272.8758
4276 | 4276 | 24.19181 | 12.73075 | 4.422205 | 10.84156 | 47.81367 | 63.96632 | 0.2961123 | 0.1410438 | 823.3348 | 0 |  | 0 |  | Ni-Cr-Ti-Fe-Mo | 621.1472 | 110.0237 | 494.3683 | 279.9158
4277 | 4277 | 30.52473 | 7.578628 | 4.277882 | 13.98364 | 43.63512 | 65.07102 | 0.2979297 | 0.1477915 | 904.0008 | 0 | 0 | 0 |  | Ni-Cr-Ti-Fe-Mo | 647.7699 | 105.7467 | 522.1549 | 273.0454
4278 | 4278 | 31.50773 | 10.6673 | 47.16711 | 8.201117 | 2.456745 | 84.40494 | 0.2916398 | 0.0919516 | 563.5764 | 1 | 1 | 1 | 563.5764 | Ni-Cr-Mo-Ti-Fe | 278.5334 | 46.50253 | 496.9367 | 123.0862
4279 | 4279 | 37.44133 | 9.832172 | 40.36314 | 8.246251 | 4.117109 | 83.2918 | 0.2915581 | 0.1028619 | 661.1567 | 1 | 1 | 1 | 661.1567 | Ni-Cr-Mo-Ti-Fe | 337.3302 | 69.42104 | 526.5745 | 156.8774
4280 | 4280 | 43.16989 | 9.134785 | 35.0627 | 6.74199 | 5.890633 | 81.53709 | 0.2922169 | 0.1100245 | 715.9069 | 1 | 1 | 1 | 715.9069 | Ni-Cr-Mo-Ti-Fe | 409.8825 | 91.62218 | 526.9619 | 204.1481
4281 | 4281 | 48.0086 | 8.209856 | 27.80513 | 6.7326 | 9.243816 | 79.41696 | 0.2927346 | 0.1262579 | 858.9626 | 1 | 0 | 0 |  | Ni-Cr-Mo-Ti-Fe | 572.0114 | 84.6315 | 575.8594 | 249.7334
4282 | 4282 | 53.10476 | 6.530188 | 23.1696 | 5.16391 | 12.03154 | 76.84856 | 0.2947328 | 0.1349585 | 918.9045 | 0 | 0 | 0 |  | Ni-Cr-Mo-Ti-Fe | 644.5234375 | 49.09362 | 521.6772 | 269.6434
4283 | 4283 | 19.96658 | 16.8193 | 50.96743 | 9.800211 | 2.446478 | 87.0687 | 0.2864672 | 0.09623368 | 619.5857 | 1 | 1 | 1 | 619.5857 | Ni-Cr-Mo-Ti-Fe | 264.3964 | 45.34915 | 605.6722 | 97.28757
4284 | 4284 | 25.61928 | 15.01835 | 43.88277 | 11.4104 | 4.069198 | 86.21917 | 0.2866744 | 0.1081962 | 736.7857 | 1 | 1 | 1 | 736.7857 | Ni-Cr-Mo-Ti-Fe | 324.4642 | 67.82037 | 640.5179 | 117.9159
4285 | 4285 | 30.02295 | 13.97634 | 37.47358 | 12.89416 | 5.632965 | 85.62056 | 0.286376 | 0.1178375 | 834.1304 | 1 | 0 | 0 |  | Ni-Cr-Mo-Ti-Fe | 397.1829 | 97.80313 | 660.9344 | 142.1514
4286 | 4286 | 34.2891 | 12.41514 | 32.03626 | 13.09011 | 8.169383 | 83.65892 | 0.2874929 | 0.1278794 | 923.0496 | 1 | 0 | 0 |  | Ni-Cr-Mo-Ti-Fe | 535.2892 | 122.4736 | 698.0748 | 173.0891
4287 | 4287 | 38.0812 | 9.750198 | 26.0173 | 14.7195 | 11.43179 | 81.49602 | 0.2892175 | 0.1394933 | 1028.602 | 0 | 0 | 0 |  | Ni-Cr-Mo-Ti-Fe | 658.195 | 77.85079 | 726.2714 | 209.0862
4288 | 4288 | 42.45708 | 8.085559 | 21.29879 | 13.26134 | 14.89723 | 78.5076 | 0.2913913 | 0.1470259 | 1072.858 | 0 | 0 | 0 |  | Ni-Cr-Mo-Ti-Fe | 706.3087 | 66.78746 | 704.5762 | 233.6484
4289 | 4289 | 45.50529 | 6.447215 | 16.63651 | 11.89603 | 19.51495 | 75.0918 | 0.293893 | 0.1541778 | 1103.069 | 0 | 0 | 0 |  | Ni-Cr-Mo-Ti-Fe | 729.9439 | 66.39622 | 668.4772 | 246.1523
4290 | 4290 | 11.63902 | 26.18805 | 53.01231 | 6.664921 | 2.495698 | 89.00873 | 0.2797104 | 0.09183678 | 577.9743 | 1 | 1 | 1 | 577.9743 | Ni-Cr-Mo-Ti-Fe | 255.8924 | 56.08565 | 615.9668 | 102.628
4291 | 4291 | 15.00063 | 23.56803 | 45.32998 | 12.88485 | 3.216512 | 90.41277 | 0.2787137 | 0.1059118 | 738.2869 | 1 | 1 | 1 | 738.2869 | Ni-Cr-Mo-Ti-Fe | 278.1748 | 56.83498 | 658.5496 | 137.5939
4292 | 4292 | 19.68823 | 20.94927 | 38.43177 | 16.10599 | 4.824745 | 89.88588 | 0.2791866 | 0.1164812 | 852.8246 | 0 | 0 | 0 |  | Ni-Cr-Mo-Ti-Fe | 368.1496 | 104.324 | 683.9752 | 156.5194
4293 | 4293 | 23.01537 | 17.99979 | 32.89995 | 18.97838 | 7.106507 | 88.56179 | 0.2805627 | 0.1281547 | 975.886 | 0 | 0 | 0 |  | Ni-Cr-Mo-Ti-Fe | 533.5263 | 160.4262 | 758.2783 | 142.7977
4294 | 4294 | 25.97592 | 14.68358 | 28.27803 | 20.71839 | 10.34408 | 86.00531 | 0.2831207 | 0.1383976 | 1069.409 | 1 | 0 | 0 |  | Ni-Cr-Mo-Ti-Fe | 665.2023 | 134.8912 | 812.1512 | 133.7047
4295 | 4295 | 28.73236 | 12.08113 | 23.38078 | 22.29141 | 13.51432 | 83.79916 | 0.2850146 | 0.1450712 | 1123.079 | 0 | 0 | 0 |  | Ni-Cr-Mo-Ti-Fe | 722.3052 | 82.54213 | 820.8919 | 161.3124
4296 | 4296 | 31.99337 | 9.637043 | 18.79199 | 21.01475 | 18.56284 | 79.57946 | 0.2883767 | 0.1512933 | 1139.648 | 0 | 0 | 0 |  | Ni-Cr-Mo-Ti-Fe | 732.4139 | 68.79385 | 780.538 | 211.8156
4297 | 4297 | 34.38302 | 7.113799 | 15.05813 | 19.68895 | 23.7561 | 75.53201 | 0.2919834 | 0.1557767 | 1133.898 | 0 | 0 | 0 |  | Ni-Cr-Mo-Ti-Fe | 727.0245 | 82.82986 | 746.2579 | 240.7966
4298 | 4298 | 36.43967 | 5.501664 | 12.42202 | 15.22703 | 30.40961 | 70.35668 | 0.2964778 | 0.1599438 | 1099.544 | 0 | 0 | 0 |  | Ni-Cr-Mo-Ti-Fe | 725.8279 | 102.8812 | 639.8179 | 258.1082
4299 | 4299 | 9.66586 | 34.19749 | 43.6865 | 9.963034 | 2.487124 | 93.60717 | 0.2698493 | 0.09475579 | 631.4973 | 1 | 0 | 0 |  | Ni-Cr-Mo-Ti-Fe | 305.9811 | 115.6014 | 670.8073 | 159.0425
4300 | 4300 | 12.35663 | 30.08887 | 37.96459 | 16.32889 | 3.261013 | 94.42918 | 0.2705599 | 0.1069091 | 774.5507 | 0 | 0 | 0 |  | Ni-Cr-Mo-Ti-Fe | 376.9239 | 152.7397 | 706.3941 | 155.8347
4301 | 4301 | 14.85047 | 25.06041 | 32.19381 | 22.32277 | 5.572548 | 93.56925 | 0.2727396 | 0.1221956 | 949.9455 | 0 | 0 | 0 |  | Ni-Cr-Mo-Ti-Fe | 531.204 | 192.9335 | 757.7871 | 151.547
4302 | 4302 | 17.1885 | 21.0569 | 27.57532 | 26.42002 | 7.759255 | 92.35419 | 0.2747902 | 0.1314219 | 1054.656 | 1 | 0 | 0 |  | Ni-Cr-Mo-Ti-Fe | 674.4144 | 170.9444 | 813.0579 | 142.5518
4303 | 4303 | 18.85035 | 16.71476 | 23.58731 | 29.29905 | 11.54854 | 89.36301 | 0.2781941 | 0.1400764 | 1132.704 | 0 | 0 | 0 |  | Ni-Cr-Mo-Ti-Fe | 724.6488 | 125.6425 | 851.6967 | 130.9884
4304 | 4304 | 21.66774 | 13.44907 | 19.92782 | 29.46835 | 15.48702 | 85.74319 | 0.2816179 | 0.1448325 | 1149.25 | 0 | 0 | 0 |  | Ni-Cr-Mo-Ti-Fe | 715.7038 | 95.88669 | 859.1446 | 134.7771
4305 | 4305 | 24.01547 | 10.31975 | 16.5046 | 28.5621 | 20.59808 | 81.26435 | 0.2856809 | 0.1487559 | 1139.213 | 0 | 0 | 0 |  | Ni-Cr-Mo-Ti-Fe | 707.53 | 93.30583 | 828.2141 | 183.3503
4306 | 4306 | 25.82793 | 7.729372 | 12.60414 | 26.93893 | 26.89962 | 76.4223 | 0.2897792 | 0.1496741 | 1086.856 | 0 | 0 | 0 |  | Ni-Cr-Mo-Ti-Fe | 685.7573 | 105.2185 | 800.2768 | 224.3181
4307 | 4307 | 27.27869 | 5.442354 | 11.2641 | 20.08383 | 35.93102 | 69.14566 | 0.2966023 | 0.152556 | 1013.455 | 0 | 0 | 0 |  | Ni-Cr-Mo-Ti-Fe | 669.8396 | 111.6608 | 632.7224 | 249.5343
4308 | 4308 | 7.639474 | 40.00885 | 35.13013 | 14.7644 | 2.457143 | 98.02914 | 0.261716 | 0.0979631 | 691.4366 | 0 | 0 | 0 |  | Ni-Cr-Mo-Ti-Fe | 415.7152 | 184.2388 | 757.296875 | 173.1853
4309 | 4309 | 9.325437 | 33.86132 | 30.38569 | 22.42834 | 3.999216 | 98.04098 | 0.2642709 | 0.1129166 | 870.4223 | 0 | 0 | 0 |  | Ni-Cr-Mo-Ti-Fe | 519.4047 | 195.9984 | 774.6261 | 189.6723
4310 | 4310 | 10.84936 | 27.77837 | 25.65812 | 29.51048 | 6.203667 | 97.29179 | 0.2671778 | 0.1246463 | 1015.951 | 0 | 0 | 0 |  | Ni-Cr-Mo-Ti-Fe | 644.2594 | 185.621 | 813.5633 | 187.3454
4311 | 4311 | 12.34768 | 22.99245 | 22.2488 | 33.33341 | 9.077663 | 95.05997 | 0.27047 | 0.1322602 | 1096.204 | 0 |  | 0 |  | Ni-Cr-Mo-Ti-Fe | 723.4039 | 151.8308 | 855.0463 | 160.9121
4312 | 4312 | 14.00481 | 18.7437 | 18.40033 | 36.08847 | 12.76268 | 92.05837 | 0.2738247 | 0.1367051 | 1125.687 | 0 | 0 | 0 |  | Ni-Cr-Mo-Ti-Fe | 718.7393 | 127.6657 | 868.4784 | 147.0383
4313 | 4313 | 15.72817 | 14.64361 | 15.61323 | 37.52714 | 16.48785 | 88.66658 | 0.2776326 | 0.1392065 | 1123.394 | 0 | 0 | 0 |  | Ni-Cr-Mo-Ti-Fe | 679.3661 | 117.896 | 884.2222 | 128.8052
4314 | 4314 | 17.74174 | 10.73692 | 12.12126 | 36.57442 | 22.82565 | 83.00431 | 0.2827705 | 0.1402826 | 1071.91 | 0 | 0 | 0 |  | Ni-Cr-Mo-Ti-Fe | 643.1943 | 113.8282 | 859.7615 | 174.5835
4315 | 4315 | 18.12778 | 7.594988 | 10.47962 | 34.25603 | 29.54158 | 77.35377 | 0.2880985 | 0.1394548 | 996.3305 | 0 | 0 | 0 |  | Ni-Cr-Mo-Ti-Fe | 631.9159 | 118.7459 | 820.7666 | 221.1464
4316 | 4316 | 19.16324 | 5.352544 | 8.056884 | 26.33654 | 41.0908 | 68.6409 | 0.2958009 | 0.1365982 | 859.048 | 0 | 0 | 0 |  | Ni-Cr-Mo-Ti-Fe | 601.2245 | 102.7399 | 648.2256 | 254.8891
4317 | 4317 | 6.575663 | 43.73021 | 24.68424 | 22.59277 | 2.417121 | 103.1194 | 0.2542203 | 0.1010782 | 761.0161 | 0 | 0 | 0 |  | Ni-Cr-Mo-Ti-Fe | 519.4042 | 183.356 | 833.8929 | 188.0588
4318 | 4318 | 7.111043 | 34.75863 | 21.48866 | 32.0673 | 4.574359 | 102.3704 | 0.2591202 | 0.1162981 | 953.0853 | 0 | 0 | 0 |  | Ni-Cr-Mo-Ti-Fe | 665.551 | 172.0392 | 843.6295 | 193.5821
4319 | 4319 | 7.763694 | 28.91335 | 18.13402 | 38.53001 | 6.658924 | 101.4735 | 0.2622245 | 0.1228587 | 1039.682 | 0 | 0 | 0 |  | Ni-Cr-Mo-Ti-Fe | 740.5513 | 153.5957 | 863.1624 | 193.5331
4320 | 4320 | 9.468772 | 23.24176 | 16.2859 | 41.40558 | 9.597984 | 98.33805 | 0.2668519 | 0.1284741 | 1089.53 | 0 | 0 | 0 |  | Ni-Cr-Mo-Ti-Fe | 746.6025 | 139.1792 | 878.8041 | 178.1772
4321 | 4321 | 10.15759 | 18.91432 | 14.23533 | 43.6245 | 13.06825 | 95.0853 | 0.2706854 | 0.1307691 | 1092.692 | 0 | 0 | 0 |  | Ni-Cr-Mo-Ti-Fe | 706.1491 | 124.5511 | 894.1152 | 162.3924
4322 | 4322 | 11.7528 | 14.06876 | 11.47083 | 44.70693 | 18.00068 | 90.3224 | 0.2756553 | 0.1307445 | 1049.15 | 0 | 0 | 0 |  | Ni-Cr-Mo-Ti-Fe | 630.7614 | 114.1453 | 898.8267 | 139.1368
4323 | 4323 | 12.86471 | 10.38059 | 9.014608 | 44.20076 | 23.53934 | 85.26773 | 0.2803679 | 0.1293837 | 982.3309 | 0 | 0 | 0 |  | Ni-Cr-Mo-Ti-Fe | 607.3238 | 110.1986 | 894.3152 | 155.255
4324 | 4324 | 13.44736 | 6.677376 | 7.53831 | 40.0423 | 32.29466 | 77.52896 | 0.2874377 | 0.1275285 | 879.4728 | 0 | 0 | 0 |  | Ni-Cr-Mo-Ti-Fe | 585.0805 | 104.4574 | 822.0173 | 234.8336
4325 | 4325 | 14.18098 | 4.401036 | 5.96217 | 30.85804 | 44.59778 | 68.13011 | 0.295918 | 0.1217471 | 722.2054 | 0 | 0 | 0 |  | Ni-Cr-Mo-Ti-Fe | 552.6147 | 87.01694 | 650.2509 | 252.8747
4326 | 4326 | 6.253802 | 43.25333 | 15.96369 | 32.23037 | 2.29881 | 107.6366 | 0.2500959 | 0.1034142 | 827.1437 | 0 | 0 | 0 |  | Ni-Cr-Mo-Ti-Fe | 651.8933 | 159.6977 | 888.5669 | 194.4655
4327 | 4327 | 5.977803 | 34.18866 | 14.36157 | 41.07726 | 4.394712 | 106.599 | 0.2554986 | 0.1139114 | 967.2077 | 0 | 0 | 0 |  | Ni-Cr-Mo-Ti-Fe | 746.9077 | 133.1454 | 884.9804 | 192.2444
4328 | 4328 | 5.799785 | 27.77068 | 13.06301 | 46.97077 | 6.395758 | 105.2335 | 0.2595778 | 0.1184206 | 1027.189 | 0 | 0 | 0 |  | Ni-Cr-Mo-Ti-Fe | 765.7608 | 128.0348 | 887.5055 | 191.8378
4329 | 4329 | 6.480466 | 22.62599 | 11.06873 | 50.09779 | 9.727023 | 101.9531 | 0.2637991 | 0.1204057 | 1032.853 | 0 | 0 | 0 |  | Ni-Cr-Mo-Ti-Fe | 744.8394 | 122.974 | 902.665 | 182.3261
4330 | 4330 | 7.229856 | 17.95017 | 9.287912 | 52.44096 | 13.09111 | 98.58438 | 0.267881 | 0.1201158 | 1006.082 | 0 | 0 | 0 |  | Ni-Cr-Mo-Ti-Fe | 695.4238 | 119.6722 | 923.3638 | 139.728
4331 | 4331 | 8.133945 | 13.63151 | 7.694528 | 53.0988 | 17.44122 | 94.02646 | 0.2725387 | 0.119441 | 960.2778 | 0 | 0 | 0 |  | Ni-Cr-Mo-Ti-Fe | 623.4086 | 115.5448 | 928.1733 | 130.9805
4332 | 4332 | 9.061192 | 9.203308 | 6.060786 | 52.35935 | 23.31537 | 88.12743 | 0.2781963 | 0.1158901 | 868.67 | 0 | 0 | 0 |  | Ni-Cr-Mo-Ti-Fe | 572.6429 | 99.40767 | 928.7217 | 139.8962
4333 | 4333 | 10.30179 | 5.594993 | 4.511695 | 47.1934 | 32.39812 | 79.58266 | 0.285585 | 0.11156 | 745.1319 | 0 | 0 | 0 |  | Ni-Cr-Mo-Ti-Fe | 550.4742 | 90.67886 | 863.3387 | 199.4025
4334 | 4334 | 11.07733 | 3.437827 | 3.881076 | 36.47385 | 45.12991 | 69.25437 | 0.294744 | 0.1078734 | 615.6092 | 0 | 0 | 0 |  | Ni-Cr-Mo-Ti-Fe | 532.7124 | 73.28809 | 661.9697 | 254.9434
4335 | 4335 | 4.054378 | 31.70834 | 8.522999 | 51.54135 | 4.17293 | 110.9811 | 0.2532733 | 0.1088546 | 950.7554 | 0 | 0 | 0 |  | Ni-Cr-Mo-Ti-Fe | 776.3765 | 114.3203 | 925.2996 | 189.629
4336 | 4336 | 3.960367 | 25.81093 | 8.325373 | 55.78908 | 6.114256 | 109.0244 | 0.257572 | 0.1112668 | 978.4221 | 0 | 0 | 0 |  | Ni-Cr-Mo-Ti-Fe | 772.4049 | 120.0912 | 925.9011 | 190.8933
4337 | 4337 | 4.677741 | 20.32418 | 7.375062 | 58.93013 | 8.692884 | 106.1474 | 0.2619563 | 0.1118414 | 972.2085 | 0 | 0 | 0 |  | Ni-Cr-Mo-Ti-Fe | 757.5297 | 107.8142 | 926.6036 | 154.582
4338 | 4338 | 5.441707 | 15.92318 | 6.536802 | 60.09654 | 12.00177 | 102.1969 | 0.2663119 | 0.1115162 | 941.3044 | 0 | 0 | 0 |  | Ni-Cr-Mo-Ti-Fe | 692.3877 | 118.2144 | 934.612 | 133.6028
4339 | 4339 | 6.252365 | 11.64245 | 4.92883 | 60.41805 | 16.7583 | 96.96473 | 0.271182 | 0.1081158 | 861.3272 | 0 | 0 | 0 |  | Ni-Cr-Mo-Ti-Fe | 613.5526 | 112.6976 | 933.4117 | 142.594
4340 | 4340 | 7.153453 | 8.140217 | 4.177164 | 58.71398 | 21.81518 | 91.3056 | 0.2762425 | 0.105605 | 788.4954 | 0 | 0 | 0 |  | Ni-Cr-Mo-Ti-Fe | 566.6649 | 100.0442 | 936.7128 | 139.34
4341 | 4341 | 9.023706 | 4.582617 | 2.586734 | 53.552 | 30.25494 | 82.74727 | 0.2833674 | 0.09954316 | 657.5738 | 0 | 0 | 0 |  | Ni-Cr-Mo-Ti-Fe | 537.9323 | 80.58433 | 907.3464 | 176.0555
4342 | 4342 | 2.26049 | 22.44922 | 4.751938 | 64.72188 | 5.816469 | 112.506 | 0.2568981 | 0.1017959 | 895.515 | 0 | 0 | 0 |  | Ni-Cr-Mo-Ti-Fe | 751.8261 | 106.4442 | 943.0979 | 163.4467
4343 | 4343 | 2.983651 | 17.36194 | 4.704111 | 66.63329 | 8.317007 | 109.1333 | 0.261439 | 0.1018355 | 879.2357 | 0 | 0 | 0 |  | Ni-Cr-Mo-Ti-Fe | 721.8978 | 107.8198 | 937.7762 | 144.7598
4344 | 4344 | 3.719325 | 13.15885 | 3.909331 | 67.72826 | 11.48424 | 105.2006 | 0.2655968 | 0.09945154 | 826.2161 | 0 | 0 | 0 |  | Ni-Cr-Mo-Ti-Fe | 671.5215 | 111.5977 | 947.3744 | 132.6104
4345 | 4345 | 4.508426 | 9.094674 | 3.159162 | 68.4147 | 14.82304 | 101.1518 | 0.2698056 | 0.09725463 | 774.902 | 0 | 0 | 0 |  | Ni-Cr-Mo-Ti-Fe | 623.4587 | 107.1251 | 939.1956 | 132.2292
4346 | 4346 | 6.093887 | 5.673675 | 3.2026 | 65.4296 | 19.60024 | 94.82463 | 0.2752364 | 0.096316 | 720.1706 | 0 | 0 | 0 |  | Ni-Cr-Mo-Ti-Fe | 569.9991 | 99.34325 | 936.4227 | 149.9933
4347 | 4347 | 2.986048 | 11.12057 | 49.1713 | 8.549594 | 28.17249 | 69.18347 | 0.3005311 | 0.1696091 | 1180.598 | 1 | 0 | 0 |  | Ni-Cr-Mo-Fe-Ti | 669.5362 | 97.23045 | 548.3593 | 229.4117
4348 | 4348 | 5.033991 | 10.3111 | 42.32926 | 8.647932 | 33.67772 | 66.70993 | 0.3016363 | 0.1688306 | 1132.16 | 1 | 0 | 0 |  | Ni-Cr-Mo-Fe-Ti | 693.8144 | 80.73171 | 526.6549 | 233.799
4349 | 4349 | 7.242042 | 9.632369 | 36.97262 | 7.109235 | 39.04374 | 64.00853 | 0.3033889 | 0.1665931 | 1066.154 | 1 | 0 | 0 |  | Ni-Cr-Mo-Fe-Ti | 672.5529 | 94.79842 | 477.1231 | 225.4269
4350 | 4350 | 11.38037 | 8.669145 | 29.36065 | 7.109246 | 43.48059 | 62.32068 | 0.3040998 | 0.1622325 | 997.8416 | 1 | 0 | 0 |  | Ni-Cr-Mo-Fe-Ti | 659.0658 | 102.5316 | 435.7392 | 227.2291
4351 | 4351 | 14.85363 | 6.91469 | 24.53384 | 5.467965 | 48.22987 | 59.85751 | 0.3066252 | 0.1596487 | 936.9337 | 0 | 0 | 0 |  | Ni-Cr-Mo-Fe-Ti | 615.6917 | 101.7824 | 376.6973 | 196.4711
4352 | 4352 | 2.923567 | 17.23914 | 52.23965 | 10.04484 | 17.55281 | 77.20405 | 0.2917344 | 0.1618175 | 1208.059 | 1 | 0 | 0 |  | Ni-Cr-Mo-Fe-Ti | 592.4131 | 154.3105 | 618.4402 | 205.5746
4353 | 4353 | 4.889555 | 15.47812 | 45.22622 | 11.75973 | 22.64638 | 74.65181 | 0.2930632 | 0.1661093 | 1220.335 | 1 | 0 | 0 |  | Ni-Cr-Mo-Fe-Ti | 680.8817 | 127.1015 | 654.8542 | 238.3204
4354 | 4354 | 6.794293 | 14.45893 | 38.76752 | 13.33939 | 26.63986 | 73.01431 | 0.2935109 | 0.165441 | 1189.12 | 1 | 0 | 0 |  | Ni-Cr-Mo-Fe-Ti | 716.8759 | 94.23518 | 657.6845 | 233.2417
4355 | 4355 | 9.872658 | 12.86863 | 33.20644 | 13.56825 | 30.48402 | 70.92301 | 0.2949883 | 0.1641369 | 1145.999 | 1 | 0 | 0 |  | Ni-Cr-Mo-Fe-Ti | 732.6802 | 90.35276 | 633.0451 | 241.43
4356 | 4356 | 13.81503 | 10.10617 | 26.96717 | 15.25689 | 33.85474 | 69.28236 | 0.2966618 | 0.1610473 | 1094.044 | 1 | 0 | 0 |  | Ni-Cr-Mo-Fe-Ti | 701.9405 | 105.0979 | 605.9678 | 254.1906
4357 | 4357 | 18.01184 | 8.384904 | 22.08732 | 13.7523 | 37.76364 | 66.81677 | 0.2989044 | 0.1592335 | 1039.477 | 0 | 0 | 0 |  | Ni-Cr-Mo-Fe-Ti | 691.098 | 104.727 | 546.1472 | 252.7132
4358 | 4358 | 23.51395 | 6.662941 | 17.19317 | 12.29407 | 40.33586 | 65.07669 | 0.3006648 | 0.1577874 | 1000.228 | 0 | 0 | 0 |  | Ni-Cr-Mo-Fe-Ti | 680.161 | 108.3249 | 512.0627 | 252.1096
4359 | 4359 | 2.946353 | 26.51744 | 53.67909 | 6.748752 | 10.10836 | 83.73962 | 0.2823719 | 0.13243 | 955.0027 | 1 | 0 | 0 |  | Ni-Cr-Mo-Fe-Ti | 383.8204 | 156.4369 | 608.8066 | 160.297
4360 | 4360 | 3.811171 | 23.95148 | 46.06749 | 13.09448 | 13.07537 | 83.61017 | 0.2821166 | 0.141551 | 1061.377 | 0 | 0 | 0 |  | Ni-Cr-Mo-Fe-Ti | 559.5829 | 186.9552 | 656.3831 | 162.2884
4361 | 4361 | 5.740078 | 21.37706 | 39.21655 | 16.43488 | 17.23144 | 81.61782 | 0.2834154 | 0.1498374 | 1136.116 | 1 | 0 | 0 |  | Ni-Cr-Mo-Fe-Ti | 668.9531 | 167.2437 | 724.9504 | 168.7023
4362 | 4362 | 8.462922 | 18.38515 | 33.60431 | 19.38469 | 20.16292 | 80.1401 | 0.2849684 | 0.1516035 | 1141.511 | 1 | 0 | 0 |  | Ni-Cr-Mo-Fe-Ti | 697.7957 | 143.8123 | 764.9664 | 172.6579
4363 | 4363 | 12.30389 | 14.98021 | 28.8493 | 21.13695 | 22.72965 | 78.35599 | 0.2872634 | 0.1535225 | 1144.664 | 1 | 0 | 0 |  | Ni-Cr-Mo-Fe-Ti | 709.4492 | 105.3107 | 766.3701 | 200.1456
4364 | 4364 | 16.05286 | 12.3084 | 23.82062 | 22.71075 | 25.10736 | 76.9221 | 0.2888562 | 0.1534291 | 1127.54 | 0 | 0 | 0 |  | Ni-Cr-Mo-Fe-Ti | 707.2786 | 101.7738 | 759.9437 | 220.9373
4365 | 4365 | 21.96611 | 9.78111 | 19.07292 | 21.32891 | 27.85095 | 74.44166 | 0.2914237 | 0.154639 | 1106.36 | 0 | 0 | 0 |  | Ni-Cr-Mo-Fe-Ti | 705.2217 | 99.08392 | 734.1298 | 229.3553
4366 | 4366 | 27.96346 | 7.182126 | 15.20276 | 19.87806 | 29.77359 | 72.40789 | 0.2939411 | 0.1564322 | 1096.73 | 0 | 0 | 0 |  | Ni-Cr-Mo-Fe-Ti | 704.0678 | 102.0334 | 708.9534 | 253.7607
4367 | 4367 | 35.50457 | 5.509385 | 12.43945 | 15.2484 | 31.29819 | 69.9314 | 0.2967647 | 0.1597873 | 1091.814 | 0 | 0 | 0 |  | Ni-Cr-Mo-Fe-Ti | 721.3539 | 104.6469 | 632.4427 | 260.8729
4368 | 4368 | 2.927949 | 34.52995 | 44.1112 | 10.05989 | 8.37101 | 89.35797 | 0.2718712 | 0.1234076 | 903.879 | 0 | 0 | 0 |  | Ni-Cr-Mo-Fe-Ti | 422.8438 | 179.2174 | 693.6212 | 181.9127
4369 | 4369 | 3.848895 | 30.45966 | 38.43243 | 16.53012 | 10.7289 | 89.03887 | 0.2731036 | 0.135488 | 1048.05 | 0 | 0 | 0 |  | Ni-Cr-Mo-Fe-Ti | 554.5914 | 199.7246 | 726.3444 | 185.6433
4370 | 4370 | 6.575238 | 25.36188 | 32.58109 | 22.59131 | 12.89048 | 88.36776 | 0.2752096 | 0.1410406 | 1116.701 | 1 | 0 | 0 |  | Ni-Cr-Mo-Fe-Ti | 656.24 | 179.8183 | 766.2459 | 176.1201
4371 | 4371 | 9.15262 | 21.30372 | 27.89855 | 26.72971 | 14.91539 | 87.37291 | 0.2771873 | 0.142919 | 1134.973 | 1 | 0 | 0 |  | Ni-Cr-Mo-Fe-Ti | 690.8517 | 146.214 | 812.6605 | 156.4415
4372 | 4372 | 13.56852 | 16.84385 | 23.76947 | 29.52533 | 16.29282 | 86.17625 | 0.2797721 | 0.1445351 | 1147.633 | 0 | 0 | 0 |  | Ni-Cr-Mo-Fe-Ti | 699.019 | 122.4664 | 846.2484 | 135.9309
4373 | 4373 | 18.14972 | 13.51854 | 20.03076 | 29.62056 | 18.68042 | 83.71397 | 0.2826722 | 0.1465066 | 1143.425 | 0 | 0 | 0 |  | Ni-Cr-Mo-Fe-Ti | 706.5357 | 102.3535 | 841.2544 | 151.5282
4374 | 4374 | 24.01547 | 10.31975 | 16.5046 | 28.5621 | 20.59808 | 81.26435 | 0.2856809 | 0.1489284 | 1142.247 | 0 | 0 | 0 |  | Ni-Cr-Mo-Fe-Ti | 708.9017 | 92.91447 | 822.1628 | 190.8485
4375 | 4375 | 31.11742 | 7.668974 | 12.50565 | 26.72843 | 21.97953 | 79.15422 | 0.2881813 | 0.1503958 | 1129.628 | 0 | 0 | 0 |  | Ni-Cr-Mo-Fe-Ti | 704.7686 | 92.80607 | 826.9717 | 217.0417
4376 | 4376 | 41.03887 | 5.331486 | 11.03463 | 19.6747 | 22.92032 | 75.64176 | 0.2924032 | 0.1556922 | 1135.026 | 0 | 0 | 0 |  | Ni-Cr-Mo-Fe-Ti | 713.9788 | 80.05143 | 741.9233 | 238.2693
4377 | 4377 | 2.8844 | 40.28254 | 35.37045 | 14.8654 | 6.597204 | 94.89932 | 0.2631175 | 0.116063 | 867.2623 | 0 | 0 | 0 |  | Ni-Cr-Mo-Fe-Ti | 490.5917 | 202.2912 | 764.7923 | 178.8127
4378 | 4378 | 4.693862 | 34.08749 | 30.58865 | 22.57814 | 8.051856 | 94.96553 | 0.2656343 | 0.1272437 | 1011.591 | 0 | 0 | 0 |  | Ni-Cr-Mo-Fe-Ti | 587.9612 | 197.0527 | 777.1484 | 195.8559
4379 | 4379 | 7.27032 | 27.92207 | 25.79084 | 29.66313 | 9.353636 | 94.90955 | 0.2682306 | 0.1322378 | 1085.294 | 0 | 0 | 0 |  | Ni-Cr-Mo-Fe-Ti | 678.3179 | 177.2357 | 802.9423 | 192.968
4380 | 4380 | 10.61035 | 23.05031 | 22.30479 | 33.41729 | 10.61726 | 93.92232 | 0.2709818 | 0.1342295 | 1108.161 | 0 | 0 | 0 |  | Ni-Cr-Mo-Fe-Ti | 720.227 | 150.4706 | 848.1224 | 163.9614
4381 | 4381 | 14.8616 | 18.72038 | 18.37744 | 36.04358 | 11.99699 | 92.60446 | 0.2735719 | 0.1361682 | 1125.259 | 0 | 0 | 0 |  | Ni-Cr-Mo-Fe-Ti | 729.7296 | 126.6707 | 872.9781 | 150.537
4382 | 4382 | 19.12818 | 14.57114 | 15.53596 | 37.34142 | 13.4233 | 90.76293 | 0.2766259 | 0.1382794 | 1136.639 | 0 | 0 | 0 |  | Ni-Cr-Mo-Fe-Ti | 714.5386 | 107.7333 | 883.7289 | 122.4818
4383 | 4383 | 26.28087 | 10.60308 | 11.97016 | 36.11849 | 15.02741 | 87.95639 | 0.2802287 | 0.141095 | 1140.563 | 0 | 0 | 0 |  | Ni-Cr-Mo-Fe-Ti | 714.261 | 90.44288 | 907.6676 | 132.4173
4384 | 4384 | 33.66129 | 7.422663 | 10.24184 | 33.47878 | 15.19542 | 85.86085 | 0.2834448 | 0.1438875 | 1149.167 | 0 | 0 | 0 |  | Ni-Cr-Mo-Fe-Ti | 711.1568 | 81.92841 | 893.21875 | 156.9164
4385 | 4385 | 46.02548 | 5.142208 | 7.740277 | 25.30161 | 15.79043 | 81.86588 | 0.2876673 | 0.1474948 | 1133.082 | 0 | 0 | 0 |  | Ni-Cr-Mo-Fe-Ti | 697.476 | 65.79289 | 836.8638 | 217.6494
4386 | 4386 | 2.833291 | 43.96529 | 24.81693 | 22.71422 | 5.670268 | 100.5348 | 0.2553028 | 0.1146034 | 898.861 | 0 | 0 | 0 |  | Ni-Cr-Mo-Fe-Ti | 573.142 | 181.5723 | 827.9256 | 187.1707
4387 | 4387 | 5.346808 | 34.84679 | 21.54316 | 32.14863 | 6.114613 | 101.1308 | 0.2596315 | 0.1197455 | 984.3361 | 0 | 0 | 0 |  | Ni-Cr-Mo-Fe-Ti | 670.8018 | 175.5699 | 839.2424 | 201.166
4388 | 4388 | 7.763694 | 28.91335 | 18.13402 | 38.53001 | 6.658924 | 101.4735 | 0.2622245 | 0.1228587 | 1039.682 | 0 | 0 | 0 |  | Ni-Cr-Mo-Fe-Ti | 730.0268 | 160.4007 | 861.3816 | 191.6026
4389 | 4389 | 11.16302 | 23.18496 | 16.2461 | 41.30439 | 8.101524 | 99.50762 | 0.2663585 | 0.1278671 | 1094.854 | 0 | 0 | 0 |  | Ni-Cr-Mo-Fe-Ti | 763.5455 | 132.6288 | 881.0836 | 172.6666
4390 | 4390 | 15.12706 | 18.7786 | 14.13319 | 43.31149 | 8.649657 | 98.43846 | 0.2692335 | 0.1289437 | 1104.939 | 0 | 0 | 0 |  | Ni-Cr-Mo-Fe-Ti | 775.741 | 106.8003 | 896.5417 | 149.6879
4391 | 4391 | 20.71494 | 13.88629 | 11.32205 | 44.12708 | 9.949639 | 96.11097 | 0.273024 | 0.1311193 | 1114.514 | 0 | 0 | 0 |  | Ni-Cr-Mo-Fe-Ti | 757.3796 | 88.33513 | 923.6511 | 112.9001
4392 | 4392 | 26.88688 | 10.1696 | 8.831381 | 43.30235 | 10.80979 | 93.88695 | 0.2762304 | 0.134292 | 1134.235 | 0 | 0 | 0 |  | Ni-Cr-Mo-Fe-Ti | 748.4924 | 82.02862 | 949.5849 | 116.7167
4393 | 4393 | 36.39889 | 6.455039 | 7.287306 | 38.709 | 11.14977 | 90.5443 | 0.2806022 | 0.1389854 | 1154.29 | 0 | 0 | 0 |  | Ni-Cr-Mo-Fe-Ti | 723.9742 | 72.36385 | 944.8141 | 123.219
4394 | 4394 | 49.34174 | 4.176302 | 5.657718 | 29.2823 | 11.54194 | 85.90155 | 0.2853175 | 0.1410407 | 1114.454 | 0 | 0 | 0 |  | Ni-Cr-Mo-Fe-Ti | 701.3209 | 64.76944 | 899.7733 | 185.7397
4395 | 4395 | 2.6939 | 43.47441 | 16.04528 | 32.3951 | 5.391305 | 105.0571 | 0.2511117 | 0.1110986 | 900.3126 | 0 | 0 | 0 |  | Ni-Cr-Mo-Fe-Ti | 683.3862 | 152.3654 | 883.5865 | 204.0939
4396 | 4396 | 5.130065 | 34.23026 | 14.37904 | 41.12724 | 5.133403 | 105.9721 | 0.2557414 | 0.1150615 | 976.4207 | 0 | 0 | 0 |  | Ni-Cr-Mo-Fe-Ti | 746.3318 | 134.0639 | 886.0984 | 202.4616
4397 | 4397 | 7.439324 | 27.70535 | 13.03228 | 46.86027 | 4.962776 | 106.4567 | 0.259107 | 0.1170669 | 1020.668 | 0 |  | 0 |  | Ni-Cr-Mo-Fe-Ti | 781.9916 | 119.3867 | 890.412 | 189.382
4398 | 4398 | 11.26292 | 22.47058 | 10.9927 | 49.75368 | 5.52012 | 105.455 | 0.2624209 | 0.1183587 | 1037.752 | 0 | 0 | 0 |  | Ni-Cr-Mo-Fe-Ti | 790.3424 | 106.4725 | 911.3746 | 169.5367
4399 | 4399 | 15.09053 | 17.74729 | 9.18294 | 51.84827 | 6.130967 | 104.2124 | 0.2656072 | 0.1204846 | 1062.532 | 0 | 0 | 0 |  | Ni-Cr-Mo-Fe-Ti | 784.8196 | 99.69193 | 934.4979 | 119.381
4400 | 4400 | 19.98784 | 13.39888 | 7.563217 | 52.19264 | 6.857431 | 102.1987 | 0.2690921 | 0.123992 | 1095.679 | 0 | 0 | 0 |  | Ni-Cr-Mo-Fe-Ti | 769.9805 | 90.8673 | 949.465 | 114.7389
4401 | 4401 | 26.50019 | 8.971939 | 5.908419 | 51.04305 | 7.576408 | 99.51857 | 0.2730919 | 0.1275992 | 1120.237 | 0 | 0 | 0 |  | Ni-Cr-Mo-Fe-Ti | 749.0598 | 84.31328 | 976.9744 | 117.9982
4402 | 4402 | 36.35216 | 5.384504 | 4.34196 | 45.41794 | 8.503437 | 95.08908 | 0.277882 | 0.1328577 | 1138.24 | 0 | 0 | 0 |  | Ni-Cr-Mo-Fe-Ti | 729.0844 | 77.97861 | 994.4482 | 126.3109
4403 | 4403 | 49.68065 | 3.245955 | 3.664465 | 34.43817 | 8.970761 | 89.50086 | 0.283168 | 0.1364532 | 1109.448 | 0 | 0 | 0 |  | Ni-Cr-Mo-Fe-Ti | 698.0154 | 69.82247 | 957.8212 | 159.357
4404 | 4404 | 4.859646 | 31.6718 | 8.513176 | 51.48195 | 3.473434 | 111.615 | 0.253045 | 0.1087796 | 954.0635 | 0 |  | 0 |  | Ni-Cr-Mo-Fe-Ti | 775.276 | 108.3041 | 921.0891 | 192.3819
4405 | 4405 | 7.096666 | 25.69508 | 8.288007 | 55.53868 | 3.381563 | 111.4977 | 0.256679 | 0.1105992 | 989.5071 | 0 | 0 | 0 |  | Ni-Cr-Mo-Fe-Ti | 783.8641 | 111.8291 | 924.3198 | 184.2372
4406 | 4406 | 10.057 | 20.16756 | 7.31823 | 58.47602 | 3.981183 | 110.3323 | 0.2604177 | 0.1126405 | 1017.783 | 0 | 0 | 0 |  | Ni-Cr-Mo-Fe-Ti | 782.3862 | 100.4379 | 944.487 | 144.9002
4407 | 4407 | 13.82474 | 15.73175 | 6.458216 | 59.37405 | 4.611243 | 108.5372 | 0.2639022 | 0.1152566 | 1044.431 | 0 | 0 | 0 |  | Ni-Cr-Mo-Fe-Ti | 775.1606 | 98.07117 | 949.0089 | 116.4566
4408 | 4408 | 19.17609 | 11.42642 | 4.837373 | 59.29697 | 5.26315 | 106.3306 | 0.2674468 | 0.1181454 | 1068.908 | 0 | 0 | 0 |  | Ni-Cr-Mo-Fe-Ti | 756.2722 | 91.6246 | 971.6284 | 119.7248
4409 | 4409 | 24.78963 | 7.933828 | 4.071255 | 57.22533 | 5.979959 | 103.4259 | 0.2711109 | 0.1224358 | 1100.829 | 0 | 0 | 0 |  | Ni-Cr-Mo-Fe-Ti | 743.6646 | 88.01031 | 989.0662 | 121.0496
4410 | 4410 | 34.00427 | 4.417599 | 2.493587 | 51.62361 | 7.460936 | 98.35857 | 0.2760253 | 0.1282623 | 1122.8 | 0 | 0 | 0 |  | Ni-Cr-Mo-Fe-Ti | 728.7502 | 80.65796 | 1017.243 | 141.536
4411 | 4411 | 6.73812 | 22.30572 | 4.721563 | 64.30816 | 1.92643 | 116.2386 | 0.2556307 | 0.1029389 | 938.1102 | 0 | 0 | 0 |  | Ni-Cr-Mo-Fe-Ti | 775.3212 | 108.1961 | 956.4827 | 154.557
4412 | 4412 | 9.60511 | 17.19765 | 4.659599 | 66.00278 | 2.534864 | 114.5496 | 0.2595544 | 0.1057837 | 972.4735 | 0 | 0 | 0 |  | Ni-Cr-Mo-Fe-Ti | 754.7217 | 102.3573 | 961.1564 | 148.9356
4413 | 4413 | 13.20782 | 12.98023 | 3.856266 | 66.80892 | 3.146765 | 112.7505 | 0.2628832 | 0.108334 | 999.2492 | 0 | 0 | 0 |  | Ni-Cr-Mo-Fe-Ti | 745.8298 | 93.4477 | 969.5865 | 134.3322
4414 | 4414 | 16.97376 | 8.93231 | 3.102763 | 67.19332 | 3.797845 | 110.7687 | 0.2662226 | 0.1116152 | 1033.698 | 0 | 0 | 0 |  | Ni-Cr-Mo-Fe-Ti | 730.8943 | 96.36553 | 979.609375 | 121.3369
4415 | 4415 | 22.31982 | 5.541527 | 3.128007 | 63.90565 | 5.104992 | 106.573 | 0.2705338 | 0.1177272 | 1079.585 | 0 | 0 | 0 |  | Ni-Cr-Mo-Fe-Ti | 724.5394 | 90.12119 | 988.1597 | 125.5577
4416 | 4416 | 4.005203 | 8.949645 | 39.57224 | 45.41176 | 2.061159 | 100.6578 | 0.2792333 | 0.134983 | 1237.222 | 0 | 0 | 0 |  | Ni-Cr-Fe-Ti-Mo | 436.4757 | 131.7373 | 768.4189 | 109.2204
4417 | 4417 | 3.888877 | 7.965572 | 32.70035 | 52.10971 | 3.335492 | 102.5507 | 0.2770718 | 0.1359993 | 1279.704 | 0 | 0 | 0 |  | Ni-Cr-Fe-Ti-Mo | 599.0835 | 152.6466 | 832.5993 | 103.3627
4418 | 4418 | 3.061868 | 7.126832 | 27.35543 | 57.86008 | 4.59579 | 104.0012 | 0.2754063 | 0.1333393 | 1265.862 | 0 | 0 | 0 |  | Ni-Cr-Fe-Ti-Mo | 665.1425 | 138.4502 | 856.7363 | 105.6143
4419 | 4419 | 2.976835 | 6.236018 | 21.12014 | 62.64562 | 7.02139 | 103.8758 | 0.274374 | 0.128226 | 1197.964 | 0 | 0 | 0 |  | Ni-Cr-Fe-Ti-Mo | 666.9142 | 123.3304 | 883.6029 | 108.3057
4420 | 4420 | 2.21079 | 4.802798 | 17.04069 | 67.09681 | 8.848912 | 103.8855 | 0.2740935 | 0.1199922 | 1092.878 | 0 | 0 | 0 |  | Ni-Cr-Fe-Ti-Mo | 643.3629 | 116.5773 | 907.8275 | 122.2028
4421 | 4421 | 5.174895 | 15.25717 | 46.23371 | 31.11497 | 2.219255 | 95.99648 | 0.279786 | 0.1268356 | 1055.909 | 0 | 0 | 0 |  | Ni-Cr-Fe-Ti-Mo | 329.5862 | 119.061 | 657.2673 | 99.97332
4422 | 4422 | 5.845631 | 13.21759 | 38.62107 | 38.73442 | 3.581286 | 97.8062 | 0.2781012 | 0.1339084 | 1174.601 | 1 | 0 | 0 |  | Ni-Cr-Fe-Ti-Mo | 456.5804 | 150.219 | 737.5839 | 118.7651
4423 | 4423 | 6.461257 | 12.03143 | 32.25885 | 44.39937 | 4.849095 | 99.07652 | 0.2765477 | 0.1359913 | 1221.985 | 0 | 0 | 0 |  | Ni-Cr-Fe-Ti-Mo | 637.5511 | 162.4718 | 816.5687 | 116.8356
4424 | 4424 | 6.395342 | 10.4201 | 26.88822 | 49.43973 | 6.85661 | 99.2122 | 0.2760351 | 0.1365317 | 1237.567 | 0 | 0 | 0 |  | Ni-Cr-Fe-Ti-Mo | 682.5502 | 146.6393 | 854.1273 | 114.9276
4425 | 4425 | 7.070256 | 8.045544 | 21.46862 | 53.98244 | 9.433141 | 98.35676 | 0.2765253 | 0.1344434 | 1207.195 | 0 | 0 | 0 |  | Ni-Cr-Fe-Ti-Mo | 674.2892 | 123.6959 | 889.1028 | 116.9056
4426 | 4426 | 6.17862 | 6.471636 | 17.04743 | 58.37865 | 11.92366 | 97.78329 | 0.2765426 | 0.128395 | 1127.892 | 0 | 0 | 0 |  | Ni-Cr-Fe-Ti-Mo | 642.7083 | 117.187 | 906.1157 | 122.9208
4427 | 4427 | 5.42276 | 5.048827 | 13.02809 | 61.21813 | 15.2822 | 95.88915 | 0.2773037 | 0.1194181 | 999.2791 | 0 | 0 | 0 |  | Ni-Cr-Fe-Ti-Mo | 606.3564 | 109.2088 | 918.8063 | 126.1137
4428 | 4428 | 3.67496 | 24.80622 | 50.21508 | 18.93973 | 2.364011 | 93.86401 | 0.2762949 | 0.1126331 | 843.1687 | 1 | 0 | 0 |  | Ni-Cr-Fe-Ti-Mo | 288.4806 | 97.66507 | 613.2949 | 113.5602
4429 | 4429 | 7.117092 | 22.36384 | 43.01388 | 24.45302 | 3.052167 | 95.08963 | 0.2754863 | 0.1187719 | 931.7367 | 0 | 0 | 0 |  | Ni-Cr-Fe-Ti-Mo | 367.3942 | 139.9461 | 656.6188 | 128.3791
4430 | 4430 | 8.729075 | 19.50516 | 35.78253 | 31.49107 | 4.492159 | 96.21166 | 0.2748338 | 0.1283552 | 1068.518 | 1 | 0 | 0 |  | Ni-Cr-Fe-Ti-Mo | 505.5809 | 196.8867 | 732.6843 | 132.8491
4431 | 4431 | 10.1733 | 16.57563 | 30.29687 | 36.40998 | 6.544232 | 95.80996 | 0.2754844 | 0.1345928 | 1149.453 | 1 | 0 | 0 |  | Ni-Cr-Fe-Ti-Mo | 661.4107 | 160.6585 | 805.1068 | 142.2159
4432 | 4432 | 10.96484 | 13.3499 | 25.7096 | 40.57111 | 9.40455 | 94.30345 | 0.2770824 | 0.1389399 | 1195.714 | 1 | 0 | 0 |  | Ni-Cr-Fe-Ti-Mo | 701.5044 | 128.2247 | 846.8525 | 135.1938
4433 | 4433 | 11.65727 | 10.85343 | 21.00479 | 44.34354 | 12.14097 | 93.03788 | 0.278101 | 0.1389545 | 1187.544 | 0 | 0 | 0 |  | Ni-Cr-Fe-Ti-Mo | 673.6454 | 124.3238 | 877.4434 | 125.8259
4434 | 4434 | 10.71298 | 8.439754 | 16.45731 | 48.13332 | 16.25663 | 90.81244 | 0.2795548 | 0.1353692 | 1123.419 | 0 | 0 | 0 |  | Ni-Cr-Fe-Ti-Mo | 633.6561 | 111.4758 | 900.5811 | 129.0796
4435 | 4435 | 9.8415 | 6.108578 | 12.93033 | 50.72037 | 20.39923 | 88.20443 | 0.2814892 | 0.1291802 | 1025.086 | 0 | 0 | 0 |  | Ni-Cr-Fe-Ti-Mo | 598.7909 | 99.33997 | 911.9138 | 144.3855
4436 | 4436 | 7.398936 | 4.592489 | 10.36922 | 52.25506 | 25.38429 | 85.02 | 0.283525 | 0.1192222 | 882.2492 | 0 | 0 | 0 |  | Ni-Cr-Fe-Ti-Mo | 552.5191 | 86.03387 | 906.63 | 167.0161
4437 | 4437 | 5.642888 | 33.27391 | 42.50665 | 16.1566 | 2.419954 | 95.98337 | 0.2684075 | 0.1037952 | 749.1408 | 1 | 0 | 0 |  | Ni-Cr-Fe-Ti-Mo | 359.8391 | 161.7873 | 677.0977 | 147.2231
4438 | 4438 | 9.314425 | 29.48527 | 37.20299 | 20.80172 | 3.195595 | 96.19004 | 0.2694788 | 0.1130613 | 862.9371 | 0 | 0 | 0 |  | Ni-Cr-Fe-Ti-Mo | 421.8719 | 175.6323 | 715.3029 | 154.0402
4439 | 4439 | 12.82327 | 24.73083 | 31.77041 | 25.17622 | 5.499262 | 94.71691 | 0.2720043 | 0.1246023 | 993.2222 | 0 | 0 | 0 |  | Ni-Cr-Fe-Ti-Mo | 545.2642 | 198.9729 | 768.9529 | 154.6962
4440 | 4440 | 15.18198 | 20.7869 | 27.22173 | 29.14963 | 7.659761 | 93.4694 | 0.2740491 | 0.1320757 | 1077.574 | 1 | 0 | 0 |  | Ni-Cr-Fe-Ti-Mo | 686.1434 | 165.4132 | 821.2914 | 146.4927
4441 | 4441 | 16.83806 | 16.50207 | 23.28717 | 31.9711 | 11.40159 | 90.46052 | 0.2774172 | 0.1397233 | 1144.538 | 0 |  | 0 |  | Ni-Cr-Fe-Ti-Mo | 723.4572 | 124.4895 | 849.2547 | 137.9538
4442 | 4442 | 16.61517 | 13.02691 | 19.30229 | 36.05474 | 15.00089 | 88.44661 | 0.2796009 | 0.1420646 | 1157.361 | 0 | 0 | 0 |  | Ni-Cr-Fe-Ti-Mo | 692.6979 | 106.2034 | 871.183 | 126.2949
4443 | 4443 | 15.78853 | 9.799876 | 15.67315 | 39.17802 | 19.56042 | 85.57562 | 0.2822534 | 0.1405447 | 1111.709 | 0 | 0 | 0 |  | Ni-Cr-Fe-Ti-Mo | 653.5221 | 107.2843 | 883.9579 | 151.4202
4444 | 4444 | 14.61652 | 7.204564 | 11.74834 | 41.35738 | 25.07319 | 82.15326 | 0.2849104 | 0.1363988 | 1027.757 | 0 | 0 | 0 |  | Ni-Cr-Fe-Ti-Mo | 612.5656 | 106.5544 | 862.3292 | 180.4572
4445 | 4445 | 10.51426 | 4.894616 | 10.13044 | 42.14589 | 32.3148 | 77.51593 | 0.2887394 | 0.1253814 | 862.4228 | 0 | 0 | 0 |  | Ni-Cr-Fe-Ti-Mo | 567.2665 | 98.1383 | 808.3766 | 221.7404
4446 | 4446 | 8.653734 | 40.28503 | 35.37263 | 13.21451 | 2.474104 | 97.4475 | 0.2620206 | 0.09601566 | 665.421 | 0 | 0 | 0 |  | Ni-Cr-Fe-Ti-Mo | 380.3835 | 168.5382 | 760.5041 | 171.3555
4447 | 4447 | 13.41485 | 34.79305 | 31.22179 | 16.46106 | 4.109259 | 95.73578 | 0.2655569 | 0.1094236 | 806.6673 | 0 | 0 | 0 |  | Ni-Cr-Fe-Ti-Mo | 470.7816 | 184.7766 | 773.5969 | 178.3511
4448 | 4448 | 17.99579 | 29.10056 | 26.87938 | 19.52533 | 6.498946 | 93.33603 | 0.2695412 | 0.1213931 | 929.5254 | 0 | 0 | 0 |  | Ni-Cr-Fe-Ti-Mo | 577.8923 | 185.763 | 787.2236 | 170.7898
4449 | 4449 | 20.4388 | 24.21926 | 23.43593 | 22.34399 | 9.56202 | 90.64919 | 0.2732943 | 0.1317304 | 1029.867 | 0 | 0 | 0 |  | Ni-Cr-Fe-Ti-Mo | 710.0203 | 157.6388 | 830.4938 | 145.7147
4450 | 4450 | 22.11917 | 19.73584 | 19.37429 | 25.33247 | 13.43823 | 87.71658 | 0.2767969 | 0.1397046 | 1098.676 | 0 | 0 | 0 |  | Ni-Cr-Fe-Ti-Mo | 731.68 | 113.7306 | 860.5822 | 132.9577
4451 | 4451 | 22.84795 | 15.31616 | 16.33031 | 28.26049 | 17.2451 | 84.91544 | 0.2803815 | 0.1441798 | 1125.743 | 0 | 0 | 0 |  | Ni-Cr-Fe-Ti-Mo | 730.5989 | 89.77118 | 860.3043 | 138.0685
4452 | 4452 | 21.84661 | 11.01758 | 12.43811 | 31.27539 | 23.42231 | 80.89128 | 0.2844612 | 0.1449267 | 1092.074 | 0 | 0 | 0 |  | Ni-Cr-Fe-Ti-Mo | 679.9604 | 107.5589 | 842.0814 | 188.5867
4453 | 4453 | 20.20348 | 7.695134 | 10.6178 | 31.55247 | 29.93111 | 76.30534 | 0.2890179 | 0.1424597 | 1012.438 | 0 | 0 | 0 |  | Ni-Cr-Fe-Ti-Mo | 639.1144 | 114.0594 | 796.7479 | 231.6141
4454 | 4454 | 14.92007 | 5.209213 | 7.841136 | 32.03912 | 39.99046 | 70.71765 | 0.2937457 | 0.128669 | 813.0195 | 0 | 0 | 0 |  | Ni-Cr-Fe-Ti-Mo | 576.1938 | 100.857 | 694.3965 | 251.0377
4455 | 4455 | 13.80292 | 45.89687 | 25.90725 | 11.85607 | 2.53688 | 99.12971 | 0.2559847 | 0.09223318 | 629.1633 | 0 | 0 | 0 |  | Ni-Cr-Fe-Ti-Mo | 417.4632 | 175.8803 | 825.4913 | 158.0671
4456 | 4456 | 20.35509 | 37.90296 | 23.43257 | 13.32121 | 4.988164 | 95.1454 | 0.2628156 | 0.1063512 | 759.6639 | 0 | 0 | 0 |  | Ni-Cr-Fe-Ti-Mo | 488.616 | 174.728 | 807.7947 | 174.5368
4457 | 4457 | 25.06754 | 32.31551 | 20.2678 | 14.90668 | 7.442462 | 92.16412 | 0.2674079 | 0.1182383 | 872.2055 | 0 | 0 | 0 |  | Ni-Cr-Fe-Ti-Mo | 613.4661 | 167.8623 | 801.9546 | 183.2325
4458 | 4458 | 26.93165 | 25.97006 | 18.19766 | 18.17596 | 10.72467 | 89.03242 | 0.2725843 | 0.1309362 | 995.9179 | 0 | 0 | 0 |  | Ni-Cr-Fe-Ti-Mo | 717.8798 | 127.6184 | 827.3748 | 146.8162
4459 | 4459 | 28.51279 | 21.23733 | 15.98368 | 19.59294 | 14.67326 | 85.42319 | 0.2771551 | 0.1399491 | 1065.168 | 0 | 0 | 0 |  | Ni-Cr-Fe-Ti-Mo | 746.9933 | 85.81631 | 846.6829 | 139.2615
4460 | 4460 | 28.99469 | 15.6747 | 12.78022 | 22.49493 | 20.05545 | 81.40489 | 0.2822226 | 0.1476347 | 1112.078 | 0 | 0 | 0 |  | Ni-Cr-Fe-Ti-Mo | 752.4417 | 76.99253 | 841.8684 | 169.3854
4461 | 4461 | 28.34749 | 11.43686 | 9.931885 | 24.34919 | 25.93457 | 77.40771 | 0.2866777 | 0.1488804 | 1081.875 | 0 | 0 | 0 |  | Ni-Cr-Fe-Ti-Mo | 708.5764 | 102.3298 | 803.4064 | 212.6919
4462 | 4462 | 25.08464 | 7.186123 | 8.112651 | 24.86141 | 34.75518 | 71.75298 | 0.2926723 | 0.1446369 | 971.2779 | 0 | 0 | 0 |  | Ni-Cr-Fe-Ti-Mo | 650.9092 | 113.3037 | 721.7756 | 255.2439
4463 | 4463 | 18.46383 | 4.523851 | 6.12855 | 25.04144 | 45.84232 | 66.067 | 0.2980517 | 0.1305209 | 773.7089 | 0 | 0 | 0 |  | Ni-Cr-Fe-Ti-Mo | 568.2939 | 92.65664 | 578.0028 | 261.8536
4464 | 4464 | 20.61224 | 47.52033 | 17.53853 | 11.80331 | 2.52559 | 99.96867 | 0.2531463 | 0.08786441 | 585.2825 | 0 | 0 | 0 |  | Ni-Cr-Fe-Ti-Mo | 439.8545 | 169.016 | 855.9442 | 143.2963
4465 | 4465 | 27.44457 | 39.24072 | 16.48377 | 11.78681 | 5.044119 | 95.20932 | 0.2609284 | 0.103109 | 720.8834 | 0 | 0 | 0 |  | Ni-Cr-Fe-Ti-Mo | 518.2054 | 163.3116 | 840.5671 | 161.8456
4466 | 4466 | 32.3439 | 32.85118 | 15.45283 | 11.78627 | 7.56583 | 91.24329 | 0.2670955 | 0.115311 | 827.0372 | 0 | 0 | 0 |  | Ni-Cr-Fe-Ti-Mo | 606.6165 | 162.2572 | 797.2181 | 173.7426
4467 | 4467 | 34.83427 | 27.02686 | 13.22166 | 13.29824 | 11.61898 | 87.17574 | 0.2726329 | 0.1297422 | 953.905 | 0 | 0 | 0 |  | Ni-Cr-Fe-Ti-Mo | 712.5216 | 116.4027 | 808.3657 | 164.2676
4468 | 4468 | 36.65672 | 21.55517 | 11.15324 | 14.91463 | 15.72024 | 83.4197 | 0.27783 | 0.1406425 | 1041.411 | 0 | 0 | 0 |  | Ni-Cr-Fe-Ti-Mo | 756.8918 | 67.56866 | 835.587 | 150.1738
4469 | 4469 | 36.95055 | 16.29596 | 9.198522 | 16.70464 | 20.85033 | 79.36318 | 0.2831237 | 0.1484537 | 1086.812 | 0 | 0 | 0 |  | Ni-Cr-Fe-Ti-Mo | 770.8681 | 73.07872 | 830.0112 | 186.6201
4470 | 4470 | 36.01631 | 10.87549 | 7.161992 | 18.39459 | 27.55162 | 74.63511 | 0.2890335 | 0.1526221 | 1078.22 | 0 | 0 | 0 |  | Ni-Cr-Fe-Ti-Mo | 743.0031 | 99.94744 | 756.6028 | 222.8747
4471 | 4471 | 31.3337 | 6.381604 | 5.146003 | 20.18566 | 36.95303 | 69.2893 | 0.2949492 | 0.1486792 | 974.4857 | 0 | 0 | 0 |  | Ni-Cr-Fe-Ti-Mo | 666.4014 | 107.7097 | 656.7645 | 264.6501
4472 | 4472 | 22.90099 | 3.708143 | 4.186245 | 20.52615 | 48.67847 | 63.61993 | 0.3006454 | 0.1335097 | 768.9473 | 0 | 0 | 0 |  | Ni-Cr-Fe-Ti-Mo | 570.9773 | 93.6858 | 521.636 | 258.6397
4473 | 4473 | 36.87079 | 38.96728 | 10.47415 | 8.559543 | 5.128232 | 94.01002 | 0.2611126 | 0.09923146 | 667.8637 | 0 | 0 | 0 |  | Ni-Cr-Fe-Ti-Mo | 538.1101 | 165.0199 | 833.2626 | 157.8277
4474 | 4474 | 40.83412 | 32.45469 | 10.46833 | 8.554787 | 7.688073 | 90.00413 | 0.2675715 | 0.1125724 | 783.1884 | 0 | 0 | 0 |  | Ni-Cr-Fe-Ti-Mo | 625.6075 | 144.3147 | 774.2751 | 193.5914
4475 | 4475 | 43.57016 | 25.81455 | 9.36736 | 10.20675 | 11.04118 | 86.20975 | 0.2736883 | 0.1269949 | 911.5687 | 0 | 0 | 0 |  | Ni-Cr-Fe-Ti-Mo | 722.7662 | 98.33173 | 771.6585 | 175.5057
4476 | 4476 | 44.39813 | 20.20901 | 8.296223 | 11.86452 | 15.23212 | 82.36912 | 0.2791994 | 0.1394927 | 1014.432 | 0 | 0 | 0 |  | Ni-Cr-Fe-Ti-Mo | 767.9302 | 61.54557 | 807.3917 | 179.5234
4477 | 4477 | 44.38352 | 14.69262 | 6.220119 | 13.55499 | 21.14876 | 77.8145 | 0.2849849 | 0.1499418 | 1080.296 | 0 | 0 | 0 |  | Ni-Cr-Fe-Ti-Mo | 776.9155 | 79.9613 | 786.1766 | 225.851
4478 | 4478 | 42.40443 | 10.09963 | 5.18264 | 15.24703 | 27.06627 | 73.79729 | 0.290116 | 0.1547553 | 1085.705 | 0 | 0 | 0 |  | Ni-Cr-Fe-Ti-Mo | 748.6716 | 99.14671 | 726.959 | 240.9041
4479 | 4479 | 37.0668 | 5.449075 | 3.07582 | 18.43291 | 35.97539 | 69.09543 | 0.2955355 | 0.1528329 | 1010.48 | 0 | 0 | 0 |  | Ni-Cr-Fe-Ti-Mo | 679.7988 | 112.3308 | 660.9167 | 277.0687
4480 | 4480 | 50.51886 | 30.10257 | 6.37196 | 5.207204 | 7.799409 | 88.08131 | 0.2698855 | 0.1103075 | 741.9291 | 0 | 0 | 0 |  | Ni-Cr-Fe-Ti-Mo | 652.295 | 135.2036 | 741.9485 | 212.1683
4481 | 4481 | 52.20656 | 23.36855 | 6.331567 | 6.898927 | 11.1944 | 84.27266 | 0.2762713 | 0.1262042 | 882.2627 | 0 | 0 | 0 |  | Ni-Cr-Fe-Ti-Mo | 737.5749 | 78.51414 | 736.7495 | 199.1559
4482 | 4482 | 53.0141 | 17.69454 | 5.256828 | 8.591824 | 15.44272 | 80.47338 | 0.2818355 | 0.1399688 | 996.0052 | 0 | 0 | 0 |  | Ni-Cr-Fe-Ti-Mo | 774.8451 | 72.93092 | 751.0425 | 212.3372
4483 | 4483 | 53.3508 | 12.18368 | 4.232172 | 10.37567 | 19.85768 | 76.8385 | 0.2872457 | 0.1495696 | 1063.131 | 0 | 0 | 0 |  | Ni-Cr-Fe-Ti-Mo | 763.8359375 | 78.34828 | 730.1895 | 229.0195
4484 | 4484 | 49.44279 | 7.365345 | 4.15749 | 13.59011 | 25.44427 | 73.36533 | 0.2921537 | 0.1568129 | 1102.176 | 0 | 0 | 0 |  | Ni-Cr-Fe-Ti-Mo | 737.3767 | 85.30569 | 697.0142 | 242.1667
4485 | 4485 | 5.048903 | 11.2818 | 49.88422 | 5.20413 | 28.58095 | 68.0019 | 0.3017748 | 0.1707434 | 1169.562 | 1 | 0 | 0 |  | Ni-Cr-Fe-Mo-Ti | 671.8373 | 81.15867 | 495.9306 | 225.2199
4486 | 4486 | 5.033991 | 10.3111 | 42.32926 | 8.647932 | 33.67772 | 66.70993 | 0.3016363 | 0.1688306 | 1132.16 | 1 | 0 | 0 |  | Ni-Cr-Fe-Mo-Ti | 685.0317 | 88.27541 | 531.0895 | 233.3099
4487 | 4487 | 4.04811 | 9.422419 | 36.16675 | 12.16999 | 38.19273 | 65.72317 | 0.301496 | 0.1628035 | 1061.225 | 1 | 0 | 0 |  | Ni-Cr-Fe-Mo-Ti | 661.2238 | 104.0867 | 522.2045 | 238.1633
4488 | 4488 | 3.933793 | 8.2407 | 27.9096 | 18.58421 | 41.3317 | 66.18611 | 0.2998188 | 0.1514779 | 964.14 | 0 | 0 | 0 |  | Ni-Cr-Fe-Mo-Ti | 628.223 | 107.576 | 545.8898 | 245.9167
4489 | 4489 | 2.936857 | 6.380131 | 22.63718 | 23.5445 | 44.50133 | 65.88737 | 0.2997827 | 0.139202 | 851.4254 | 0 | 0 | 0 |  | Ni-Cr-Fe-Mo-Ti | 577.9456 | 97.49813 | 567.9639 | 247.0368
4490 | 4490 | 5.972488 | 17.60872 | 53.35958 | 5.130092 | 17.92912 | 75.39284 | 0.2933919 | 0.1545495 | 1103.426 | 1 | 0 | 0 |  | Ni-Cr-Fe-Mo-Ti | 590.5159 | 156.7688 | 560.9774 | 218.683
4491 | 4491 | 6.942862 | 15.69855 | 45.87028 | 8.519426 | 22.96888 | 73.47452 | 0.2941714 | 0.1614966 | 1153.85 | 1 | 0 | 0 |  | Ni-Cr-Fe-Mo-Ti | 681.2186 | 119.6598 | 623.0275 | 239.0083
4492 | 4492 | 7.819392 | 14.56039 | 39.03956 | 11.75387 | 26.82679 | 72.44412 | 0.2940548 | 0.1619409 | 1145.238 | 1 | 0 | 0 |  | Ni-Cr-Fe-Mo-Ti | 726.2843 | 88.84911 | 651.019 | 239.9586
4493 | 4493 | 7.787733 | 12.68876 | 32.74231 | 16.72326 | 30.05794 | 72.05175 | 0.2938932 | 0.159332 | 1118.615 | 1 | 0 | 0 |  | Ni-Cr-Fe-Mo-Ti | 713.009 | 104.6909 | 657.4936 | 246.6683
4494 | 4494 | 8.577274 | 9.760443 | 26.04464 | 22.92106 | 32.69659 | 72.04037 | 0.2939453 | 0.1531064 | 1061.942 | 0 | 0 | 0 |  | Ni-Cr-Fe-Mo-Ti | 655.4805 | 113.0677 | 673.7827 | 236.6955
4495 | 4495 | 7.468723 | 7.822921 | 20.60696 | 28.8688 | 35.2326 | 72.23571 | 0.2934688 | 0.1434089 | 972.3612 | 0 | 0 | 0 |  | Ni-Cr-Fe-Mo-Ti | 611.8719 | 109.3857 | 698.9418 | 233.9417
4496 | 4496 | 6.404346 | 5.962726 | 15.38633 | 36.14968 | 36.09693 | 73.68643 | 0.2920049 | 0.1301797 | 865.0534 | 0 | 0 | 0 |  | Ni-Cr-Fe-Mo-Ti | 572.526 | 96.83067 | 732.453125 | 240.4761
4497 | 4497 | 3.956366 | 26.70574 | 54.06026 | 5.097505 | 10.18013 | 83.12717 | 0.2828513 | 0.131092 | 932.4682 | 1 | 0 | 0 |  | Ni-Cr-Fe-Mo-Ti | 365.3598 | 146.2475 | 601.6537 | 171.0633
4498 | 4498 | 7.836762 | 24.62524 | 47.36339 | 6.731418 | 13.44319 | 81.24388 | 0.2839915 | 0.1388255 | 997.0002 | 0 | 0 | 0 |  | Ni-Cr-Fe-Mo-Ti | 543.1988 | 182.5154 | 631.8688 | 188.5083
4499 | 4499 | 9.837043 | 21.98092 | 40.32436 | 10.13948 | 17.7182 | 79.28535 | 0.2853181 | 0.1500796 | 1101.305 | 1 | 0 | 0 |  | Ni-Cr-Fe-Mo-Ti | 672.4367 | 161.8884 | 697.9567 | 192.685
4500 | 4500 | 11.51714 | 18.76518 | 34.29893 | 14.83904 | 20.5797 | 78.44467 | 0.2863836 | 0.1526628 | 1125.45 | 1 | 0 | 0 |  | Ni-Cr-Fe-Mo-Ti | 708.533 | 135.0007 | 741.3998 | 199.6753
4501 | 4501 | 12.30389 | 14.98021 | 28.8493 | 21.13695 | 22.72965 | 78.35599 | 0.2872634 | 0.1535225 | 1144.664 | 1 | 0 | 0 |  | Ni-Cr-Fe-Mo-Ti | 711.7963 | 103.5208 | 760.3041 | 200.5866
4502 | 4502 | 12.95651 | 12.06307 | 23.34583 | 27.02767 | 24.60692 | 78.56823 | 0.2874292 | 0.1507022 | 1124.581 | 0 | 0 | 0 |  | Ni-Cr-Fe-Mo-Ti | 676.0103 | 107.8165 | 782.9302 | 207.603
4503 | 4503 | 11.61899 | 9.153512 | 17.84912 | 35.31447 | 26.06391 | 79.82493 | 0.2866912 | 0.1428322 | 1064.607 | 0 | 0 | 0 |  | Ni-Cr-Fe-Mo-Ti | 623.5483 | 113.211 | 808.5955 | 205.7713
4504 | 4504 | 10.35275 | 6.425911 | 13.60204 | 42.9806 | 26.63869 | 81.41483 | 0.2859398 | 0.1329411 | 984.6513 | 0 | 0 | 0 |  | Ni-Cr-Fe-Mo-Ti | 581.8396 | 98.19598 | 841.8392 | 209.9437
4505 | 4505 | 7.451633 | 4.625197 | 10.44308 | 51.20488 | 26.27522 | 84.07648 | 0.2841458 | 0.1196264 | 876.4956 | 0 | 0 | 0 |  | Ni-Cr-Fe-Mo-Ti | 559.4944 | 97.27188 | 889.468 | 184.2168
4506 | 4506 | 5.981631 | 35.27135 | 45.05833 | 5.137946 | 8.550747 | 87.56029 | 0.2730625 | 0.1196962 | 842.0103 | 1 | 0 | 0 |  | Ni-Cr-Fe-Mo-Ti | 375.054 | 155.7474 | 672.5225 | 208.0719
4507 | 4507 | 10.0383 | 31.77672 | 40.09423 | 6.897948 | 11.19281 | 85.47851 | 0.2755463 | 0.1323924 | 964.1705 | 0 | 0 | 0 |  | Ni-Cr-Fe-Mo-Ti | 494.1876 | 192.0911 | 690.7928 | 214.4959
4508 | 4508 | 13.80199 | 26.61838 | 34.19525 | 11.85527 | 13.52911 | 84.30991 | 0.2781017 | 0.1406496 | 1052.255 | 0 | 0 | 0 |  | Ni-Cr-Fe-Mo-Ti | 647.0074 | 175.7168 | 731.3029 | 192.8288
4509 | 4509 | 16.30962 | 22.33083 | 29.24362 | 16.48142 | 15.6345 | 83.43297 | 0.2800869 | 0.1444017 | 1092.199 | 0 | 0 | 0 |  | Ni-Cr-Fe-Mo-Ti | 702.9023 | 151.4048 | 780.1909 | 166.0702
4510 | 4510 | 17.64514 | 17.29305 | 24.40337 | 23.9311 | 16.72733 | 83.96891 | 0.2814407 | 0.1463448 | 1134.61 | 0 | 0 | 0 |  | Ni-Cr-Fe-Mo-Ti | 723.9846 | 105.2792 | 833.8051 | 140.531
4511 | 4511 | 17.13062 | 13.43104 | 19.9011 | 30.97772 | 18.55951 | 84.25642 | 0.2822499 | 0.145811 | 1143.794 | 0 | 0 | 0 |  | Ni-Cr-Fe-Mo-Ti | 696.6519 | 102.4519 | 843.5233 | 151.9355
4512 | 4512 | 15.78853 | 9.799876 | 15.67315 | 39.17802 | 19.56042 | 85.57562 | 0.2822534 | 0.1413188 | 1120.948 | 0 | 0 | 0 |  | Ni-Cr-Fe-Mo-Ti | 646.1093 | 110.467 | 885.6823 | 140.7865
4513 | 4513 | 13.99546 | 6.898438 | 11.24915 | 48.08581 | 19.77115 | 87.98043 | 0.2811187 | 0.1320712 | 1051.671 | 0 | 0 | 0 |  | Ni-Cr-Fe-Mo-Ti | 614.946 | 103.7099 | 910.7292 | 141.6546
4514 | 4514 | 9.4463 | 4.397459 | 9.101468 | 58.14988 | 18.90489 | 91.75282 | 0.2793531 | 0.1187315 | 947.3525 | 0 | 0 | 0 |  | Ni-Cr-Fe-Mo-Ti | 591.4191 | 99.54779 | 931.5405 | 135.2524
4515 | 4515 | 9.027054 | 42.02291 | 36.89859 | 5.169215 | 6.88223 | 91.38401 | 0.2650867 | 0.1087601 | 749.3418 | 0 | 0 | 0 |  | Ni-Cr-Fe-Mo-Ti | 405.4792 | 169.3983 | 740.7244 | 180.4867
4516 | 4516 | 13.99148 | 36.2886 | 32.56383 | 8.58431 | 8.571783 | 89.7424 | 0.2687417 | 0.122063 | 886.7658 | 0 | 0 | 0 |  | Ni-Cr-Fe-Mo-Ti | 493.8739 | 188.8998 | 749.7448 | 199.5941
4517 | 4517 | 18.60202 | 30.08088 | 27.78488 | 13.45539 | 10.07682 | 88.66056 | 0.2721509 | 0.1302889 | 978.176 | 0 | 0 | 0 |  | Ni-Cr-Fe-Mo-Ti | 611.0502 | 187.224 | 766.0753 | 189.1218
4518 | 4518 | 20.77079 | 24.61265 | 23.8166 | 19.46307 | 11.33689 | 88.39565 | 0.2746036 | 0.1347422 | 1037.151 | 0 | 0 | 0 |  | Ni-Cr-Fe-Mo-Ti | 704.4155 | 153.9369 | 813.6407 | 152.8017
4519 | 4519 | 21.94519 | 19.5806 | 19.2219 | 26.70404 | 12.54827 | 88.8095 | 0.276141 | 0.1384811 | 1098.574 | 0 | 0 | 0 |  | Ni-Cr-Fe-Mo-Ti | 739.0376 | 109.0859 | 861.1802 | 136.1486
4520 | 4520 | 22.15137 | 14.8492 | 15.83244 | 33.48753 | 13.67945 | 89.16147 | 0.2777501 | 0.1399304 | 1133.184 | 0 | 0 | 0 |  | Ni-Cr-Fe-Mo-Ti | 726.5894 | 95.67239 | 890.2872 | 118.1025
4521 | 4521 | 20.26019 | 10.21752 | 11.5349 | 43.50642 | 14.48098 | 91.10047 | 0.2779607 | 0.136418 | 1129.857 | 0 | 0 | 0 |  | Ni-Cr-Fe-Mo-Ti | 700.4121 | 98.22607 | 921.3527 | 125.0973
4522 | 4522 | 17.68832 | 6.737155 | 9.295974 | 52.48647 | 13.79207 | 94.14623 | 0.277387 | 0.1300565 | 1100.021 | 0 | 0 | 0 |  | Ni-Cr-Fe-Mo-Ti | 686.1117 | 98.47642 | 943.799 | 124.5375
4523 | 4523 | 12.02606 | 4.198797 | 6.320214 | 64.56147 | 12.89345 | 99.25186 | 0.2748724 | 0.1145711 | 973.4634 | 0 | 0 | 0 |  | Ni-Cr-Fe-Mo-Ti | 660.6051 | 104.4092 | 954.6136 | 129.6019
4524 | 4524 | 14.28761 | 47.50855 | 26.81699 | 5.259601 | 6.127247 | 94.22293 | 0.2582626 | 0.105098 | 725.4098 | 0 | 0 | 0 |  | Ni-Cr-Fe-Mo-Ti | 434.1985 | 187.3439 | 804.438 | 161.1855
4525 | 4525 | 20.70029 | 38.54575 | 23.82995 | 10.16034 | 6.763675 | 92.76819 | 0.2640226 | 0.1109694 | 787.8154 | 0 | 0 | 0 |  | Ni-Cr-Fe-Mo-Ti | 502.3632 | 178.6266 | 800.9412 | 185.986
4526 | 4526 | 25.06754 | 32.31551 | 20.2678 | 14.90668 | 7.442462 | 92.16412 | 0.2674079 | 0.1182383 | 872.2055 | 0 | 0 | 0 |  | Ni-Cr-Fe-Mo-Ti | 602.0436 | 175.8947 | 809.384 | 164.7596
4527 | 4527 | 26.49324 | 25.54731 | 17.90144 | 21.13101 | 8.926998 | 91.31881 | 0.2712851 | 0.1293668 | 1005.164 | 0 | 0 | 0 |  | Ni-Cr-Fe-Mo-Ti | 719.6325 | 139.4647 | 836.2444 | 146.5555
4528 | 4528 | 27.17953 | 20.24427 | 15.23628 | 28.01516 | 9.32476 | 92.04373 | 0.2732363 | 0.131686 | 1052.795 | 0 | 0 | 0 |  | Ni-Cr-Fe-Mo-Ti | 766.7621 | 102.6481 | 880.6345 | 131.583
4529 | 4529 | 26.63724 | 14.40025 | 11.74111 | 36.90349 | 10.3179 | 92.99952 | 0.2750626 | 0.1337314 | 1104.161 | 0 | 0 | 0 |  | Ni-Cr-Fe-Mo-Ti | 766.4654 | 81.23734 | 922.4302 | 117.1294
4530 | 4530 | 24.90598 | 10.04838 | 8.72611 | 45.6386 | 10.68094 | 94.9188 | 0.275536 | 0.1329826 | 1132.184 | 0 | 0 | 0 |  | Ni-Cr-Fe-Mo-Ti | 746.5142 | 85.49927 | 940.1765 | 116.4277
4531 | 4531 | 20.49266 | 5.870636 | 6.627554 | 56.86882 | 10.14033 | 98.77898 | 0.2749285 | 0.1263208 | 1108.026 | 0 | 0 | 0 |  | Ni-Cr-Fe-Mo-Ti | 718.8655 | 86.26639 | 961.7261 | 126.2599
4532 | 4532 | 13.83708 | 3.390245 | 4.592831 | 68.81031 | 9.369532 | 104.0699 | 0.2726337 | 0.1112718 | 980.0312 | 0 | 0 | 0 |  | Ni-Cr-Fe-Mo-Ti | 678.3734 | 97.9361 | 960.4126 | 131.4471
4533 | 4533 | 21.33271 | 49.18132 | 18.15156 | 5.235376 | 6.099026 | 95.12681 | 0.2553072 | 0.09880824 | 662.0153 | 0 | 0 | 0 |  | Ni-Cr-Fe-Mo-Ti | 480.7513 | 188.4021 | 838.3552 | 149.3485
4534 | 4534 | 27.67794 | 39.57439 | 16.62394 | 10.18889 | 5.934845 | 94.01977 | 0.2615163 | 0.1055359 | 736.4018 | 0 | 0 | 0 |  | Ni-Cr-Fe-Mo-Ti | 532.5325 | 168.6672 | 827.1514 | 174.428
4535 | 4535 | 31.80755 | 32.30643 | 15.19658 | 14.90249 | 5.786954 | 93.58418 | 0.2658536 | 0.1109512 | 802.3075 | 0 | 0 | 0 |  | Ni-Cr-Fe-Mo-Ti | 612.1779 | 164.1044 | 823.3133 | 155.3559
4536 | 4536 | 33.17736 | 25.74131 | 12.59276 | 22.16497 | 6.323608 | 93.94526 | 0.2688359 | 0.1168294 | 883.5802 | 0 | 0 | 0 |  | Ni-Cr-Fe-Mo-Ti | 727.3926 | 137.5535 | 862.0924 | 126.3117
4537 | 4537 | 33.84802 | 19.90357 | 10.29866 | 29.07389 | 6.875872 | 94.40781 | 0.271362 | 0.1234049 | 977.7223 | 0 | 0 | 0 |  | Ni-Cr-Fe-Mo-Ti | 785.9347 | 87.86364 | 902.0299 | 108.072
4538 | 4538 | 32.83128 | 14.47928 | 8.173067 | 37.106 | 7.410371 | 95.51114 | 0.2731991 | 0.1291879 | 1074.953 | 0 | 0 | 0 |  | Ni-Cr-Fe-Mo-Ti | 785.5194 | 75.95042 | 933.7183 | 103.0166
4539 | 4539 | 30.41368 | 9.183718 | 6.047885 | 46.59947 | 7.755246 | 97.48886 | 0.2743903 | 0.1298758 | 1122.608 | 0 | 0 | 0 |  | Ni-Cr-Fe-Mo-Ti | 754.9459 | 83.0649 | 965.0062 | 114.6063
4540 | 4540 | 24.68125 | 5.026727 | 4.053455 | 58.30015 | 7.93842 | 101.1069 | 0.2739065 | 0.124308 | 1107.721 | 0 | 0 | 0 |  | Ni-Cr-Fe-Mo-Ti | 726.4901 | 86.94624 | 991.5577 | 129.5497
4541 | 4541 | 16.52991 | 2.676535 | 3.021628 | 70.37485 | 7.397069 | 106.4562 | 0.2717326 | 0.1105378 | 993.7599 | 0 | 0 | 0 |  | Ni-Cr-Fe-Mo-Ti | 690.3967 | 95.90553 | 988.3421 | 137.8722
4542 | 4542 | 36.55742 | 38.63609 | 10.38513 | 10.18415 | 4.237205 | 95.20451 | 0.2605244 | 0.09651409 | 649.338 | 0 | 0 | 0 |  | Ni-Cr-Fe-Mo-Ti | 516.8113 | 161.5532 | 844.5961 | 135.7378
4543 | 4543 | 39.48114 | 31.37935 | 10.12148 | 14.8884 | 4.129633 | 94.70754 | 0.265077 | 0.1029239 | 723.4811 | 0 | 0 | 0 |  | Ni-Cr-Fe-Mo-Ti | 614.6772 | 142.5089 | 837.7565 | 120.1225
4544 | 4544 | 41.11842 | 24.36194 | 8.840249 | 20.87022 | 4.809176 | 94.24755 | 0.2691383 | 0.1128045 | 840.5613 | 0 | 0 | 0 |  | Ni-Cr-Fe-Mo-Ti | 735.6151 | 114.8971 | 861.5124 | 115.4189
4545 | 4545 | 40.60716 | 18.48344 | 7.587843 | 27.90374 | 5.41781 | 94.67055 | 0.2718744 | 0.1207522 | 949.4183 | 0 | 0 | 0 |  | Ni-Cr-Fe-Mo-Ti | 783.068 | 75.73615 | 904.7473 | 97.61993
4546 | 4546 | 38.78892 | 12.8406 | 5.436065 | 37.01988 | 5.914538 | 96.20053 | 0.2735366 | 0.1262977 | 1047.888 | 0 | 0 | 0 |  | Ni-Cr-Fe-Mo-Ti | 765.2424 | 77.80795 | 953.4543 | 113.6688
4547 | 4547 | 35.48169 | 8.450815 | 4.336547 | 45.36132 | 6.369627 | 97.90394 | 0.2745622 | 0.12847 | 1108.379 | 0 | 0 | 0 |  | Ni-Cr-Fe-Mo-Ti | 747.5593 | 78.56624 | 983.3561 | 121.9378
4548 | 4548 | 29.22082 | 4.295662 | 2.424757 | 56.80376 | 7.254996 | 100.8167 | 0.2744272 | 0.1248136 | 1109.874 | 0 | 0 | 0 |  | Ni-Cr-Fe-Mo-Ti | 727.0611 | 84.54136 | 1020.191 | 136.6423
4549 | 4549 | 48.01497 | 28.61058 | 6.056144 | 14.84735 | 2.470948 | 95.16474 | 0.2660446 | 0.09421044 | 636.1098 | 0 | 0 | 0 |  | Ni-Cr-Fe-Mo-Ti | 627.2774 | 131.2731 | 846.045 | 128.3892
4550 | 4550 | 48.44139 | 21.6832 | 5.874931 | 20.80446 | 3.196016 | 94.65238 | 0.2702588 | 0.1061688 | 771.9896 | 0 | 0 | 0 |  | Ni-Cr-Fe-Mo-Ti | 743.1354 | 92.994 | 865.3677 | 107.2319
4551 | 4551 | 47.68069 | 15.9144 | 4.727972 | 27.81884 | 3.85809 | 95.07325 | 0.2729481 | 0.1158351 | 897.9488 | 0 | 0 | 0 |  | Ni-Cr-Fe-Mo-Ti | 755.6419 | 76.19248 | 921.4037 | 109.7585
4552 | 4552 | 46.5051 | 10.62033 | 3.689121 | 34.66989 | 4.51556 | 95.61154 | 0.275294 | 0.1247933 | 1024.41 | 0 | 0 | 0 |  | Ni-Cr-Fe-Mo-Ti | 734.7275 | 70.98772 | 966.1486 | 132.0829
4553 | 4553 | 41.64878 | 6.204294 | 3.502116 | 42.92926 | 5.715549 | 96.61578 | 0.2768069 | 0.1287615 | 1099.113 | 0 | 0 | 0 |  | Ni-Cr-Fe-Mo-Ti | 724.3722 | 75.20975 | 1001.563 | 129.6163
4554 | 4554 | 11.81478 | 30.25021 | 48.63853 | 5.074175 | 4.222309 | 88.72358 | 0.2764768 | 0.09947341 | 647.1477 | 1 | 0 | 0 |  | Ni-Fe-Ti-Mo-Cr | 271.3515 | 67.11512 | 622.6281 | 147.6498
4555 | 4555 | 10.75982 | 35.51788 | 41.12544 | 8.401991 | 4.194865 | 92.23064 | 0.2693857 | 0.1017659 | 691.9834 | 1 | 0 | 0 |  | Ni-Fe-Ti-Mo-Cr | 328.4785 | 127.7535 | 698.2433 | 172.4866
4556 | 4556 | 9.788662 | 40.10016 | 34.98167 | 11.77121 | 3.358296 | 96.09139 | 0.2629105 | 0.09846311 | 681.4149 | 0 | 0 | 0 |  | Ni-Fe-Ti-Mo-Cr | 385.86 | 165.6553 | 757.4307 | 170.4016
4557 | 4557 | 8.544716 | 43.3133 | 26.94369 | 17.94104 | 3.257248 | 100.18 | 0.2567496 | 0.1018394 | 746.3051 | 0 | 0 | 0 |  | Ni-Fe-Ti-Mo-Cr | 491.5774 | 185.7931 | 820.9254 | 176.2778
4558 | 4558 | 6.597983 | 46.51137 | 21.79587 | 22.66946 | 2.425326 | 104.2188 | 0.2513547 | 0.09873234 | 738.733 | 0 | 0 | 0 |  | Ni-Fe-Ti-Mo-Cr | 533.6368 | 180.5335 | 856.4475 | 185.2778
4559 | 4559 | 18.54432 | 19.08301 | 52.31977 | 5.030122 | 5.022782 | 84.06603 | 0.2872856 | 0.1055304 | 684.4805 | 1 | 1 | 1 | 684.4805 | Ni-Fe-Ti-Mo-Cr | 280.1081 | 41.81729 | 602.6944 | 127.0392
4560 | 4560 | 16.50815 | 24.41088 | 44.90974 | 8.341026 | 5.830198 | 86.98728 | 0.2803606 | 0.1130554 | 781.2197 | 1 | 0 | 0 |  | Ni-Fe-Ti-Mo-Cr | 307.5264 | 66.10477 | 646.2957 | 147.8514
4561 | 4561 | 15.29321 | 28.47729 | 38.17688 | 11.49414 | 6.558495 | 89.40395 | 0.2747917 | 0.1183434 | 855.4504 | 0 | 0 | 0 |  | Ni-Fe-Ti-Mo-Cr | 398.737 | 160.3882 | 698.1089 | 181.3508
4562 | 4562 | 13.30887 | 31.86293 | 31.97432 | 16.33101 | 6.522871 | 92.77902 | 0.2691629 | 0.1192027 | 894.0147 | 0 | 0 | 0 |  | Ni-Fe-Ti-Mo-Cr | 503.8666 | 184.4626 | 759.71 | 181.9624
4563 | 4563 | 10.24781 | 34.69513 | 25.45951 | 22.4061 | 7.191452 | 95.9651 | 0.2639069 | 0.1214901 | 949.7801 | 0 | 0 | 0 |  | Ni-Fe-Ti-Mo-Cr | 602.506 | 184.7518 | 810.0717 | 186.3609
4564 | 4564 | 8.195029 | 37.30188 | 20.09859 | 28.15661 | 6.247894 | 100.2142 | 0.2586026 | 0.1176277 | 942.9836 | 0 | 0 | 0 |  | Ni-Fe-Ti-Mo-Cr | 669.0162 | 167.8024 | 847.1184 | 196.6945
4565 | 4565 | 6.241019 | 38.18435 | 14.99394 | 35.22777 | 5.352925 | 104.5134 | 0.2544486 | 0.1134826 | 933.6143 | 0 | 0 | 0 |  | Ni-Fe-Ti-Mo-Cr | 721.7079 | 138.5783 | 881.9928 | 187.9806
4566 | 4566 | 28.04275 | 10.80374 | 52.85235 | 4.983607 | 3.317556 | 82.29508 | 0.2940893 | 0.09298522 | 557.5535 | 1 | 1 | 1 | 557.5535 | Ni-Fe-Ti-Mo-Cr | 259.5134 | 43.59035 | 373.7619 | 147.2114
4567 | 4567 | 25.96656 | 14.32652 | 46.49933 | 6.608616 | 6.598972 | 82.22418 | 0.2903182 | 0.1166588 | 786.5605 | 1 | 1 | 1 | 786.5605 | Ni-Fe-Ti-Mo-Cr | 348.0407 | 68.84512 | 562.9371 | 161.0125
4568 | 4568 | 23.20439 | 18.90376 | 39.63343 | 9.965749 | 8.292672 | 84.25055 | 0.2844671 | 0.1258363 | 898.2334 | 1 | 0 | 0 |  | Ni-Fe-Ti-Mo-Cr | 443.2205 | 129.4129 | 666.3356 | 150.8238
4569 | 4569 | 19.85504 | 22.00704 | 33.78848 | 14.6182 | 9.731245 | 86.35033 | 0.2796731 | 0.1331577 | 999.0623 | 0 | 0 | 0 |  | Ni-Fe-Ti-Mo-Cr | 601.0215 | 184.6205 | 745.2962 | 165.2865
4570 | 4570 | 15.88286 | 24.35611 | 28.47843 | 20.86522 | 10.41739 | 89.29033 | 0.2749149 | 0.1346862 | 1049.722 | 1 | 0 | 0 |  | Ni-Fe-Ti-Mo-Cr | 667.3901 | 168.1011 | 804.92 | 154.6028
4571 | 4571 | 12.80871 | 26.40639 | 23.07952 | 26.71936 | 10.98603 | 92.08516 | 0.2705414 | 0.1336296 | 1069.192 | 0 | 0 | 0 |  | Ni-Fe-Ti-Mo-Cr | 708.5203 | 155.6155 | 834.3513 | 169.2605
4572 | 4572 | 9.709757 | 27.94246 | 17.62818 | 34.87734 | 9.842256774 | 96.98842 | 0.2652884 | 0.1281659 | 1059.004 | 0 | 0 | 0 |  | Ni-Fe-Ti-Mo-Cr | 723.2586 | 159.1194 | 860.4277 | 190.1206
4573 | 4573 | 6.814566 | 28.55096 | 13.43005 | 42.43713 | 8.767284 | 101.4251 | 0.2612944 | 0.122214 | 1034.396 | 0 | 0 | 0 |  | Ni-Fe-Ti-Mo-Cr | 749.5767 | 137.1328 | 887.412 | 182.1964
4574 | 4574 | 4.892941 | 28.09251 | 10.2858 | 50.43373 | 6.295017 | 107.1132 | 0.257728 | 0.1147727 | 999.3299 | 0 | 0 | 0 |  | Ni-Fe-Ti-Mo-Cr | 776.0378 | 122.5259 | 905.718 | 186.8198
4575 | 4575 | 36.96244 | 9.056224 | 43.96264 | 5.013005 | 5.00569 | 80.99738 | 0.2943764 | 0.1037675 | 650.931 | 1 | 1 | 1 | 650.931 | Ni-Fe-Ti-Mo-Cr | 318.4802 | 64.56138 | 389.3482 | 194.8594
4576 | 4576 | 33.49969 | 11.92547 | 39.35353 | 6.770516 | 8.450795 | 80.59889 | 0.291567 | 0.1235776 | 843.1105 | 1 | 1 | 1 | 843.1105 | Ni-Fe-Ti-Mo-Cr | 455.5309 | 108.1719 | 535.3186 | 204.4492
4577 | 4577 | 28.26078 | 14.51698 | 33.80169 | 11.71883 | 11.70173 | 81.44689 | 0.2877506 | 0.1382419 | 1007.46 | 1 | 0 | 0 |  | Ni-Fe-Ti-Mo-Cr | 622.2814 | 140.4828 | 706.452 | 206.4919
4578 | 4578 | 23.82511 | 16.85849 | 29.049 | 16.37174 | 13.89567 | 82.71956 | 0.2840974 | 0.1442243 | 1088.734 | 0 | 0 | 0 |  | Ni-Fe-Ti-Mo-Cr | 707.0482 | 131.2544 | 796.9938 | 169.4007
4579 | 4579 | 18.53671 | 18.12141 | 24.3546 | 23.88327 | 15.104 | 85.29207 | 0.2801633 | 0.144319 | 1126.18 | 0 | 0 | 0 |  | Ni-Fe-Ti-Mo-Cr | 718.4116 | 115.9508 | 834.8386 | 136.5398
4580 | 4580 | 14.40503 | 20.11757 | 19.87246 | 30.93314 | 14.6718 | 89.08149 | 0.2752636 | 0.1395996 | 1119.185 | 0 | 0 | 0 |  | Ni-Fe-Ti-Mo-Cr | 710.4937 | 125.4148 | 861.1981 | 149.1791
4581 | 4581 | 10.50974 | 21.20089 | 15.64941 | 39.11865 | 13.52131 | 93.64664 | 0.2706075 | 0.1324525 | 1089.945 | 0 | 0 | 0 |  | Ni-Fe-Ti-Mo-Cr | 701.4653 | 134.7952 | 876.8116 | 165.7246
4582 | 4582 | 7.39383 | 21.41682 | 11.22557 | 47.98502 | 11.97875 | 98.73688 | 0.2663205 | 0.1240079 | 1046.563 | 0 | 0 | 0 |  | Ni-Fe-Ti-Mo-Cr | 722.6179 | 127.5096 | 910.0297 | 168.4029
4583 | 4583 | 4.69507 | 20.39947 | 9.047358 | 57.80417 | 8.053928 | 106.1885 | 0.2622904 | 0.1142033 | 1002.126 | 0 | 0 | 0 |  | Ni-Fe-Ti-Mo-Cr | 754.1717 | 111.6235 | 910.1711 | 181.9302
4584 | 4584 | 44.07038 | 7.294481 | 36.02804 | 5.047257 | 7.559838 | 79.14423 | 0.2951724 | 0.1175341 | 770.2627 | 1 | 1 | 1 | 770.2627 | Ni-Fe-Ti-Mo-Cr | 426.1593 | 101.0026 | 433.3309 | 233.3341
4585 | 4585 | 38.42688 | 9.173618 | 32.10484 | 8.463313 | 11.83135 | 78.51513 | 0.2931176 | 0.1374094 | 967.6157 | 1 | 0 | 0 |  | Ni-Fe-Ti-Mo-Cr | 614.3922 | 82.04412 | 608.7949 | 254.0009
4586 | 4586 | 32.16643 | 10.89031 | 27.66247 | 13.39611 | 15.88467 | 78.54688 | 0.2905715 | 0.1487358 | 1090.751 | 0 | 0 | 0 |  | Ni-Fe-Ti-Mo-Cr | 716.8206 | 73.98754 | 731.899 | 231.726
4587 | 4587 | 26.4788 | 12.32646 | 23.85557 | 19.49491 | 17.84426 | 80.11207 | 0.287331 | 0.1507985 | 1137.617 | 0 | 0 | 0 |  | Ni-Fe-Ti-Mo-Cr | 741.5097 | 69.03097 | 788.5812 | 203.3157
4588 | 4588 | 21.15766 | 13.70345 | 19.33785 | 26.86511 | 18.93593 | 82.66658 | 0.2833451 | 0.1475141 | 1138.057 | 0 | 0 | 0 |  | Ni-Fe-Ti-Mo-Cr | 719.3997 | 88.731 | 840.8693 | 159.9458
4589 | 4589 | 16.09101 | 14.98143 | 15.97342 | 33.78572 | 19.16842 | 85.55854 | 0.2795512 | 0.1418553 | 1113.072 | 0 | 0 | 0 |  | Ni-Fe-Ti-Mo-Cr | 677.5648 | 112.6671 | 876.7796 | 141.1295
4590 | 4590 | 11.07259 | 15.8601 | 11.63824 | 43.89621 | 17.53286 | 90.93675 | 0.2742887 | 0.1310156 | 1055.173 | 0 | 0 | 0 |  | Ni-Fe-Ti-Mo-Cr | 639.7849 | 120.4843 | 898.9885 | 141.0679
4591 | 4591 | 7.297333 | 15.09808 | 9.374597 | 52.93039 | 15.2996 | 96.03982 | 0.270909 | 0.1212305 | 999.3891 | 0 | 0 | 0 |  | Ni-Fe-Ti-Mo-Cr | 648.9861 | 120.4218 | 917.3787 | 136.1849
4592 | 4592 | 4.523244 | 14.03779 | 6.339091 | 64.7543 | 10.34557 | 105.105 | 0.2657887 | 0.1073128 | 919.9476 | 0 | 0 | 0 |  | Ni-Fe-Ti-Mo-Cr | 700.0109 | 110.302 | 934.997 | 131.0119
4593 | 4593 | 50.02202 | 6.520176 | 26.28872 | 5.155993 | 12.01309 | 76.68898 | 0.2953718 | 0.1351798 | 920.7604 | 1 | 0 | 0 |  | Ni-Fe-Ti-Mo-Cr | 634.5809 | 50.96778 | 497.9586 | 252.7298
4594 | 4594 | 41.1997 | 7.306424 | 23.71433 | 10.11104 | 17.6685 | 75.45031 | 0.2945205 | 0.1524624 | 1089.859 | 0 | 0 | 0 |  | Ni-Fe-Ti-Mo-Cr | 718.0001 | 64.57642 | 644.0336 | 246.8065
4595 | 4595 | 34.8964 | 8.122519 | 20.37729 | 14.9872 | 21.61659 | 75.25025 | 0.2929512 | 0.1564042 | 1132.552 | 0 | 0 | 0 |  | Ni-Fe-Ti-Mo-Cr | 747.6979 | 69.58704 | 694.3912 | 245.8448
4596 | 4596 | 27.74869 | 9.799575 | 18.10319 | 21.36917 | 22.97937 | 77.19431 | 0.2895306 | 0.1532069 | 1128.25 | 0 | 0 | 0 |  | Ni-Fe-Ti-Mo-Cr | 726.0758 | 86.33878 | 773.4703 | 216.6522
4597 | 4597 | 22.09065 | 10.28368 | 15.47945 | 28.46227 | 23.68395 | 79.41058 | 0.2866239 | 0.1486454 | 1113.662 | 0 | 0 | 0 |  | Ni-Fe-Ti-Mo-Cr | 683.6734 | 101.476 | 810.858 | 199.9453
4598 | 4598 | 15.75697 | 11.41033 | 11.9614 | 37.59587 | 23.27543 | 83.30208 | 0.2820247 | 0.1384588 | 1055.322 | 0 | 0 | 0 |  | Ni-Fe-Ti-Mo-Cr | 635.66 | 115.5825 | 879.2407 | 161.6575
4599 | 4599 | 11.00011 | 11.81722 | 8.893898 | 46.51615 | 21.77263 | 87.74959 | 0.2778266 | 0.1266601 | 978.1373 | 0 | 0 | 0 |  | Ni-Fe-Ti-Mo-Cr | 598.6858 | 111.557 | 903.5507 | 139.7009
4600 | 4600 | 6.408886 | 11.18804 | 6.73629 | 57.80185 | 17.86494 | 94.8054 | 0.2730812 | 0.113105 | 899.7341 | 0 | 0 | 0 |  | Ni-Fe-Ti-Mo-Cr | 600.254 | 112.5635 | 931.0132 | 133.0771
4601 | 4601 | 3.675027 | 10.26483 | 4.635324 | 69.44694 | 11.97788 | 104.4847 | 0.2677551 | 0.09847279 | 814.0583 | 0 | 0 | 0 |  | Ni-Fe-Ti-Mo-Cr | 650.7403 | 107.5091 | 937.7873 | 134.3418
4602 | 4602 | 52.23443 | 6.546688 | 17.94902 | 5.176958 | 18.09291 | 73.68297 | 0.2957541 | 0.151365 | 1047.355 | 0 | 0 | 0 |  | Ni-Fe-Ti-Mo-Cr | 706.1373 | 53.12498 | 496.4881 | 245.9742
4603 | 4603 | 42.71902 | 6.474719 | 16.70748 | 10.24009 | 23.85869 | 72.23737 | 0.2958992 | 0.1595129 | 1117.649 | 0 | 0 | 0 |  | Ni-Fe-Ti-Mo-Cr | 753.7724 | 73.31944 | 613.7884 | 242.0407
4604 | 4604 | 35.27721 | 6.386455 | 15.44974 | 15.15075 | 27.73584 | 71.77296 | 0.2954649 | 0.1602264 | 1122.949 | 0 | 0 | 0 |  | Ni-Fe-Ti-Mo-Cr | 735.5842 | 87.83297 | 665.03 | 236.3861
4605 | 4605 | 28.29111 | 7.024068 | 12.88577 | 22.68071 | 29.11835 | 73.66889 | 0.292514 | 0.1540437 | 1092.08 | 0 | 0 | 0 |  | Ni-Fe-Ti-Mo-Cr | 691.0605 | 103.0753 | 737.9764 | 243.0481
4606 | 4606 | 21.98321 | 7.67525 | 10.59036 | 29.8974 | 29.85377 | 75.82347 | 0.2895191 | 0.1447537 | 1029.084 | 0 | 0 | 0 |  | Ni-Fe-Ti-Mo-Cr | 648.0489 | 111.3561 | 788.8032 | 234.1825
4607 | 4607 | 16.02699 | 8.289906 | 8.422874 | 38.24013 | 29.02009 | 79.25092 | 0.2857231 | 0.1328821 | 951.3777 | 0 | 0 | 0 |  | Ni-Fe-Ti-Mo-Cr | 609.2032 | 110.637 | 847.9059 | 207.6041
4608 | 4608 | 10.16734 | 8.677386 | 6.233937 | 48.03303 | 26.88831 | 84.06148 | 0.2812396 | 0.1183408 | 854.2909 | 0 | 0 | 0 |  | Ni-Fe-Ti-Mo-Cr | 575.5349 | 100.8644 | 900.1543 | 164.9801
4609 | 4609 | 5.535246 | 8.834667 | 4.155728 | 59.77112 | 21.70324 | 92.02886 | 0.2753107 | 0.1025998 | 761.2215 | 0 | 0 | 0 |  | Ni-Fe-Ti-Mo-Cr | 565.5563 | 99.58746 | 939.1604 | 125.8794
4610 | 4610 | 2.919181 | 8.153656 | 3.06831 | 71.4621 | 14.39675 | 102.5452 | 0.2694756 | 0.08948511 | 697.5656 | 0 | 0 | 0 |  | Ni-Fe-Ti-Mo-Cr | 607.4312 | 109.6053 | 929.187 | 137.6711
4611 | 4611 | 42.33511 | 4.692361 | 10.59472 | 10.38969 | 31.98812 | 68.07721 | 0.2988501 | 0.1630517 | 1092.152 | 0 | 0 | 0 |  | Ni-Fe-Ti-Mo-Cr | 729.0006 | 97.71826 | 558.3074 | 271.3813
4612 | 4612 | 34.72464 | 4.618595 | 10.42817 | 15.33953 | 34.88906 | 68.1064 | 0.2982681 | 0.1584214 | 1052.321 | 0 | 0 | 0 |  | Ni-Fe-Ti-Mo-Cr | 696.702 | 109.3745 | 592.2496 | 273.688
4613 | 4613 | 27.15345 | 5.417367 | 9.173767 | 21.65759 | 36.59783 | 69.37903 | 0.2959425 | 0.1494442 | 986.9668 | 0 | 0 | 0 |  | Ni-Fe-Ti-Mo-Cr | 657.305 | 113.4344 | 663.8611 | 266.4463
4614 | 4614 | 20.66798 | 6.122706 | 7.899572 | 29.0501 | 36.25964 | 71.93066 | 0.2927005 | 0.1388478 | 921.1132 | 0 | 0 | 0 |  | Ni-Fe-Ti-Mo-Cr | 614.2293 | 109.7549 | 730.2169 | 252.3445
4615 | 4615 | 14.37568 | 6.692193 | 5.666278 | 38.58765 | 34.6782 | 75.87639 | 0.2883297 | 0.1238967 | 824.6443 | 0 | 0 | 0 |  | Ni-Fe-Ti-Mo-Cr | 577.7476 | 99.21795 | 793.0347 | 236.8157
4616 | 4616 | 9.442952 | 7.193292 | 4.511525 | 47.19163 | 31.66061 | 80.50157 | 0.2840365 | 0.1113684 | 749.9695 | 0 | 0 | 0 |  | Ni-Fe-Ti-Mo-Cr | 549.4899 | 92.09835 | 872.4646 | 195.4046
4617 | 4617 | 4.7673 | 8.137369 | 2.505421 | 58.69344 | 25.89647 | 88.51596 | 0.27739 | 0.0939272 | 643.3419 | 0 | 0 | 0 |  | Ni-Fe-Ti-Mo-Cr | 534.0903 | 85.13369 | 927.9623 | 165.796
4618 | 4618 | 32.17832 | 2.808696 | 6.341659 | 15.54733 | 43.124 | 64.26421 | 0.3015673 | 0.1512136 | 931.1658 | 0 | 0 | 0 |  | Ni-Fe-Ti-Mo-Cr | 643.444 | 104.1445 | 518.3252 | 260.5811
4619 | 4619 | 24.51848 | 3.652444 | 6.185047 | 21.90265 | 43.74138 | 65.89859 | 0.299064 | 0.1403949 | 858.4646 | 0 | 0 | 0 |  | Ni-Fe-Ti-Mo-Cr | 608.2256 | 98.00819 | 579.2111 | 258.3629
4620 | 4620 | 18.04521 | 4.421283 | 4.991333 | 29.36842 | 43.17375 | 68.4217 | 0.2957108 | 0.1272476 | 773.117 | 0 | 0 | 0 |  | Ni-Fe-Ti-Mo-Cr | 579.9304 | 96.07734 | 662.5189 | 254.3754
4621 | 4621 | 12.06378 | 5.183956 | 3.901559 | 36.66635 | 42.18436 | 71.17655 | 0.2923157 | 0.1135505 | 681.0013 | 0 | 0 | 0 |  | Ni-Fe-Ti-Mo-Cr | 543.5464 | 82.58447 | 708.5492 | 247.2174
4622 | 4622 | 7.012933 | 6.529347 | 3.685598 | 45.1784 | 37.59373 | 76.39657 | 0.2870537 | 0.1020292 | 625.3224 | 0 | 0 | 0 |  | Ni-Fe-Ti-Mo-Cr | 531.0184 | 77.11735 | 811.8329 | 223.0185
4623 | 4623 | 9.586683 | 2.231405 | 39.46601 | 45.28986 | 3.426043 | 96.81109 | 0.2855357 | 0.139791 | 1270.454 | 1 | 0 | 0 |  | Ni-Fe-Ti-Cr-Mo | 457.6013 | 116.9891 | 763.5337 | 163.3655
4624 | 4624 | 8.528086 | 3.6091 | 32.59546 | 51.94256 | 3.324793 | 100.8265 | 0.280817 | 0.1373529 | 1287.682 | 0 | 0 | 0 |  | Ni-Fe-Ti-Cr-Mo | 579.7249 | 134.7781 | 841.238 | 118.6154
4625 | 4625 | 7.617714 | 4.964697 | 27.22337 | 57.58074 | 2.613487 | 104.9622 | 0.2765675 | 0.1320357 | 1263.756 | 0 | 0 | 0 |  | Ni-Fe-Ti-Cr-Mo | 652.9187 | 131.2101 | 870.3265 | 103.2338
4626 | 4626 | 6.655373 | 7.573431 | 20.98611 | 62.24806 | 2.53703 | 108.5738 | 0.2716879 | 0.1255594 | 1208.821 | 0 | 0 | 0 |  | Ni-Fe-Ti-Cr-Mo | 711.2527 | 128.4946 | 898.4683 | 113.0477
4627 | 4627 | 5.11768 | 9.529568 | 16.90581 | 66.56575 | 1.881187 | 112.3493 | 0.2676996 | 0.1179911 | 1139.526 | 0 | 0 | 0 |  | Ni-Fe-Ti-Cr-Mo | 713.321 | 124.4615 | 909.4958 | 116.8404
4628 | 4628 | 16.29212 | 2.395054 | 45.96555 | 30.93451 | 4.412767 | 89.35578 | 0.2917729 | 0.13563 | 1114.644 | 1 | 0 | 0 |  | Ni-Fe-Ti-Cr-Mo | 375.3225 | 91.40608 | 677.0897 | 212.8158
4629 | 4629 | 14.13246 | 3.869983 | 38.44677 | 38.55961 | 4.991174 | 93.07289 | 0.2866808 | 0.13953 | 1210.154 | 1 | 0 | 0 |  | Ni-Fe-Ti-Cr-Mo | 473.5406 | 111.3915 | 751.4319 | 176.1891
4630 | 4630 | 12.87278 | 5.243493 | 32.13471 | 44.22852 | 5.520497 | 95.91161 | 0.2826139 | 0.1396781 | 1246.709 | 1 | 0 | 0 |  | Ni-Fe-Ti-Cr-Mo | 595.8772 | 132.0887 | 832.0311 | 133.2457
4631 | 4631 | 11.14193 | 7.409732 | 26.76829 | 49.21922 | 5.460822 | 99.23443 | 0.278116 | 0.1361813 | 1239.329 | 1 | 0 | 0 |  | Ni-Fe-Ti-Cr-Mo | 678.8355 | 127.2948 | 862.3482 | 107.7051
4632 | 4632 | 8.607302 | 10.19935 | 21.38385 | 53.76928 | 6.040217 | 102.0414 | 0.2735198 | 0.1313634 | 1203.822 | 0 | 0 | 0 |  | Ni-Fe-Ti-Cr-Mo | 723.292 | 118.6652 | 884.2932 | 108.2802
4633 | 4633 | 6.908137 | 12.86356 | 16.94244 | 58.0191 | 5.266767 | 105.9025 | 0.2688496 | 0.1241824 | 1145.951 | 0 | 0 | 0 |  | Ni-Fe-Ti-Cr-Mo | 744.6464 | 115.9247 | 902.0153 | 114.1179
4634 | 4634 | 5.373907 | 16.43955 | 12.91072 | 60.66662 | 4.609203 | 109.2719 | 0.2640724 | 0.1163745 | 1068.707 | 0 | 0 | 0 |  | Ni-Fe-Ti-Cr-Mo | 759.6608 | 114.0487 | 917.5367 | 143.7195
4635 | 4635 | 26.24546 | 2.527828 | 49.46497 | 18.65681 | 3.10493 | 85.09849 | 0.2960103 | 0.1158511 | 830.7529 | 1 | 1 | 1 | 830.7529 | Ni-Fe-Ti-Cr-Mo | 296.6548 | 56.81388 | 529.6871 | 226.2408
4636 | 4636 | 23.80485 | 3.28346 | 42.62828 | 24.2338 | 6.04961 | 85.79275 | 0.2931202 | 0.1336668 | 1039.522 | 0 | 0 | 0 |  | Ni-Fe-Ti-Cr-Mo | 412.6617 | 95.70174 | 646.7629 | 237.8012
4637 | 4637 | 20.8276 | 4.847853 | 35.57386 | 31.30742 | 7.44327 | 88.52507 | 0.288512 | 0.1408411 | 1159.832 | 1 | 0 | 0 |  | Ni-Fe-Ti-Cr-Mo | 536.3191 | 118.8469 | 742.8897 | 190.0102
4638 | 4638 | 17.74302 | 7.079797 | 30.19433 | 36.28675 | 8.696111 | 90.65561 | 0.284374 | 0.1428609 | 1209.076 | 1 | 0 | 0 |  | Ni-Fe-Ti-Cr-Mo | 639.5906 | 115.3838 | 824.1319 | 143.4043
4639 | 4639 | 14.30536 | 10.18505 | 25.64992 | 40.47694 | 9.382722 | 93.16119 | 0.2797666 | 0.1406299 | 1209.032 | 1 | 0 | 0 |  | Ni-Fe-Ti-Cr-Mo | 690.0309 | 116.6763 | 861.8887 | 112.5219
4640 | 4640 | 11.63595 | 13.15506 | 20.96638 | 44.26245 | 9.980162 | 95.52083 | 0.2753997 | 0.1363422 | 1179.488 | 0 | 0 | 0 |  | Ni-Fe-Ti-Cr-Mo | 707.8159 | 125.6826 | 879.6635 | 117.7247
4641 | 4641 | 9.020563 | 17.56058 | 16.37694 | 47.89826 | 9.143658 | 99.5088 | 0.2694204 | 0.1287519 | 1121.403 | 0 | 0 | 0 |  | Ni-Fe-Ti-Cr-Mo | 743.6791 | 114.5608 | 891.8209 | 154.7635
4642 | 4642 | 6.509164 | 21.96865 | 12.82817 | 50.31965 | 8.37437 | 102.9311 | 0.2640775 | 0.1217759 | 1060.806 | 0 | 0 | 0 |  | Ni-Fe-Ti-Cr-Mo | 758.7675 | 120.523 | 895.7753 | 185.9347
4643 | 4643 | 4.861744 | 27.15898 | 10.22022 | 51.50417 | 6.254881 | 107.3135 | 0.2581468 | 0.1146972 | 1002.486 | 0 | 0 | 0 |  | Ni-Fe-Ti-Cr-Mo | 772.3923 | 113.4375 | 909.0209 | 186.8375
4644 | 4644 | 35.08282 | 2.578709 | 41.72705 | 15.86028 | 4.75114 | 83.18366 | 0.2958758 | 0.1188879 | 840.5448 | 1 | 0 | 0 |  | Ni-Fe-Ti-Cr-Mo | 361.8195 | 80.80667 | 537.6017 | 271.3836
4645 | 4645 | 31.31469 | 3.43004 | 36.78672 | 20.56896 | 7.899595 | 83.35421 | 0.2936658 | 0.1363756 | 1037.408 | 0 | 0 | 0 |  | Ni-Fe-Ti-Cr-Mo | 491.0435 | 106.68 | 648.1208 | 265.0363
4646 | 4646 | 26.43634 | 5.941163 | 31.61954 | 25.05666 | 10.94629 | 84.0898 | 0.2900655 | 0.1451395 | 1145.137 | 1 | 0 | 0 |  | Ni-Fe-Ti-Cr-Mo | 634.377 | 101.072 | 743.1866 | 191.0918
4647 | 4647 | 22.31882 | 8.311919 | 27.21244 | 29.13967 | 13.01715 | 85.23645 | 0.2865868 | 0.1476395 | 1186.766 | 1 | 0 | 0 |  | Ni-Fe-Ti-Cr-Mo | 692.6863 | 84.3597 | 815.2371 | 156.0294
4648 | 4648 | 17.75959 | 12.40122 | 23.33358 | 32.03482 | 14.47079 | 86.89439 | 0.2819732 | 0.1452165 | 1173.988 | 0 | 0 | 0 |  | Ni-Fe-Ti-Cr-Mo | 701.2117 | 104.7646 | 850.7277 | 129.2719
4649 | 4649 | 14.00808 | 16.30267 | 19.32485 | 36.09689 | 14.2675 | 90.09304 | 0.276586 | 0.1395402 | 1141.539 | 0 | 0 | 0 |  | Ni-Fe-Ti-Cr-Mo | 694.6307 | 127.2131 | 870.5598 | 138.2491
4650 | 4650 | 10.50974 | 21.20089 | 15.64941 | 39.11865 | 13.52131 | 93.64664 | 0.2706075 | 0.1323191 | 1088.921 | 0 | 0 | 0 |  | Ni-Fe-Ti-Cr-Mo | 703.8315 | 132.1573 | 879.6205 | 173.9026
4651 | 4651 | 7.692181 | 27.05552 | 11.67854 | 41.11165 | 12.46211 | 97.41273 | 0.2640309 | 0.1256643 | 1038.349 | 0 | 0 | 0 |  | Ni-Fe-Ti-Cr-Mo | 726.7527 | 130.643 | 895.3898 | 181.2766
4652 | 4652 | 5.172831 | 34.51561 | 9.967998 | 41.47008 | 8.873479 | 103.1101 | 0.2560909 | 0.1170439 | 975.3292 | 0 | 0 | 0 |  | Ni-Fe-Ti-Cr-Mo | 746.2224 | 123.6772 | 916.5176 | 190.4376
4653 | 4653 | 42.43533 | 2.633943 | 34.69137 | 12.96 | 7.279361 | 80.71193 | 0.2962277 | 0.1259392 | 885.4255 | 1 | 0 | 0 |  | Ni-Fe-Ti-Cr-Mo | 469.443 | 101.1718 | 565.904 | 293.6013
4654 | 4654 | 36.99285 | 4.415636 | 30.90674 | 16.29495 | 11.38982 | 80.05408 | 0.2942494 | 0.1426386 | 1058.533 | 1 | 0 | 0 |  | Ni-Fe-Ti-Cr-Mo | 623.1779 | 79.16599 | 656.9573 | 265.2003
4655 | 4655 | 31.20896 | 7.044098 | 26.83906 | 19.49604 | 15.41184 | 79.7372 | 0.2915442 | 0.1507149 | 1141.448 | 0 | 0 | 0 |  | Ni-Fe-Ti-Cr-Mo | 699.4419 | 70.96026 | 730.8455 | 224.8041
4656 | 4656 | 26.09051 | 10.4106 | 23.50575 | 22.41055 | 17.58259 | 80.67979 | 0.2878559 | 0.1511121 | 1154.654 | 0 | 0 | 0 |  | Ni-Fe-Ti-Cr-Mo | 728.2173 | 74.71508 | 793.4384 | 200.6149
4657 | 4657 | 21.31192 | 14.66607 | 19.47884 | 25.46916 | 19.074 | 82.39517 | 0.2830561 | 0.1475973 | 1132.629 | 0 | 0 | 0 |  | Ni-Fe-Ti-Cr-Mo | 721.8926 | 95.10621 | 829.0632 | 161.2053
4658 | 4658 | 16.55686 | 18.84075 | 16.43587 | 28.44316 | 19.72337 | 84.51981 | 0.2782975 | 0.1428191 | 1100.472 | 0 | 0 | 0 |  | Ni-Fe-Ti-Cr-Mo | 697.5588 | 114.8387 | 857.2953 | 141.8951
4659 | 4659 | 11.86798 | 25.49911 | 12.47427 | 31.36631 | 18.79233 | 88.50603 | 0.2708073 | 0.1345677 | 1044.371 | 0 | 0 | 0 |  | Ni-Fe-Ti-Cr-Mo | 676.1651 | 130.9534 | 877.2824 | 171.0138
4660 | 4660 | 8.244085 | 32.40811 | 10.59085 | 31.4724 | 17.28456 | 91.89982 | 0.2641847 | 0.1285233 | 1000.794 | 0 | 0 | 0 |  | Ni-Fe-Ti-Cr-Mo | 685.2703 | 139.5153 | 885.9232 | 187.9403
4661 | 4661 | 5.502455 | 42.69188 | 7.711404 | 31.50903 | 12.58522 | 98.84335 | 0.253429 | 0.118311 | 932.9242 | 0 | 0 | 0 |  | Ni-Fe-Ti-Cr-Mo | 700.8078 | 137.1918 | 920.0679 | 189.4632
4662 | 4662 | 48.49499 | 2.709057 | 25.4862 | 11.66339 | 11.64637 | 77.94895 | 0.2962241 | 0.1399892 | 998.9569 | 0 | 0 | 0 |  | Ni-Fe-Ti-Cr-Mo | 618.3961 | 69.63349 | 604.2055 | 303.5032
4663 | 4663 | 40.57335 | 5.39651 | 23.35381 | 13.27643 | 17.39989 | 76.05834 | 0.294954 | 0.1532505 | 1112.786 | 0 | 0 | 0 |  | Ni-Fe-Ti-Cr-Mo | 705.9119 | 70.86624 | 657.7051 | 249.9647
4664 | 4664 | 34.8964 | 8.122519 | 20.37729 | 14.9872 | 21.61659 | 75.25025 | 0.2929512 | 0.1564042 | 1132.552 | 0 | 0 | 0 |  | Ni-Fe-Ti-Cr-Mo | 745.0245 | 71.05413 | 707.8748 | 237.6611
4665 | 4665 | 28.17292 | 11.75838 | 18.37996 | 18.35805 | 23.33069 | 76.61796 | 0.2890229 | 0.1533641 | 1116.899 | 0 | 0 | 0 |  | Ni-Fe-Ti-Cr-Mo | 755.2783 | 74.03975 | 774.4778 | 217.9776
4666 | 4666 | 23.09423 | 16.1263 | 16.18268 | 19.83688 | 24.75991 | 77.75679 | 0.2849883 | 0.150554 | 1095.756 | 0 | 0 | 0 |  | Ni-Fe-Ti-Cr-Mo | 752.937 | 89.6272 | 800.7245 | 196.212
4667 | 4667 | 17.04874 | 22.04601 | 12.942 | 22.77969 | 25.18356 | 80.45206 | 0.2787074 | 0.1439033 | 1051.751 | 0 | 0 | 0 |  | Ni-Fe-Ti-Cr-Mo | 721.9154 | 104.4047 | 831.4396 | 166.2488
4668 | 4668 | 12.40412 | 28.42776 | 10.02907 | 24.58746 | 24.55158 | 83.52634 | 0.2721396 | 0.1359952 | 994.964 | 0 | 0 | 0 |  | Ni-Fe-Ti-Cr-Mo | 693.9478 | 122.8592 | 870.0983 | 165.1967
4669 | 4669 | 7.723398 | 37.75181 | 8.117955 | 24.87766 | 21.52918 | 88.48737 | 0.2629619 | 0.1281013 | 949.1981 | 0 | 0 | 0 |  | Ni-Fe-Ti-Cr-Mo | 697.6458 | 131.653 | 879.1947 | 194.324
4670 | 4670 | 4.781081 | 48.96536 | 6.030393 | 24.64037 | 15.5828 | 96.07802 | 0.2512386 | 0.1188495 | 901.3055 | 0 | 0 | 0 |  | Ni-Fe-Ti-Cr-Mo | 692.1588 | 135.9061 | 938.4006 | 191.4781
4671 | 4671 | 50.63357 | 2.719735 | 17.39892 | 11.70936 | 17.53841 | 74.91859 | 0.2965867 | 0.1530873 | 1094.695 | 0 | 0 | 0 |  | Ni-Fe-Ti-Cr-Mo | 692.2739 | 50.84716 | 624.2678 | 259.3406
4672 | 4672 | 42.38766 | 5.506712 | 16.57789 | 11.85411 | 23.67362 | 72.54032 | 0.2961068 | 0.1595315 | 1125.328 | 0 | 0 | 0 |  | Ni-Fe-Ti-Cr-Mo | 739.4473 | 74.56664 | 626.7267 | 241.065
4673 | 4673 | 35.82975 | 8.339767 | 15.69173 | 11.96849 | 28.17026 | 71.1784 | 0.2950417 | 0.1608838 | 1114.891 | 0 | 0 | 0 |  | Ni-Fe-Ti-Cr-Mo | 762.9722 | 95.70602 | 628.6447 | 264.1677
4674 | 4674 | 29.60939 | 12.8649 | 13.48621 | 13.56432 | 30.47519 | 71.96177 | 0.2911236 | 0.1574363 | 1085.341 | 0 | 0 | 0 |  | Ni-Fe-Ti-Cr-Mo | 765.5888 | 111.7313 | 678.1934 | 249.6588
4675 | 4675 | 23.6907 | 17.46185 | 11.41294 | 15.26192 | 32.17258 | 73.0734 | 0.2869797 | 0.1513936 | 1034.72 | 0 | 0 | 0 |  | Ni-Fe-Ti-Cr-Mo | 756.4601 | 115.1977 | 728.0118 | 239.4824
4676 | 4676 | 17.9091 | 23.15855 | 9.412002 | 17.09232 | 32.42803 | 75.2516 | 0.2814514 | 0.1431201 | 973.8869 | 0 | 0 | 0 |  | Ni-Fe-Ti-Cr-Mo | 732.9615 | 109.8151 | 763.8489 | 232.1027
4677 | 4677 | 11.91493 | 30.50664 | 7.305445 | 18.76303 | 31.50995 | 78.49008 | 0.2742345 | 0.1354139 | 925.9188 | 0 | 0 | 0 |  | Ni-Fe-Ti-Cr-Mo | 710.1389 | 112.8811 | 822.4674 | 198.3562
4678 | 4678 | 6.911351 | 40.44712 | 5.188874 | 20.35382 | 27.09883 | 84.50777 | 0.2636953 | 0.1279586 | 901.0472 | 0 | 0 | 0 |  | Ni-Fe-Ti-Cr-Mo | 696.6665 | 136.4782 | 876.8744 | 214.1919
4679 | 4679 | 3.936394 | 52.22561 | 4.137489 | 20.28709 | 19.41342 | 92.94518 | 0.251056 | 0.1201362 | 880.9929 | 0 | 0 | 0 |  | Ni-Fe-Ti-Cr-Mo | 689.6854 | 142.9532 | 948.1905 | 197.2302
4680 | 4680 | 42.67357 | 5.675851 | 10.67943 | 8.727293 | 32.24386 | 67.77424 | 0.2986629 | 0.1634539 | 1088.561 | 0 | 0 | 0 |  | Ni-Fe-Ti-Cr-Mo | 735.5865 | 93.98635 | 530.4615 | 271.5217
4681 | 4681 | 35.84394 | 8.581443 | 10.7643 | 8.796655 | 36.01366 | 66.91574 | 0.2974985 | 0.1606856 | 1045.685 | 0 | 0 | 0 |  | Ni-Fe-Ti-Cr-Mo | 748.7349 | 115.7119 | 536.1849 | 269.4855
4682 | 4682 | 28.6857 | 12.39998 | 9.691437 | 10.55987 | 38.66302 | 67.35276 | 0.2944714 | 0.1543226 | 988.3077 | 0 | 0 | 0 |  | Ni-Fe-Ti-Cr-Mo | 730.1565 | 122.0813 | 576.6393 | 272.3937
4683 | 4683 | 22.49734 | 17.13764 | 8.598777 | 12.2972 | 39.46904 | 68.84584 | 0.2901153 | 0.1473907 | 938.8836 | 0 | 0 | 0 |  | Ni-Fe-Ti-Cr-Mo | 717.5223 | 119.7204 | 615.9177 | 279.2577
4684 | 4684 | 16.33947 | 23.76994 | 6.44032 | 14.03485 | 39.41542 | 71.30859 | 0.2837617 | 0.1389998 | 883.9135 | 0 | 0 | 0 |  | Ni-Fe-Ti-Cr-Mo | 701.8301 | 123.7274 | 681.8876 | 271.1131
4685 | 4685 | 11.17987 | 30.28058 | 5.341366 | 15.71399 | 37.4842 | 74.58007 | 0.2771061 | 0.1331072 | 858.9147 | 0 | 0 | 0 |  | Ni-Fe-Ti-Cr-Mo | 686.341 | 114.1894 | 753.5842 | 256.1987
4686 | 4686 | 5.959609 | 39.76537 | 3.132031 | 18.76978 | 32.37321 | 80.93174 | 0.2663036 | 0.1264978 | 850.8986 | 0 | 0 | 0 |  | Ni-Fe-Ti-Cr-Mo | 684.1082 | 120.2717 | 864.5282 | 209.7762
4687 | 4687 | 33.78212 | 8.846053 | 6.657734 | 5.440741 | 45.27335 | 62.47949 | 0.300556 | 0.1560114 | 934.7258 | 0 | 0 | 0 |  | Ni-Fe-Ti-Cr-Mo | 663.9055 | 116.468 | 423.4708 | 241.3192
4688 | 4688 | 26.34848 | 12.75642 | 6.646684 | 7.242281 | 47.00613 | 63.28872 | 0.2973705 | 0.14852 | 877.5577 | 0 | 0 | 0 |  | Ni-Fe-Ti-Cr-Mo | 644.6082 | 116.9084 | 466.2509 | 258.1756
4689 | 4689 | 19.98698 | 17.62935 | 5.52843 | 9.035734 | 47.81951 | 64.76461 | 0.2929223 | 0.1403594 | 821.5811 | 0 | 0 | 0 |  | Ni-Fe-Ti-Cr-Mo | 629.1779 | 113.4278 | 503.8669 | 273.5788
4690 | 4690 | 13.77353 | 22.68819 | 4.454513 | 10.92077 | 48.163 | 66.4958 | 0.2881816 | 0.1314655 | 761.2546 | 0 | 0 | 0 |  | Ni-Fe-Ti-Cr-Mo | 613.9217 | 108.6938 | 565.8442 | 281.1937
4691 | 4691 | 8.267542 | 28.86541 | 4.344949 | 14.20288 | 44.31922 | 70.64684 | 0.2808993 | 0.1274726 | 766.5443 | 0 | 0 | 0 |  | Ni-Fe-Ti-Cr-Mo | 641.0174 | 116.6687 | 689.1082 | 282.602
4692 | 4692 | 11.61799 | 29.74635 | 47.82838 | 8.316096 | 2.491188 | 91.17686 | 0.275042 | 0.0933918 | 605.1114 | 1 | 1 | 1 | 605.1114 | Ni-Fe-Mo-Ti-Cr | 271.2808 | 78.56432 | 622.1508 | 135.3944
4693 | 4693 | 10.75982 | 35.51788 | 41.12544 | 8.401991 | 4.194865 | 92.23064 | 0.2693857 | 0.1017659 | 691.9834 | 1 | 0 | 0 |  | Ni-Fe-Mo-Ti-Cr | 333.6691 | 126.0995 | 701.5577 | 175.6895
4694 | 4694 | 10.04234 | 41.13938 | 35.88823 | 6.900726 | 6.029324 | 92.4207 | 0.2647745 | 0.1061424 | 731.7329 | 0 | 0 | 0 |  | Ni-Fe-Mo-Ti-Cr | 401.2144 | 168.4543 | 751.1454 | 183.8134
4695 | 4695 | 9.062823 | 45.9396 | 28.57742 | 6.919598 | 9.500563 | 91.8422 | 0.2607128 | 0.1165308 | 831.5574 | 0 | 0 | 0 |  | Ni-Fe-Mo-Ti-Cr | 510.6389 | 198.4718 | 795.0541 | 171.8296
4696 | 4696 | 7.244072 | 51.06586 | 23.93016 | 5.33342 | 12.42649 | 91.09725 | 0.257213 | 0.1198461 | 853.2332 | 0 | 0 | 0 |  | Ni-Fe-Mo-Ti-Cr | 565.9883 | 201.929 | 835.3758 | 188.129
4697 | 4697 | 18.08872 | 18.61416 | 51.03435 | 9.813079 | 2.44969 | 87.71112 | 0.2849009 | 0.09648969 | 624.7589 | 1 | 1 | 1 | 624.7589 | Ni-Fe-Mo-Ti-Cr | 262.3212 | 48.83221 | 632.7061 | 107.3662
4698 | 4698 | 16.23689 | 24.00976 | 44.17179 | 11.48555 | 4.095998 | 89.38862 | 0.2788896 | 0.1079387 | 749.9814 | 1 | 1 | 1 | 749.9814 | Ni-Fe-Mo-Ti-Cr | 292.7853 | 67.20914 | 649.3785 | 146.9832
4699 | 4699 | 15.16849 | 28.24505 | 37.86554 | 13.02903 | 5.691884 | 90.57883 | 0.2741109 | 0.1160946 | 842.8748 | 0 | 0 | 0 |  | Ni-Fe-Mo-Ti-Cr | 390.1421 | 157.2188 | 702.0825 | 171.2841
4700 | 4700 | 13.53015 | 32.39271 | 32.50595 | 13.28203 | 8.289156 | 90.43567 | 0.2704511 | 0.1231233 | 913.0017 | 0 | 0 | 0 |  | Ni-Fe-Mo-Ti-Cr | 513.6223 | 187.9974 | 753.9921 | 184.9654
4701 | 4701 | 10.67557 | 36.14337 | 26.52224 | 15.00517 | 11.65366 | 90.22287 | 0.266903 | 0.1293229 | 976.2003 | 0 | 0 | 0 |  | Ni-Fe-Mo-Ti-Cr | 623.7502 | 178.3877 | 791.1465 | 185.286
4702 | 4702 | 8.89147 | 40.47192 | 21.80663 | 13.57754 | 15.25244 | 88.86305 | 0.2642331 | 0.1318547 | 982.9387 | 0 | 0 | 0 |  | Ni-Fe-Mo-Ti-Cr | 656.8791 | 152.8061 | 831.1024 | 191.9259
4703 | 4703 | 7.113976 | 43.52535 | 17.0912 | 12.22116 | 20.04831 | 86.47902 | 0.2630938 | 0.1334605 | 970.246 | 0 | 0 | 0 |  | Ni-Fe-Mo-Ti-Cr | 704.4957 | 126.8918 | 840.1718 | 208.7781
4704 | 4704 | 27.81142 | 10.71461 | 52.41634 | 6.589993 | 2.467641 | 83.51331 | 0.2932301 | 0.08939813 | 533.1766 | 1 | 1 | 1 | 533.1766 | Ni-Fe-Mo-Ti-Cr | 255.978 | 43.38294 | 418.3593 | 126.7614
4705 | 4705 | 25.13482 | 13.86762 | 45.0099 | 12.79387 | 3.193799 | 86.95188 | 0.2871299 | 0.1058352 | 720.9004 | 1 | 1 | 1 | 720.9004 | Ni-Fe-Mo-Ti-Cr | 306.0027 | 56.46255 | 634.8083 | 109.9334
4706 | 4706 | 22.45728 | 18.29513 | 38.35737 | 16.07481 | 4.815406 | 88.94856 | 0.2814721 | 0.1167962 | 851.1493 | 0 | 0 | 0 |  | Ni-Fe-Mo-Ti-Cr | 373.8981 | 103.0741 | 684.0533 | 146.0451
4707 | 4707 | 19.38213 | 21.48287 | 32.9837 | 19.02669 | 7.124599 | 89.77365 | 0.2775851 | 0.1275303 | 976.2531 | 0 | 0 | 0 |  | Ni-Fe-Mo-Ti-Cr | 528.0479 | 173.9957 | 750.1019 | 151.2041
4708 | 4708 | 15.88286 | 24.35611 | 28.47843 | 20.86522 | 10.41739 | 89.29033 | 0.2749149 | 0.1346862 | 1049.722 | 1 | 0 | 0 |  | Ni-Fe-Mo-Ti-Cr | 666.3474 | 172.3983 | 798.7469 | 155.8371
4709 | 4709 | 13.11844 | 27.04493 | 23.63761 | 22.53626 | 13.66277 | 88.76122 | 0.2724184 | 0.1373572 | 1071.573 | 0 | 0 | 0 |  | Ni-Fe-Mo-Ti-Cr | 697.1561 | 151.8744 | 818.7851 | 170.0081
4710 | 4710 | 10.50761 | 30.2385 | 19.07669 | 21.33312 | 18.84407 | 86.11634 | 0.2712049 | 0.1390903 | 1054.782 | 0 | 0 | 0 |  | Ni-Fe-Mo-Ti-Cr | 703.8748 | 127.3135 | 826.0345 | 184.1212
4711 | 4711 | 7.784216 | 32.6135 | 15.34103 | 20.05885 | 24.20241 | 83.28331 | 0.2709249 | 0.138096 | 1007.213 | 0 | 0 | 0 |  | Ni-Fe-Mo-Ti-Cr | 710.276 | 119.3876 | 835.1951 | 184.7355
4712 | 4712 | 6.036215 | 34.65654 | 12.68916 | 15.55449 | 31.06359 | 78.72154 | 0.2726439 | 0.137131 | 940.1828 | 0 | 0 | 0 |  | Ni-Fe-Mo-Ti-Cr | 710.6019 | 111.2926 | 791.5994 | 213.9502
4713 | 4713 | 36.05734 | 8.834464 | 42.88613 | 9.780504 | 2.441558 | 84.60115 | 0.2918367 | 0.09430979 | 589.665 | 1 | 1 | 1 | 589.665 | Ni-Fe-Mo-Ti-Cr | 294.9339 | 54.19848 | 499.5899 | 151.6814
4714 | 4714 | 31.87857 | 11.34837 | 37.44913 | 16.10719 | 3.216737 | 87.73117 | 0.2867186 | 0.1085809 | 759.9603 | 1 | 0 | 0 |  | Ni-Fe-Mo-Ti-Cr | 354.647 | 79.8618 | 660.3375 | 140.1483
4715 | 4715 | 26.69437 | 13.71234 | 31.92815 | 22.13857 | 5.526566 | 89.53972 | 0.2824532 | 0.1245941 | 954.0605 | 0 | 0 | 0 |  | Ni-Fe-Mo-Ti-Cr | 483.0753 | 131.4481 | 770.7806 | 130.6527
4716 | 4716 | 22.53211 | 15.94357 | 27.4725 | 26.3215 | 7.730321 | 90.55617 | 0.2791398 | 0.1332496 | 1064.655 | 1 | 0 | 0 |  | Ni-Fe-Mo-Ti-Cr | 679.5836 | 146.5983 | 826.2238 | 132.0614
4717 | 4717 | 17.96383 | 17.56137 | 23.60191 | 29.3172 | 11.55569 | 89.65349 | 0.2774795 | 0.1396244 | 1129.425 | 0 |  | 0 |  | Ni-Fe-Mo-Ti-Cr | 721.8795 | 127.5173 | 846.0183 | 127.1136
4718 | 4718 | 14.51746 | 20.27459 | 20.02757 | 29.61585 | 15.56454 | 88.01071 | 0.2759003 | 0.1406426 | 1117.394 | 0 | 0 | 0 |  | Ni-Fe-Mo-Ti-Cr | 705.3578 | 124.4956 | 850.2722 | 147.3169
4719 | 4719 | 11.18379 | 22.56063 | 16.65309 | 28.81908 | 20.78341 | 85.16227 | 0.2755173 | 0.1396456 | 1067.314 | 0 | 0 | 0 |  | Ni-Fe-Mo-Ti-Cr | 676.7269 | 126.3466 | 856.9065 | 157.3012
4720 | 4720 | 8.403393 | 24.34111 | 12.75833 | 27.26848 | 27.22869 | 81.44783 | 0.276132 | 0.1363742 | 985.1238 | 0 | 0 | 0 |  | Ni-Fe-Mo-Ti-Cr | 659.3159 | 125.868 | 852.9757 | 175.8645
4721 | 4721 | 5.933123 | 25.77865 | 11.43307 | 20.38512 | 36.47004 | 74.84046 | 0.2800915 | 0.1340324 | 880.7562 | 0 | 0 | 0 |  | Ni-Fe-Mo-Ti-Cr | 659.7029 | 115.0603 | 763.1733 | 236.9273
4722 | 4722 | 41.94997 | 6.943513 | 34.29458 | 14.41324 | 2.398701 | 86.22859 | 0.2901794 | 0.1011229 | 672.903 | 1 | 1 | 1 | 672.903 | Ni-Fe-Mo-Ti-Cr | 367.4786 | 76.56477 | 613.5186 | 185.0324
4723 | 4723 | 35.70339 | 8.523441 | 29.82942 | 22.01774 | 3.926002 | 88.95063 | 0.2859645 | 0.1182552 | 883.1126 | 0 | 0 | 0 |  | Ni-Fe-Mo-Ti-Cr | 454.9704 | 98.85999 | 747.145 | 174.5785
4724 | 4724 | 29.45017 | 9.970688 | 25.32654 | 29.12911 | 6.123496 | 90.91269 | 0.2823299 | 0.1307155 | 1050.121 | 1 | 0 | 0 |  | Ni-Fe-Mo-Ti-Cr | 650.2894 | 113.3306 | 837.8275 | 129.27
4725 | 4725 | 24.48686 | 11.39917 | 22.06097 | 33.05199 | 9.001024 | 90.96717 | 0.2802751 | 0.1381105 | 1140.044 | 0 | 0 | 0 |  | Ni-Fe-Mo-Ti-Cr | 714.936 | 95.36372 | 873.8793 | 114.7234
4726 | 4726 | 20.04722 | 12.98424 | 18.32292 | 35.93664 | 12.70899 | 90.07321 | 0.2786601 | 0.1404347 | 1156.698 | 0 | 0 | 0 |  | Ni-Fe-Mo-Ti-Cr | 713.0477 | 101.5135 | 888.8292 | 122.1897
4727 | 4727 | 15.72817 | 14.64361 | 15.61323 | 37.52714 | 16.48785 | 88.66658 | 0.2776326 | 0.1392065 | 1123.394 | 0 | 0 | 0 |  | Ni-Fe-Mo-Ti-Cr | 671.459 | 116.2396 | 880.9078 | 135.2472
4728 | 4728 | 11.58173 | 16.58937 | 12.17339 | 36.7317 | 22.92381 | 84.87075 | 0.277939 | 0.1352114 | 1028.949 | 0 | 0 | 0 |  | Ni-Fe-Mo-Ti-Cr | 630.4946 | 128.4518 | 879.6831 | 153.4518
4729 | 4729 | 8.213971 | 16.99459 | 10.55217 | 34.49318 | 29.74609 | 80.19485 | 0.2804094 | 0.1303952 | 922.7677 | 0 | 0 | 0 |  | Ni-Fe-Mo-Ti-Cr | 600.2034 | 121.1563 | 836.1385 | 202.4247
4730 | 4730 | 5.802645 | 18.00839 | 8.132106 | 26.58243 | 41.47443 | 72.11614 | 0.2856069 | 0.1232118 | 761.5884 | 0 | 0 | 0 |  | Ni-Fe-Mo-Ti-Cr | 581.9913 | 100.8379 | 734.2316 | 257.9439
4731 | 4731 | 45.69621 | 5.956324 | 24.01532 | 21.98053 | 2.35162 | 89.47902 | 0.2864652 | 0.1097535 | 794.9158 | 0 | 0 | 0 |  | Ni-Fe-Mo-Ti-Cr | 490.96 | 89.6962 | 776.5798 | 176.8402
4732 | 4732 | 36.57084 | 6.485534 | 21.04998 | 31.41267 | 4.480975 | 92.08588 | 0.2831407 | 0.1272147 | 1027.524 | 0 | 0 | 0 |  | Ni-Fe-Mo-Ti-Cr | 651.0761 | 89.64109 | 881.1347 | 138.6073
4733 | 4733 | 30.5639 | 7.114082 | 17.84738 | 37.92097 | 6.553668 | 93.55164 | 0.2806542 | 0.1341997 | 1133.002 | 0 | 0 | 0 |  | Ni-Fe-Mo-Ti-Cr | 712.7708 | 76.39249 | 913.4892 | 117.9074
4734 | 4734 | 24.69923 | 8.722646 | 16.11373 | 40.96787 | 9.49652 | 93.14672 | 0.2790679 | 0.1371376 | 1163.98 | 0 | 0 | 0 |  | Ni-Fe-Mo-Ti-Cr | 723.9424 | 86.23262 | 911.5326 | 113.0622
4735 | 4735 | 20.17387 | 9.39138 | 14.13632 | 43.32107 | 12.97736 | 91.75498 | 0.2786529 | 0.1378731 | 1157.561 | 0 | 0 | 0 |  | Ni-Fe-Mo-Ti-Cr | 705.6783 | 99.91198 | 920.2424 | 120.7341
4736 | 4736 | 15.07583 | 10.91709 | 11.44433 | 44.60365 | 17.9591 | 89.25957 | 0.2782714 | 0.1342463 | 1083.05 | 0 | 0 | 0 |  | Ni-Fe-Mo-Ti-Cr | 650.2225 | 110.3891 | 924.3839 | 124.3195
4737 | 4737 | 11.16261 | 11.99179 | 9.025283 | 44.2531 | 23.56721 | 85.7879 | 0.2790417 | 0.1277837 | 968.0128 | 0 | 0 | 0 |  | Ni-Fe-Mo-Ti-Cr | 597.7809 | 108.2356 | 895.6196 | 152.1806
4738 | 4738 | 7.203095 | 12.57449 | 7.571072 | 40.21632 | 32.43502 | 79.30026 | 0.2826385 | 0.1202358 | 817.8538 | 0 | 0 | 0 |  | Ni-Fe-Mo-Ti-Cr | 567.5975 | 100.4882 | 845.5593 | 206.4925
4739 | 4739 | 4.75801 | 13.28975 | 6.001293 | 31.06053 | 44.89042 | 70.54076 | 0.2887958 | 0.111314 | 646.7973 | 0 | 0 | 0 |  | Ni-Fe-Mo-Ti-Cr | 546.4783 | 82.95935 | 692.1071 | 263.1175
4740 | 4740 | 45.20366 | 5.665502 | 15.53307 | 31.36096 | 2.2368 | 93.79798 | 0.2819678 | 0.1178557 | 932.2663 | 0 | 0 | 0 |  | Ni-Fe-Mo-Ti-Cr | 638.2236 | 94.72071 | 914.9713 | 139.0224
4741 | 4741 | 35.9585 | 5.450059 | 14.06343 | 40.22453 | 4.303482 | 95.93589 | 0.2797853 | 0.1288801 | 1097.066 | 0 | 0 | 0 |  | Ni-Fe-Mo-Ti-Cr | 701.3642 | 79.33929 | 945.2612 | 118.1176
4742 | 4742 | 29.34132 | 5.311844 | 12.85011 | 46.20521 | 6.291517 | 96.89832 | 0.2784984 | 0.1326712 | 1161.749 | 0 | 0 | 0 |  | Ni-Fe-Mo-Ti-Cr | 729.6202 | 83.63314 | 952.0508 | 119.1358
4743 | 4743 | 24.00673 | 5.960351 | 10.93436 | 49.48962 | 9.608939 | 95.88398 | 0.2777644 | 0.1340719 | 1169.354 | 0 | 0 | 0 |  | Ni-Fe-Mo-Ti-Cr | 726.5633 | 88.60104 | 948.6667 | 123.0421
4744 | 4744 | 19.12074 | 6.675842 | 9.211374 | 52.00881 | 12.98323 | 94.56369 | 0.2772793 | 0.1310227 | 1116.526 | 0 | 0 | 0 |  | Ni-Fe-Mo-Ti-Cr | 700.9601 | 95.51995 | 950.742 | 132.3932
4745 | 4745 | 14.5757 | 7.539229 | 7.660156 | 52.8616 | 17.36331 | 91.92324 | 0.2775854 | 0.1255975 | 1020.549 | 0 | 0 | 0 |  | Ni-Fe-Mo-Ti-Cr | 634.1187 | 106.941 | 932.5441 | 135.0035
4746 | 4746 | 9.879325 | 8.431577 | 6.057345 | 52.32962 | 23.30213 | 87.8731 | 0.2788305 | 0.1167703 | 876.9014 | 0 | 0 | 0 |  | Ni-Fe-Mo-Ti-Cr | 572.4874 | 100.4088 | 920.187 | 141.6422
4747 | 4747 | 6.027217 | 9.619891 | 4.525088 | 47.3335 | 32.4943 | 80.8096 | 0.2823164 | 0.1065306 | 702.5641 | 0 | 0 | 0 |  | Ni-Fe-Mo-Ti-Cr | 534.7098 | 83.72973 | 868.5247 | 188.7567
4748 | 4748 | 3.711344 | 10.36627 | 3.900941 | 36.66054 | 45.3609 | 71.14917 | 0.2892028 | 0.09888491 | 550.2297 | 0 | 0 | 0 |  | Ni-Fe-Mo-Ti-Cr | 530.1191 | 80.57407 | 695.6285 | 247.456
4749 | 4749 | 33.36647 | 3.698291 | 8.350245 | 50.49665 | 4.088348 | 100.3139 | 0.2768474 | 0.128021 | 1144.506 | 0 | 0 | 0 |  | Ni-Fe-Mo-Ti-Cr | 713.995 | 90.01707 | 997.8806 | 134.194
4750 | 4750 | 27.27564 | 3.627831 | 8.191157 | 54.88968 | 6.015686 | 100.6006 | 0.2762011 | 0.1287295 | 1161.406 | 0 | 0 | 0 |  | Ni-Fe-Mo-Ti-Cr | 721.8771 | 86.33237 | 982.4664 | 125.0556
4751 | 4751 | 21.57429 | 4.304274 | 7.288855 | 58.2413 | 8.591274 | 100.1368 | 0.2753613 | 0.1263559 | 1126.861 | 0 | 0 | 0 |  | Ni-Fe-Mo-Ti-Cr | 719.6218 | 85.21645 | 966.0081 | 120.0988
4752 | 4752 | 16.96609 | 5.026053 | 6.48466 | 59.61717 | 11.90603 | 98.20266 | 0.27539 | 0.1225903 | 1058.104 | 0 | 0 | 0 |  | Ni-Fe-Mo-Ti-Cr | 695.2076 | 97.02833 | 953.4559 | 127.3825
4753 | 4753 | 12.45105 | 5.796236 | 4.907671 | 60.15868 | 16.68636 | 94.89999 | 0.2760196 | 0.1148823 | 930.2935 | 0 | 0 | 0 |  | Ni-Fe-Mo-Ti-Cr | 629.4152 | 104.7095 | 941.575 | 131.9738
4754 | 4754 | 8.733536 | 6.652885 | 4.17259 | 58.64969 | 21.7913 | 90.80243 | 0.2774653 | 0.107479 | 806.6027 | 0 | 0 | 0 |  | Ni-Fe-Mo-Ti-Cr | 568.9952 | 98.30226 | 927.4571 | 137.4465
4755 | 4755 | 4.935982 | 8.425294 | 2.594071 | 53.70389 | 30.34076 | 83.95327 | 0.2802431 | 0.09522804 | 621.0437 | 0 | 0 | 0 |  | Ni-Fe-Mo-Ti-Cr | 532.509 | 84.34394 | 893.9385 | 183.3792
4756 | 4756 | 23.75397 | 2.073373 | 4.681399 | 63.76113 | 5.730128 | 104.5713 | 0.2739722 | 0.1214314 | 1116.269 | 0 | 0 | 0 |  | Ni-Fe-Mo-Ti-Cr | 708.9926 | 92.19075 | 1005.944 | 130.7202
4757 | 4757 | 18.44855 | 2.748225 | 4.653843 | 65.92125 | 8.228132 | 103.523 | 0.2736504 | 0.1174747 | 1054.153 | 0 | 0 | 0 |  | Ni-Fe-Mo-Ti-Cr | 696.9703 | 92.55225 | 982.3557 | 137.5487
4758 | 4758 | 14.03266 | 3.438164 | 3.881457 | 67.24535 | 11.40236 | 101.5526 | 0.2736853 | 0.1110908 | 953.5692 | 0 | 0 | 0 |  | Ni-Fe-Mo-Ti-Cr | 668.6182 | 98.41245 | 972.1728 | 139.3474
4759 | 4759 | 9.732955 | 4.182372 | 3.147745 | 68.16746 | 14.76947 | 99.35353 | 0.2738752 | 0.1027626 | 832.1605 | 0 | 0 | 0 |  | Ni-Fe-Mo-Ti-Cr | 630.9631 | 104.9492 | 963.8943 | 133.1468
4760 | 4760 | 6.093887 | 5.673675 | 3.2026 | 65.4296 | 19.60024 | 94.82463 | 0.2752364 | 0.09632242 | 720.2346 | 0 | 0 | 0 |  | Ni-Fe-Mo-Ti-Cr | 573.095 | 97.5209 | 944.0581 | 137.6609
4761 | 4761 | 11.87087 | 2.763074 | 48.86943 | 8.497105 | 27.99953 | 66.71442 | 0.3075894 | 0.1752489 | 1208.943 | 1 | 0 | 0 |  | Ni-Fe-Mo-Cr-Ti | 659.9995 | 71.12508 | 436.0797 | 199.1764
4762 | 4762 | 11.02884 | 4.667423 | 42.15366 | 8.612058 | 33.53802 | 65.1104 | 0.3063458 | 0.1731947 | 1156.366 | 1 | 0 | 0 |  | Ni-Fe-Mo-Cr-Ti | 667.6241 | 79.33291 | 464.1933 | 215.8598
4763 | 4763 | 10.32368 | 6.728258 | 36.89366 | 7.094052 | 38.96035 | 63.2192 | 0.3057867 | 0.1690422 | 1080.126 | 1 | 0 | 0 |  | Ni-Fe-Mo-Cr-Ti | 665.5857 | 93.68707 | 438.2982 | 214.4007
4764 | 4764 | 9.324516 | 10.61076 | 29.4026 | 7.119404 | 43.54272 | 62.83129 | 0.3025145 | 0.1604755 | 987.4547 | 1 | 0 | 0 |  | Ni-Fe-Mo-Cr-Ti | 664.9634 | 105.2375 | 451.663 | 228.7762
4765 | 4765 | 7.465046 | 13.90057 | 24.66013 | 5.496112 | 48.47814 | 61.63029 | 0.3009749 | 0.1539382 | 905.3827 | 0 | 0 | 0 |  | Ni-Fe-Mo-Cr-Ti | 637.4263 | 106.256 | 422.1124 | 224.5581
4766 | 4766 | 18.31896 | 2.693014 | 51.68395 | 9.937985 | 17.3661 | 72.54759 | 0.3042067 | 0.1613382 | 1160.692 | 1 | 0 | 0 |  | Ni-Fe-Mo-Cr-Ti | 559.9603 | 119.8243 | 430.6223 | 242.3023
4767 | 4767 | 16.49104 | 4.515847 | 44.86318 | 11.66533 | 22.4646 | 71.27209 | 0.3023529 | 0.1672036 | 1199.867 | 1 | 0 | 0 |  | Ni-Fe-Mo-Cr-Ti | 671.8465 | 92.83963 | 543.9788 | 228.256
4768 | 4768 | 15.43683 | 6.287907 | 38.5354 | 13.25952 | 26.48035 | 70.56659 | 0.3003671 | 0.1668019 | 1180.397 | 1 | 0 | 0 |  | Ni-Fe-Mo-Cr-Ti | 705.0037 | 81.33376 | 591.701 | 242.6994
4769 | 4769 | 13.78419 | 9.166914 | 33.11626 | 13.53141 | 30.40123 | 69.84659 | 0.2980665 | 0.1640312 | 1135.716 | 1 | 0 | 0 |  | Ni-Fe-Mo-Cr-Ti | 718.8436 | 87.09982 | 608.7889 | 245.5344
4770 | 4770 | 10.87687 | 12.88871 | 27.02233 | 15.2881 | 33.92399 | 70.07308 | 0.2943684 | 0.1570367 | 1063.202 | 0 | 0 | 0 |  | Ni-Fe-Mo-Cr-Ti | 714.6315 | 107.3189 | 628.7855 | 259.3586
4771 | 4771 | 9.062196 | 16.8746 | 22.22534 | 13.83824 | 37.99962 | 69.15224 | 0.2919668 | 0.1514061 | 987.3274 | 0 | 0 | 0 |  | Ni-Fe-Mo-Cr-Ti | 706.5318 | 112.8076 | 615.9565 | 264.5478
4772 | 4772 | 7.238063 | 22.14227 | 17.38932 | 12.43432 | 40.79602 | 69.23647 | 0.2881041 | 0.1446552 | 915.9537 | 0 | 0 | 0 |  | Ni-Fe-Mo-Cr-Ti | 694.3748 | 114.6001 | 626.3484 | 277.9935
4773 | 4773 | 27.98859 | 2.695718 | 52.75027 | 6.631976 | 9.933447 | 75.74907 | 0.3030011 | 0.1348736 | 922.5443 | 1 | 1 | 1 | 922.5443 | Ni-Fe-Mo-Cr-Ti | 338.898 | 66.15401 | 283.3593 | 209.2751
4774 | 4774 | 25.34245 | 3.495545 | 45.38172 | 12.89955 | 12.88073 | 76.82819 | 0.2996619 | 0.1469525 | 1065.751 | 1 | 0 | 0 |  | Ni-Fe-Mo-Cr-Ti | 517.744 | 122.1316 | 543.9296 | 274.3591
4775 | 4775 | 22.69087 | 5.281549 | 38.75634 | 16.24201 | 17.02923 | 76.42603 | 0.2970776 | 0.1572825 | 1172.202 | 1 | 0 | 0 |  | Ni-Fe-Mo-Cr-Ti | 656.8442 | 100.0843 | 647.9008 | 249.0267
4776 | 4776 | 19.59435 | 7.818515 | 33.34486 | 19.23503 | 20.00725 | 76.79296 | 0.2938669 | 0.1577923 | 1179.322 | 1 | 0 | 0 |  | Ni-Fe-Mo-Cr-Ti | 708.4933 | 84.44962 | 707.4723 | 233.514
4777 | 4777 | 16.04781 | 11.42563 | 28.77418 | 21.08191 | 22.67047 | 77.2498 | 0.2902365 | 0.1558711 | 1160.317 | 1 | 0 | 0 |  | Ni-Fe-Mo-Cr-Ti | 722.7134 | 90.61156 | 738.6868 | 219.8986
4778 | 4778 | 13.24588 | 14.97517 | 23.86725 | 22.7552 | 25.1565 | 77.73815 | 0.2866408 | 0.1516322 | 1115.271 | 0 | 0 | 0 |  | Ni-Fe-Mo-Cr-Ti | 706.2834 | 105.1088 | 775.0403 | 200.3552
4779 | 4779 | 10.58922 | 20.61432 | 19.22485 | 21.49881 | 28.0728 | 77.67055 | 0.2824885 | 0.1463549 | 1047.354 | 0 | 0 | 0 |  | Ni-Fe-Mo-Cr-Ti | 708.9209 | 103.6922 | 799.6309 | 194.1828
4780 | 4780 | 7.823297 | 26.40389 | 15.41805 | 20.15956 | 30.19521 | 78.02425 | 0.2781744 | 0.1406872 | 982.9929 | 0 | 0 | 0 |  | Ni-Fe-Mo-Cr-Ti | 700.3336 | 109.747 | 796.4728 | 202.6807
4781 | 4781 | 6.040672 | 33.74478 | 12.69853 | 15.56598 | 31.95004 | 77.98667 | 0.2737054 | 0.1373143 | 935.0693 | 0 | 0 | 0 |  | Ni-Fe-Mo-Cr-Ti | 716.701 | 114.0212 | 790.033 | 210.2235
4782 | 4782 | 36.23386 | 2.663314 | 43.09607 | 9.828384 | 8.178368 | 78.53002 | 0.2993069 | 0.12824 | 885.8148 | 1 | 0 | 0 |  | Ni-Fe-Mo-Cr-Ti | 393.6854 | 85.6979 | 460.4738 | 285.6415
4783 | 4783 | 32.0771 | 3.513551 | 37.68235 | 16.2075 | 10.5195 | 79.92961 | 0.2961364 | 0.14371 | 1073.269 | 1 | 0 | 0 |  | Ni-Fe-Mo-Cr-Ti | 536.4301 | 105.175 | 610.3063 | 275.4384
4784 | 4784 | 26.85756 | 6.035825 | 32.12334 | 22.27391 | 12.70937 | 81.86674 | 0.2916125 | 0.1496261 | 1165.113 | 1 | 0 | 0 |  | Ni-Fe-Mo-Cr-Ti | 652.6703 | 92.82015 | 725.2946 | 221.2019
4785 | 4785 | 22.66696 | 8.441574 | 27.63692 | 26.47903 | 14.77551 | 83.08098 | 0.2880384 | 0.1501133 | 1184.428 | 1 | 0 | 0 |  | Ni-Fe-Mo-Cr-Ti | 696.259 | 86.59438 | 795.6994 | 186.7688
4786 | 4786 | 18.03512 | 12.59361 | 23.69557 | 29.43353 | 16.24216 | 84.76709 | 0.2833404 | 0.1472059 | 1167.608 | 0 | 0 | 0 |  | Ni-Fe-Mo-Cr-Ti | 705.1025 | 104.3194 | 832.1994 | 148.9633
4787 | 4787 | 14.55621 | 16.94058 | 20.08102 | 29.69489 | 18.7273 | 84.82545 | 0.279816 | 0.1443082 | 1126.877 | 0 | 0 | 0 |  | Ni-Fe-Mo-Cr-Ti | 700.8983 | 110.4387 | 843.4992 | 152.6366
4788 | 4788 | 11.18379 | 22.56063 | 16.65309 | 28.81908 | 20.78341 | 85.16227 | 0.2755173 | 0.1402222 | 1074.677 | 0 | 0 | 0 |  | Ni-Fe-Mo-Cr-Ti | 681.7281 | 125.5115 | 856.1393 | 156.8039
4789 | 4789 | 8.369006 | 29.43611 | 12.70612 | 27.1569 | 22.33187 | 85.96035 | 0.2701992 | 0.134291 | 1004.278 | 0 | 0 | 0 |  | Ni-Fe-Mo-Cr-Ti | 684.9503 | 126.9985 | 862.9695 | 173.5511
4790 | 4790 | 5.869272 | 39.1626 | 11.31003 | 20.16574 | 23.49236 | 85.94637 | 0.2645324 | 0.1319585 | 960.4665 | 0 | 0 | 0 |  | Ni-Fe-Mo-Cr-Ti | 710.4932 | 127.0979 | 860.0749 | 198.0889
4791 | 4791 | 42.09387 | 2.612749 | 34.41222 | 14.46268 | 6.418478 | 81.86628 | 0.2953878 | 0.1236751 | 874.8151 | 1 | 0 | 0 |  | Ni-Fe-Mo-Cr-Ti | 451.2627 | 90.65611 | 584.1552 | 297.0745
4792 | 4792 | 35.82366 | 4.276076 | 29.9299 | 22.09191 | 7.878454 | 84.59041 | 0.2910379 | 0.1372653 | 1059.749 | 0 | 0 | 0 |  | Ni-Fe-Mo-Cr-Ti | 558.8198 | 96.74768 | 723.8697 | 219.0072
4793 | 4793 | 29.52747 | 6.664574 | 25.39302 | 29.20558 | 9.209356 | 87.47207 | 0.2862522 | 0.1420158 | 1151.536 | 0 | 0 | 0 |  | Ni-Fe-Mo-Cr-Ti | 663.7824 | 91.17596 | 809.0844 | 159.5531
4794 | 4794 | 24.51831 | 9.783265 | 22.0893 | 33.09444 | 10.51468 | 89.29183 | 0.2821827 | 0.1414856 | 1163.766 | 0 | 0 | 0 |  | Ni-Fe-Mo-Cr-Ti | 704.202 | 90.02076 | 869.6026 | 126.0788
4795 | 4795 | 20.03441 | 13.78694 | 18.31121 | 35.91368 | 11.95376 | 90.89446 | 0.2777174 | 0.1393043 | 1151.338 | 0 | 0 | 0 |  | Ni-Fe-Mo-Cr-Ti | 725.7582 | 107.1907 | 880.8367 | 111.7044
4796 | 4796 | 15.68795 | 17.85199 | 15.57331 | 37.43119 | 13.45556 | 91.88896 | 0.27388 | 0.1360654 | 1117.748 | 0 | 0 | 0 |  | Ni-Fe-Mo-Cr-Ti | 715.1912 | 118.4561 | 884.547 | 144.7268
4797 | 4797 | 11.50654 | 24.72252 | 12.09436 | 36.49325 | 15.18333 | 92.71238 | 0.2684689 | 0.1310154 | 1053.93 | 0 | 0 | 0 |  | Ni-Fe-Mo-Cr-Ti | 700.3209 | 131.6144 | 886.9568 | 177.6045
4798 | 4798 | 8.116181 | 31.90531 | 10.42654 | 34.08253 | 15.46945 | 94.02453 | 0.2630907 | 0.1267275 | 1004.093 | 0 | 0 | 0 |  | Ni-Fe-Mo-Cr-Ti | 682.9479 | 143.8045 | 879.2906 | 193.8453
4799 | 4799 | 5.681742 | 44.08292 | 7.962666 | 26.02856 | 16.24411 | 94.48211 | 0.2553994 | 0.1224066 | 934.9885 | 0 | 0 | 0 |  | Ni-Fe-Mo-Cr-Ti | 688.3359 | 137.1618 | 911.1981 | 191.445
4800 | 4800 | 45.81906 | 2.559573 | 24.07989 | 22.03962 | 5.501864 | 85.94411 | 0.290514 | 0.1281687 | 971.6424 | 0 | 0 | 0 |  | Ni-Fe-Mo-Cr-Ti | 553.2896 | 76.85068 | 775.8712 | 219.9732
4801 | 4801 | 36.61761 | 4.870371 | 21.0769 | 31.45284 | 5.982275 | 90.35316 | 0.2850536 | 0.1323972 | 1073.405 | 0 | 0 | 0 |  | Ni-Fe-Mo-Cr-Ti | 650.0021 | 76.99902 | 864.7785 | 143.8427
4802 | 4802 | 30.5639 | 7.114082 | 17.84738 | 37.92097 | 6.553668 | 93.55164 | 0.2806542 | 0.1341997 | 1133.002 | 0 | 0 | 0 |  | Ni-Fe-Mo-Cr-Ti | 712.2259 | 79.74237 | 911.2072 | 111.2959
4803 | 4803 | 24.66841 | 10.29572 | 16.09363 | 40.91675 | 8.02549 | 94.84693 | 0.2772219 | 0.1357907 | 1165.002 | 0 | 0 | 0 |  | Ni-Fe-Mo-Cr-Ti | 748.3272 | 84.8503 | 907.4886 | 103.1604
4804 | 4804 | 20.09953 | 14.03515 | 14.08422 | 43.16142 | 8.619686 | 96.72412 | 0.2732223 | 0.1320806 | 1133.685 | 0 | 0 | 0 |  | Ni-Fe-Mo-Cr-Ti | 763.4951 | 97.43574 | 908.7079 | 112.9177
4805 | 4805 | 14.97465 | 19.36396 | 11.36752 | 44.30428 | 9.989593 | 98.07008 | 0.2684353 | 0.1272231 | 1078.117 | 0 | 0 | 0 |  | Ni-Fe-Mo-Cr-Ti | 768.2059 | 105.1476 | 911.3887 | 148.334
4806 | 4806 | 11.04437 | 25.31149 | 8.929681 | 43.78434 | 10.93011 | 99.24125 | 0.2635855 | 0.1231597 | 1029.902 | 0 | 0 | 0 |  | Ni-Fe-Mo-Cr-Ti | 747.3552 | 121.7491 | 904.6866 | 175.5484
4807 | 4807 | 7.076913 | 34.59181 | 7.438444 | 39.51183 | 11.38101 | 100.3264 | 0.2571514 | 0.1192686 | 975.7657 | 0 | 0 | 0 |  | Ni-Fe-Mo-Cr-Ti | 730.0154 | 130.0384 | 908.356 | 195.0743
4808 | 4808 | 4.628786 | 47.40563 | 5.838303 | 30.21695 | 11.91034 | 100.4774 | 0.2493733 | 0.1145563 | 895.533 | 0 | 0 | 0 |  | Ni-Fe-Mo-Cr-Ti | 694.612 | 134.5372 | 945.9459 | 196.3681
4809 | 4809 | 45.31924 | 2.43428 | 15.57279 | 31.44115 | 5.232545 | 90.29738 | 0.2857859 | 0.1295346 | 1040.058 | 0 | 0 | 0 |  | Ni-Fe-Mo-Cr-Ti | 643.6389 | 67.18371 | 900.9107 | 151.9862
4810 | 4810 | 35.98057 | 4.674346 | 14.07206 | 40.24922 | 5.02381 | 95.06766 | 0.2806974 | 0.1310275 | 1115.714 | 0 | 0 | 0 |  | Ni-Fe-Mo-Cr-Ti | 694.8244 | 79.97427 | 941.8636 | 127.252
4811 | 4811 | 29.30628 | 6.821358 | 12.83476 | 46.15004 | 4.887558 | 98.61997 | 0.27673 | 0.1297934 | 1140.849 | 0 | 0 | 0 |  | Ni-Fe-Mo-Cr-Ti | 726.2551 | 86.13903 | 948.38 | 110.7962
4812 | 4812 | 23.92249 | 10.39401 | 10.89599 | 49.31596 | 5.471555 | 100.9133 | 0.2725897 | 0.1264331 | 1117.149 | 0 | 0 | 0 |  | Ni-Fe-Mo-Cr-Ti | 763.2708 | 88.53323 | 948.6303 | 119.2001
4813 | 4813 | 19.00966 | 14.01157 | 9.157862 | 51.70668 | 6.114224 | 102.808 | 0.2687461 | 0.123208 | 1090.119 | 0 | 0 | 0 |  | Ni-Fe-Mo-Cr-Ti | 773.4146 | 89.79659 | 939.6663 | 115.059
4814 | 4814 | 14.447 | 18.68165 | 7.592518 | 52.39484 | 6.883998 | 104.1724 | 0.2646628 | 0.119908 | 1053.834 | 0 | 0 | 0 |  | Ni-Fe-Mo-Cr-Ti | 779.4114 | 99.20013 | 934.2839 | 131.2082
4815 | 4815 | 9.749808 | 24.96312 | 5.977934 | 51.64359 | 7.665548 | 105.4302 | 0.2597149 | 0.1150552 | 992.6075 | 0 | 0 | 0 |  | Ni-Fe-Mo-Cr-Ti | 772.7258 | 108.9079 | 934.9493 | 162.5902
4816 | 4816 | 5.90783 | 34.57425 | 4.435456 | 46.39592 | 8.686541 | 105.6138 | 0.2535304 | 0.111301 | 928.7789 | 0 | 0 | 0 |  | Ni-Fe-Mo-Cr-Ti | 755.6287 | 118.1718 | 942.4941 | 177.6
4817 | 4817 | 3.601069 | 47.77673 | 3.785033 | 35.57125 | 9.265916 | 105 | 0.2460826 | 0.1086417 | 865.5521 | 0 | 0 | 0 |  | Ni-Fe-Mo-Cr-Ti | 710.7759 | 125.8119 | 950.7279 | 186.2922
4818 | 4818 | 33.34704 | 4.435365 | 8.345382 | 50.46724 | 3.404973 | 101.1856 | 0.2759865 | 0.1264762 | 1132.222 | 0 | 0 | 0 |  | Ni-Fe-Mo-Cr-Ti | 714.7285 | 85.60844 | 993.5569 | 117.0111
4819 | 4819 | 27.21343 | 6.515201 | 8.172472 | 54.76447 | 3.334424 | 104.0567 | 0.2728368 | 0.1241344 | 1131.689 | 0 | 0 | 0 |  | Ni-Fe-Mo-Cr-Ti | 732.3723 | 91.68776 | 973.803 | 115.851
4820 | 4820 | 21.48929 | 9.28918 | 7.260135 | 58.01182 | 3.94958 | 106.0978 | 0.2695698 | 0.1210552 | 1108.824 | 0 | 0 | 0 |  | Ni-Fe-Mo-Cr-Ti | 748.9061 | 90.14032 | 965.4315 | 122.4505
4821 | 4821 | 16.86118 | 12.84422 | 6.444563 | 59.24854 | 4.601495 | 107.4166 | 0.2663281 | 0.1175856 | 1069.832 | 0 | 0 | 0 |  | Ni-Fe-Mo-Cr-Ti | 760.1917 | 88.27481 | 955.6272 | 116.953125
4822 | 4822 | 12.3314 | 17.93918 | 4.860511 | 59.58059 | 5.288324 | 108.8405 | 0.2619867 | 0.1125666 | 1007.883 | 0 | 0 | 0 |  | Ni-Fe-Mo-Cr-Ti | 770.0761 | 99.36584 | 956.6558 | 123.2012
4823 | 4823 | 8.618112 | 23.34208 | 4.117444 | 57.87457 | 6.047802 | 109.2901 | 0.2582134 | 0.1093428 | 959.9416 | 0 | 0 | 0 |  | Ni-Fe-Mo-Cr-Ti | 775.7513 | 104.2005 | 950.988 | 151.5678
4824 | 4824 | 4.842484 | 32.31138 | 2.544934 | 52.68663 | 7.614569 | 108.6628 | 0.2527554 | 0.1056824 | 890.9713 | 0 | 0 | 0 |  | Ni-Fe-Mo-Cr-Ti | 760.1132 | 108.7874 | 957.0914 | 179.2298
4825 | 4825 | 23.67662 | 6.199867 | 4.666157 | 63.55353 | 1.903824 | 109.7688 | 0.2691873 | 0.1168988 | 1098.105 | 0 | 0 | 0 |  | Ni-Fe-Mo-Cr-Ti | 722.6873 | 90.65064 | 1009.126 | 127.5595
4826 | 4826 | 18.35912 | 8.888435 | 4.631284 | 65.6017 | 2.51946 | 111.2096 | 0.2665438 | 0.1134294 | 1061.073 | 0 | 0 | 0 |  | Ni-Fe-Mo-Cr-Ti | 733.2963 | 90.58834 | 979.1309 | 130.5388
4827 | 4827 | 13.93454 | 12.29084 | 3.854316 | 66.77513 | 3.145174 | 112.4742 | 0.2634623 | 0.109022 | 1007.262 | 0 | 0 | 0 |  | Ni-Fe-Mo-Cr-Ti | 746.7133 | 94.51784 | 966.0474 | 125.7039
4828 | 4828 | 9.642939 | 15.88415 | 3.118633 | 67.53701 | 3.817271 | 113.5415 | 0.2603907 | 0.1047345 | 953.6771 | 0 | 0 | 0 |  | Ni-Fe-Mo-Cr-Ti | 744.4863 | 104.8219 | 958.8918 | 135.7
4829 | 4829 | 6.019896 | 21.01795 | 3.163714 | 64.63517 | 5.163268 | 112.6206 | 0.2575722 | 0.1029074 | 912.025 | 0 | 0 | 0 |  | Ni-Fe-Mo-Cr-Ti | 757.9906 | 105.2833 | 955.5552 | 157.9256
4830 | 4830 | 9.575462 | 3.714656 | 39.41982 | 45.23684 | 2.05322 | 98.59012 | 0.2837653 | 0.1356545 | 1233.673 | 1 | 0 | 0 |  | Ni-Fe-Cr-Ti-Mo | 427.4157 | 113.6643 | 765.8944 | 151.241
4831 | 4831 | 8.528086 | 3.6091 | 32.59546 | 51.94256 | 3.324793 | 100.8265 | 0.280817 | 0.1373529 | 1287.682 | 0 | 0 | 0 |  | Ni-Fe-Cr-Ti-Mo | 578.725 | 129.5573 | 839.3947 | 114.3946
4832 | 4832 | 7.630504 | 2.841733 | 27.26907 | 57.67741 | 4.581281 | 102.3036 | 0.2790692 | 0.135423 | 1284.441 | 0 | 0 | 0 |  | Ni-Fe-Cr-Ti-Mo | 638.7445 | 124.1347 | 867.4912 | 117.8939
4833 | 4833 | 6.680736 | 2.76447 | 21.06609 | 62.48529 | 7.00342 | 102.5181 | 0.2773184 | 0.1306865 | 1223.566 | 0 | 0 | 0 |  | Ni-Fe-Cr-Ti-Mo | 655.436 | 114.2356 | 882.697 | 112.4956
4834 | 4834 | 5.148045 | 2.054166 | 17.00612 | 66.96071 | 8.830962 | 102.8172 | 0.2764124 | 0.122478 | 1120.182 | 0 | 0 | 0 |  | Ni-Fe-Cr-Ti-Mo | 640.1205 | 112.3951 | 915.7627 | 121.4759
4835 | 4835 | 16.26144 | 4.781088 | 45.87899 | 30.87625 | 2.202228 | 92.01414 | 0.2888986 | 0.1263881 | 1027.909 | 0 | 0 | 0 |  | Ni-Fe-Cr-Ti-Mo | 340.1314 | 88.33698 | 673.1552 | 188.8675
4836 | 4836 | 14.11525 | 5.411377 | 38.39995 | 38.51264 | 3.560782 | 94.82833 | 0.2848394 | 0.1350074 | 1170.402 | 1 | 0 | 0 |  | Ni-Fe-Cr-Ti-Mo | 438.6469 | 111.3193 | 759.2397 | 161.6252
4837 | 4837 | 12.86519 | 5.989029 | 32.11576 | 44.20243 | 4.827586 | 96.77232 | 0.2817293 | 0.1379033 | 1232.401 | 1 | 0 | 0 |  | Ni-Fe-Cr-Ti-Mo | 591.3517 | 133.369 | 825.7125 | 131.655
4838 | 4838 | 11.15495 | 5.934714 | 26.79958 | 49.27675 | 6.834006 | 97.51393 | 0.279856 | 0.1387605 | 1255.983 | 1 | 0 | 0 |  | Ni-Fe-Cr-Ti-Mo | 661.1857 | 126.6445 | 863.7555 | 108.7433
4839 | 4839 | 8.632072 | 6.575593 | 21.44539 | 53.92401 | 9.422932 | 97.80748 | 0.2777684 | 0.1354654 | 1217.023 | 1 | 0 | 0 |  | Ni-Fe-Cr-Ti-Mo | 668.7733 | 121.9331 | 882.4154 | 114.2434
4840 | 4840 | 6.947247 | 5.749503 | 17.03836 | 58.34757 | 11.91732 | 97.51658 | 0.2771494 | 0.1290568 | 1134.703 | 0 | 0 | 0 |  | Ni-Fe-Cr-Ti-Mo | 641.3426 | 117.4445 | 907.8528 | 123.6825
4841 | 4841 | 5.42276 | 5.048827 | 13.02809 | 61.21813 | 15.2822 | 95.88915 | 0.2773037 | 0.1194181 | 999.2791 | 0 | 0 | 0 |  | Ni-Fe-Cr-Ti-Mo | 608.4123 | 110.1194 | 917.7008 | 131.2014
4842 | 4842 | 26.22805 | 3.368202 | 49.43216 | 18.64443 | 2.327153 | 85.98679 | 0.2949904 | 0.1111381 | 786.9479 | 1 | 1 | 1 | 786.9479 | Ni-Fe-Cr-Ti-Mo | 287.7599 | 56.91949 | 546.4872 | 194.7178
4843 | 4843 | 23.74344 | 6.549979 | 42.5183 | 24.17128 | 3.017001 | 89.26019 | 0.2891869 | 0.1195166 | 908.7149 | 0 | 0 | 0 |  | Ni-Fe-Cr-Ti-Mo | 351.3619 | 86.12954 | 662.9254 | 181.1521
4844 | 4844 | 20.77471 | 8.059236 | 35.48352 | 31.22791 | 4.454621 | 91.98546 | 0.2846765 | 0.1308479 | 1073.281 | 1 | 0 | 0 |  | Ni-Fe-Cr-Ti-Mo | 460.1034 | 111.5229 | 766.7458 | 155.84
4845 | 4845 | 17.71009 | 9.422212 | 30.1383 | 36.21941 | 6.509981 | 93.18875 | 0.2815942 | 0.1371631 | 1164.447 | 1 | 0 | 0 |  | Ni-Fe-Cr-Ti-Mo | 625.0836 | 129.1967 | 833.1207 | 128.3979
4846 | 4846 | 14.30536 | 10.18505 | 25.64992 | 40.47694 | 9.382722 | 93.16119 | 0.2797666 | 0.1406299 | 1209.032 | 1 | 0 | 0 |  | Ni-Fe-Cr-Ti-Mo | 680.5947 | 120.5502 | 861.7921 | 119.9599
4847 | 4847 | 11.65727 | 10.85343 | 21.00479 | 44.34354 | 12.14097 | 93.03788 | 0.278101 | 0.1389545 | 1187.544 | 0 | 0 | 0 |  | Ni-Fe-Cr-Ti-Mo | 669.9987 | 128.2229 | 886.1404 | 119.6104
4848 | 4848 | 9.075145 | 9.985604 | 16.47604 | 48.18809 | 16.27513 | 91.34824 | 0.2782636 | 0.1340595 | 1111.219 | 0 | 0 | 0 |  | Ni-Fe-Cr-Ti-Mo | 627.9951 | 114.7985 | 893.8218 | 136.6492
4849 | 4849 | 6.575875 | 9.183641 | 12.95964 | 50.83536 | 20.44548 | 89.24177 | 0.27894 | 0.1260802 | 995.93 | 0 | 0 | 0 |  | Ni-Fe-Cr-Ti-Mo | 583.7862 | 102.8615 | 902.5772 | 145.2073
4850 | 4850 | 4.941027 | 6.900469 | 10.38689 | 52.34408 | 25.42753 | 85.7723 | 0.2816263 | 0.1165303 | 857.5777 | 0 | 0 | 0 |  | Ni-Fe-Cr-Ti-Mo | 548.3621 | 88.74718 | 889.3685 | 176.9658
4851 | 4851 | 35.0117 | 5.146962 | 41.64246 | 15.82813 | 2.370754 | 85.82338 | 0.2927727 | 0.1048531 | 713.023 | 1 | 1 | 1 | 713.023 | Ni-Fe-Cr-Ti-Mo | 321.3316 | 60.47741 | 546.358 | 206.8927
4852 | 4852 | 31.18828 | 8.540486 | 36.63822 | 20.48593 | 3.147083 | 88.60919 | 0.2875303 | 0.1159706 | 856.1351 | 0 | 0 | 0 |  | Ni-Fe-Cr-Ti-Mo | 374.7671 | 86.77084 | 674.263 | 179.7964
4853 | 4853 | 26.31319 | 11.82697 | 31.47225 | 24.93994 | 5.44765 | 90.09676 | 0.2830477 | 0.1279501 | 1004.922 | 0 | 0 | 0 |  | Ni-Fe-Cr-Ti-Mo | 504.7142 | 128.5697 | 777.1185 | 135.1001
4854 | 4854 | 22.21699 | 14.06579 | 27.08828 | 29.00672 | 7.62221 | 91.08669 | 0.2797659 | 0.1346181 | 1092.595 | 1 | 0 | 0 |  | Ni-Fe-Cr-Ti-Mo | 685.5715 | 134.9706 | 834.9986 | 127.9501
4855 | 4855 | 17.71345 | 15.6674 | 23.27295 | 31.95158 | 11.39463 | 90.17177 | 0.2781218 | 0.1401874 | 1148.042 | 0 | 0 | 0 |  | Ni-Fe-Cr-Ti-Mo | 713.8224 | 119.8403 | 848.3657 | 131.278
4856 | 4856 | 14.01708 | 15.49749 | 19.33727 | 36.12008 | 15.02807 | 89.2848 | 0.2775306 | 0.1404094 | 1143.754 | 0 | 0 | 0 |  | Ni-Fe-Cr-Ti-Mo | 686.2021 | 119.7362 | 866.1174 | 130.6314
4857 | 4857 | 10.56403 | 14.75335 | 15.73024 | 39.32071 | 19.63167 | 87.20918 | 0.2781361 | 0.13657 | 1077.621 | 0 | 0 | 0 |  | Ni-Fe-Cr-Ti-Mo | 634.7252 | 116.3321 | 867.3729 | 151.6779
4858 | 4858 | 7.775035 | 13.67347 | 11.80433 | 41.55447 | 25.19268 | 84.20891 | 0.279584 | 0.1300602 | 972.6695 | 0 | 0 | 0 |  | Ni-Fe-Cr-Ti-Mo | 584.5698 | 111.8836 | 867.7542 | 174.2442
4859 | 4859 | 5.276255 | 9.824849 | 10.1673 | 42.29923 | 32.43237 | 79.00777 | 0.2847182 | 0.1198141 | 816.1393 | 0 | 0 | 0 |  | Ni-Fe-Cr-Ti-Mo | 554.2649 | 96.14611 | 831.7097 | 217.3879
4860 | 4860 | 42.25996 | 7.869175 | 34.548 | 12.90644 | 2.416426 | 85.92822 | 0.2899288 | 0.09862007 | 643.2008 | 1 | 1 | 1 | 643.2008 | Ni-Fe-Cr-Ti-Mo | 357.2571 | 75.13323 | 603.312 | 171.5691
4861 | 4861 | 36.76268 | 12.28685 | 30.71443 | 16.19356 | 4.042483 | 87.79693 | 0.2848335 | 0.1134582 | 810.4714 | 1 | 0 | 0 |  | Ni-Fe-Cr-Ti-Mo | 410.1125 | 98.28023 | 736.8219 | 130.732
4862 | 4862 | 30.97264 | 16.60305 | 26.63583 | 19.34841 | 6.44006 | 88.9881 | 0.2801785 | 0.1250038 | 945.0231 | 0 | 0 | 0 |  | Ni-Fe-Cr-Ti-Mo | 601.6989 | 155.5281 | 798.2792 | 135.286
4863 | 4863 | 25.91341 | 18.95655 | 23.3462 | 22.25843 | 9.525407 | 88.8519 | 0.2777453 | 0.1339442 | 1043.518 | 0 | 0 | 0 |  | Ni-Fe-Cr-Ti-Mo | 711.8964 | 144.0407 | 840.9135 | 140.546
4864 | 4864 | 21.21102 | 20.60701 | 19.38661 | 25.34858 | 13.44678 | 88.00694 | 0.2760659 | 0.1392198 | 1095.153 | 0 |  | 0 |  | Ni-Fe-Cr-Ti-Mo | 733.717 | 113.4166 | 857.5844 | 141.7866
4865 | 4865 | 16.52342 | 21.3667 | 16.40267 | 28.38571 | 17.32151 | 86.88698 | 0.2753387 | 0.1403181 | 1096.099 | 0 | 0 | 0 |  | Ni-Fe-Cr-Ti-Mo | 708.7108 | 111.8336 | 866.9509 | 144.5922
4866 | 4866 | 11.91585 | 20.48157 | 12.52459 | 31.49283 | 23.58516 | 83.85635 | 0.2766539 | 0.1371878 | 1029.319 | 0 | 0 | 0 |  | Ni-Fe-Cr-Ti-Mo | 656.3151 | 120.8836 | 867.7432 | 152.289
4867 | 4867 | 8.333666 | 18.96646 | 10.70593 | 31.81438 | 30.17956 | 79.68046 | 0.2798023 | 0.131892 | 928.2844 | 0 | 0 | 0 |  | Ni-Fe-Cr-Ti-Mo | 613.2534 | 123.2761 | 837.1978 | 193.4291
4868 | 4868 | 5.631235 | 13.98114 | 7.891883 | 32.24647 | 40.24927 | 73.17606 | 0.2866699 | 0.1188823 | 739.3279 | 0 | 0 | 0 |  | Ni-Fe-Cr-Ti-Mo | 555.4512 | 89.84429 | 745.1328 | 245.6231
4869 | 4869 | 48.11846 | 12.54411 | 25.28832 | 11.57283 | 2.476274 | 87.44017 | 0.2844717 | 0.09710135 | 631.3296 | 1 | 0 | 0 |  | Ni-Fe-Cr-Ti-Mo | 409.786 | 85.66259 | 688.9776 | 119.2773
4870 | 4870 | 40.14668 | 18.68916 | 23.10822 | 13.13682 | 4.919119 | 88.52291 | 0.2791478 | 0.1107064 | 773.4914 | 1 | 0 | 0 |  | Ni-Fe-Cr-Ti-Mo | 509.4597 | 170.6644 | 758.6874 | 131.8695
4871 | 4871 | 34.47968 | 23.18484 | 20.13395 | 14.80823 | 7.393309 | 89.06992 | 0.2751272 | 0.121254 | 887.7655 | 0 | 0 | 0 |  | Ni-Fe-Cr-Ti-Mo | 678.7242 | 154.6572 | 779.5153 | 134.423
4872 | 4872 | 27.875 | 25.05792 | 18.1856 | 18.16392 | 10.71756 | 88.7286 | 0.2733512 | 0.131347 | 998.5713 | 0 | 0 | 0 |  | Ni-Fe-Cr-Ti-Mo | 723.861 | 128.0506 | 821.676 | 147.9534
4873 | 4873 | 22.90028 | 26.65146 | 16.04678 | 19.67029 | 14.73119 | 87.17871 | 0.2726321 | 0.1371138 | 1045.695 | 0 | 0 | 0 |  | Ni-Fe-Cr-Ti-Mo | 730.1421 | 111.7168 | 843.7296 | 164.2646
4874 | 4874 | 16.97798 | 27.22358 | 12.88828 | 22.68513 | 20.22503 | 85.02664 | 0.2726595 | 0.1398124 | 1053.199 | 0 | 0 | 0 |  | Ni-Fe-Cr-Ti-Mo | 710.5463 | 116.2042 | 854.6642 | 167.6462
4875 | 4875 | 12.4215 | 26.68838 | 10.04313 | 24.62192 | 26.22506 | 82.0117 | 0.2741629 | 0.1366621 | 987.7325 | 0 | 0 | 0 |  | Ni-Fe-Cr-Ti-Mo | 695.1996 | 120.4624 | 863.2757 | 171.2746
4876 | 4876 | 7.8119 | 23.63797 | 8.210979 | 25.16273 | 35.17642 | 76.43791 | 0.2793273 | 0.1292365 | 856.1389 | 0 | 0 | 0 |  | Ni-Fe-Cr-Ti-Mo | 632.1535 | 119.2019 | 792.3398 | 221.1113
4877 | 4877 | 4.904919 | 17.35344 | 6.186589 | 25.27859 | 46.27646 | 69.47378 | 0.2877889 | 0.1163095 | 674.1232 | 0 | 0 | 0 |  | Ni-Fe-Cr-Ti-Mo | 574.8878 | 98.01321 | 668.2158 | 265.22
4878 | 4878 | 49.99095 | 18.79652 | 17.1781 | 11.56075 | 2.473688 | 89.98405 | 0.277512 | 0.09322088 | 601.1751 | 0 | 0 | 0 |  | Ni-Fe-Cr-Ti-Mo | 485.0721 | 174.318 | 720.755 | 144.6744
4879 | 4879 | 41.72401 | 25.29564 | 16.31834 | 11.66851 | 4.993494 | 90.45682 | 0.2727131 | 0.1066518 | 736.0745 | 0 | 0 | 0 |  | Ni-Fe-Cr-Ti-Mo | 553.3683 | 174.0846 | 751.4965 | 147.8883
4880 | 4880 | 35.21285 | 30.05265 | 15.42156 | 11.76242 | 7.550521 | 90.30803 | 0.2694515 | 0.1161282 | 830.9062 | 0 | 0 | 0 |  | Ni-Fe-Cr-Ti-Mo | 622.3295 | 158.9811 | 780.6422 | 168.7387
4881 | 4881 | 29.14524 | 32.56259 | 13.2748 | 13.35169 | 11.66568 | 88.97563 | 0.2680034 | 0.1273537 | 939.0338 | 0 | 0 | 0 |  | Ni-Fe-Cr-Ti-Mo | 681.8525 | 127.885 | 812.7726 | 194.1363
4882 | 4882 | 23.36924 | 34.44983 | 11.25808 | 15.05483 | 15.86802 | 87.50115 | 0.2671163 | 0.1336935 | 993.6303 | 0 | 0 | 0 |  | Ni-Fe-Cr-Ti-Mo | 715.7532 | 110.0317 | 829.5008 | 209.2586
4883 | 4883 | 17.7408 | 34.8702 | 9.323554 | 16.9317 | 21.13374 | 85.05246 | 0.2678077 | 0.1363278 | 998.7154 | 0 | 0 | 0 |  | Ni-Fe-Cr-Ti-Mo | 720.8387 | 115.6184 | 842.8147 | 197.3045
4884 | 4884 | 11.88033 | 34.10507 | 7.284226 | 18.70853 | 28.02185 | 81.45271 | 0.2700582 | 0.1346662 | 945.6653 | 0 | 0 | 0 |  | Ni-Fe-Cr-Ti-Mo | 713.1395 | 115.5006 | 854.3943 | 195.0688
4885 | 4885 | 6.971935 | 29.67395 | 5.234359 | 20.53224 | 37.58752 | 75.74076 | 0.2761547 | 0.1271117 | 818.2081 | 0 | 0 | 0 |  | Ni-Fe-Cr-Ti-Mo | 651.6703 | 118.2011 | 785.1652 | 242.3314
4886 | 4886 | 4.035424 | 21.60365 | 4.241578 | 20.79746 | 49.32189 | 68.23664 | 0.2864025 | 0.1140559 | 637.7093 | 0 | 0 | 0 |  | Ni-Fe-Cr-Ti-Mo | 568.616 | 94.23029 | 631.0087 | 278.3518
4887 | 4887 | 41.71002 | 34.21078 | 10.43829 | 8.530235 | 5.110673 | 92.41313 | 0.2651115 | 0.1004768 | 673.7082 | 0 | 0 | 0 |  | Ni-Fe-Cr-Ti-Mo | 555.9988 | 157.5947 | 803.8369 | 159.0973
4888 | 4888 | 35.00263 | 38.17566 | 10.51165 | 8.590184 | 7.719884 | 91.88915 | 0.2627765 | 0.1106325 | 772.4252 | 0 | 0 | 0 |  | Ni-Fe-Cr-Ti-Mo | 599.073 | 159.0514 | 814.525 | 177.1768
4889 | 4889 | 28.03273 | 41.01381 | 9.470831 | 10.31949 | 11.16314 | 91.1143 | 0.261011 | 0.1205732 | 871.4514 | 0 | 0 | 0 |  | Ni-Fe-Cr-Ti-Mo | 658.6338 | 133.8517 | 847.1625 | 180.1175
4890 | 4890 | 22.0508 | 41.99371 | 8.428105 | 12.05312 | 15.47426 | 89.21545 | 0.261135 | 0.1281656 | 937.6231 | 0 | 0 | 0 |  | Ni-Fe-Cr-Ti-Mo | 696.639 | 121.8592 | 853.0018 | 209.04
4891 | 4891 | 16.09832 | 42.15442 | 6.345269 | 13.82771 | 21.57428 | 86.11952 | 0.2624091 | 0.1322939 | 953.8073 | 0 | 0 | 0 |  | Ni-Fe-Cr-Ti-Mo | 714.2916 | 122.2634 | 849.746 | 206.5958
4892 | 4892 | 11.08894 | 40.3586 | 5.297925 | 15.58619 | 27.66834 | 82.62137 | 0.2654312 | 0.1321953 | 921.8146 | 0 | 0 | 0 |  | Ni-Fe-Cr-Ti-Mo | 709.334 | 126.9471 | 856.6959 | 195.7091
4893 | 4893 | 5.981396 | 35.26996 | 3.143481 | 18.83839 | 36.76677 | 77.35598 | 0.2714922 | 0.1256587 | 813.0079 | 0 | 0 | 0 |  | Ni-Fe-Cr-Ti-Mo | 664.0849 | 116.9956 | 795.9184 | 230.3759
4894 | 4894 | 32.74269 | 47.63262 | 6.452885 | 5.273337 | 7.898463 | 93.78018 | 0.2552469 | 0.1048525 | 713.1782 | 0 | 0 | 0 |  | Ni-Fe-Cr-Ti-Mo | 587.2875 | 170.314 | 861.3734 | 164.3036
4895 | 4895 | 25.5774 | 49.53246 | 6.452172 | 7.030339 | 11.40763 | 92.60984 | 0.2545119 | 0.1154805 | 816.6307 | 0 | 0 | 0 |  | Ni-Fe-Cr-Ti-Mo | 635.2825 | 155.9121 | 881.2253 | 167.2777
4896 | 4896 | 19.46145 | 50.54376 | 5.383068 | 8.798153 | 15.81357 | 90.66642 | 0.254678 | 0.1232732 | 884.7005 | 0 | 0 | 0 |  | Ni-Fe-Cr-Ti-Mo | 686.1478 | 127.4935 | 896.9121 | 187.1798
4897 | 4897 | 13.45976 | 51.09046 | 4.353034 | 10.67198 | 20.42478 | 88.59045 | 0.2552747 | 0.1263694 | 901.3528 | 0 | 0 | 0 |  | Ni-Fe-Cr-Ti-Mo | 701.6955 | 127.937 | 900.3756 | 198.4841
4898 | 4898 | 8.144084 | 47.39062 | 4.280067 | 13.99079 | 26.19444 | 85.10096 | 0.2594755 | 0.128357 | 897.253 | 0 | 0 | 0 |  | Ni-Fe-Cr-Ti-Mo | 703.7225 | 134.6364 | 889.0367 | 193.8473
4899 | 4899 | 12.05859 | 4.677949 | 49.64225 | 5.178888 | 28.44232 | 66.0716 | 0.3073518 | 0.1750416 | 1189.796 | 1 | 0 | 0 |  | Ni-Fe-Cr-Mo-Ti | 655.8539 | 72.42358 | 394.3947 | 194.6662
4900 | 4900 | 11.02884 | 4.667423 | 42.15366 | 8.612058 | 33.53802 | 65.1104 | 0.3063458 | 0.1731947 | 1156.366 | 1 | 0 | 0 |  | Ni-Fe-Cr-Mo-Ti | 669.1717 | 76.20573 | 458.9565 | 211.5513
4901 | 4901 | 10.07808 | 3.753252 | 36.01595 | 12.11925 | 38.03348 | 64.15601 | 0.3061796 | 0.1677798 | 1091.314 | 1 | 0 | 0 |  | Ni-Fe-Cr-Mo-Ti | 657.8035 | 90.58643 | 474.6041 | 222.4779
4902 | 4902 | 8.821125 | 3.650157 | 27.81528 | 18.52141 | 41.19203 | 64.93052 | 0.3035741 | 0.1559694 | 993.6543 | 0 | 0 | 0 |  | Ni-Fe-Cr-Mo-Ti | 627.3453 | 100.3035 | 512.1544 | 238.4045
4903 | 4903 | 6.834212 | 2.726979 | 22.57622 | 23.48109 | 44.38149 | 64.89998 | 0.3027488 | 0.1430755 | 877.694 | 0 | 0 | 0 |  | Ni-Fe-Cr-Mo-Ti | 587.1451 | 94.73019 | 536.1598 | 251.4256
4904 | 4904 | 18.74561 | 5.511467 | 52.88766 | 5.08472 | 17.77055 | 71.57742 | 0.3037676 | 0.1592753 | 1115.223 | 1 | 0 | 0 |  | Ni-Fe-Cr-Mo-Ti | 539.328125 | 120.7879 | 350.403 | 207.3231
4905 | 4905 | 16.7467 | 6.420198 | 45.55869 | 8.461555 | 22.81286 | 70.64277 | 0.3020343 | 0.1666701 | 1178.169 | 1 | 0 | 0 |  | Ni-Fe-Cr-Mo-Ti | 680.2963 | 73.40912 | 524.4858 | 224.8038
4906 | 4906 | 15.55491 | 7.241152 | 38.83019 | 11.69083 | 26.68291 | 70.26267 | 0.3001958 | 0.1667854 | 1172.486 | 1 | 0 | 0 |  | Ni-Fe-Cr-Mo-Ti | 708.5517 | 78.06778 | 576.3264 | 236.7303
4907 | 4907 | 13.57386 | 7.221634 | 32.61096 | 16.65617 | 29.93736 | 70.44543 | 0.2984408 | 0.1635522 | 1145.622 | 1 | 0 | 0 |  | Ni-Fe-Cr-Mo-Ti | 699.3937 | 92.72034 | 618.3826 | 237.9554
4908 | 4908 | 10.46957 | 7.975335 | 26.01045 | 22.89097 | 32.65367 | 71.51985 | 0.2954181 | 0.1546628 | 1072.843 | 0 | 0 | 0 |  | Ni-Fe-Cr-Mo-Ti | 659.9306 | 111.3977 | 661.361 | 243.957
4909 | 4909 | 8.396907 | 6.949234 | 20.5937 | 28.85023 | 35.20993 | 71.98256 | 0.2941846 | 0.1442566 | 978.6321 | 0 | 0 | 0 |  | Ni-Fe-Cr-Mo-Ti | 607.0075 | 107.2366 | 679.4938 | 239.6528
4910 | 4910 | 6.404346 | 5.962726 | 15.38633 | 36.14968 | 36.09693 | 73.68643 | 0.2920049 | 0.1301797 | 865.0534 | 0 | 0 | 0 |  | Ni-Fe-Cr-Mo-Ti | 565.4205 | 97.40356 | 725.9882 | 242.6736
4911 | 4911 | 28.20277 | 3.621795 | 53.15393 | 5.012044 | 10.00946 | 75.42073 | 0.3028453 | 0.1333301 | 900.1649 | 1 | 1 | 1 | 900.1649 | Ni-Fe-Cr-Mo-Ti | 328.5591 | 63.00221 | 236.7581 | 181.303
4912 | 4912 | 26.11392 | 7.203911 | 46.76321 | 6.646119 | 13.27284 | 75.57559 | 0.2989404 | 0.1428772 | 994.7626 | 1 | 0 | 0 |  | Ni-Fe-Cr-Mo-Ti | 519.2629 | 120.7624 | 444.8356 | 243.6357
4913 | 4913 | 23.38681 | 9.07256 | 39.94502 | 10.0441 | 17.55152 | 75.20089 | 0.2962761 | 0.1554707 | 1122.809 | 1 | 0 | 0 |  | Ni-Fe-Cr-Mo-Ti | 677.3914 | 91.06602 | 613.7968 | 248.6899
4914 | 4914 | 20.03566 | 10.65947 | 34.09585 | 14.75118 | 20.45785 | 75.91341 | 0.293209 | 0.1571986 | 1151.296 | 1 | 0 | 0 |  | Ni-Fe-Cr-Mo-Ti | 725.7623 | 74.47321 | 698.04 | 235.8442
4915 | 4915 | 16.04781 | 11.42563 | 28.77418 | 21.08191 | 22.67047 | 77.2498 | 0.2902365 | 0.1558711 | 1160.317 | 1 | 0 | 0 |  | Ni-Fe-Cr-Mo-Ti | 716.9778 | 93.20495 | 735.4708 | 217.4866
4916 | 4916 | 12.95651 | 12.06307 | 23.34583 | 27.02767 | 24.60692 | 78.56823 | 0.2874292 | 0.1507022 | 1124.581 | 0 | 0 | 0 |  | Ni-Fe-Cr-Mo-Ti | 680.8667 | 107.1184 | 773.395 | 199.8893
4917 | 4917 | 9.843585 | 10.83114 | 17.87115 | 35.35805 | 26.09608 | 80.34903 | 0.2853049 | 0.1413537 | 1052.622 | 0 | 0 | 0 |  | Ni-Fe-Cr-Mo-Ti | 616.15 | 112.1736 | 817.6652 | 198.6297
4918 | 4918 | 6.918299 | 9.661858 | 13.63449 | 43.08313 | 26.70223 | 82.43807 | 0.2832758 | 0.1296568 | 956.2881 | 0 | 0 | 0 |  | Ni-Fe-Cr-Mo-Ti | 578.8975 | 103.3062 | 847.9547 | 186.6151
4919 | 4919 | 4.976279 | 6.9497 | 10.46099 | 51.29273 | 26.3203 | 84.82734 | 0.2822354 | 0.116917 | 851.9526 | 0 | 0 | 0 |  | Ni-Fe-Cr-Mo-Ti | 550.0226 | 88.91281 | 886.1529 | 169.3522
4920 | 4920 | 37.06822 | 5.449284 | 44.08845 | 5.027352 | 8.366692 | 77.56781 | 0.2987491 | 0.1232183 | 816.3602 | 1 | 1 | 1 | 816.3602 | Ni-Fe-Cr-Mo-Ti | 358.4905 | 75.65401 | 341.2645 | 219.4672
4921 | 4921 | 33.57247 | 9.193365 | 39.43903 | 6.785225 | 11.0099 | 78.05571 | 0.2948598 | 0.1377608 | 968.2433 | 1 | 0 | 0 |  | Ni-Fe-Cr-Mo-Ti | 533.0492 | 112.5817 | 527.4852 | 232.4055
4922 | 4922 | 28.30124 | 12.72054 | 33.85008 | 11.7356 | 13.39254 | 79.78329 | 0.2898997 | 0.1458187 | 1073.851 | 1 | 0 | 0 |  | Ni-Fe-Cr-Mo-Ti | 655.1001 | 111.9967 | 708.3998 | 228.1863
4923 | 4923 | 23.85846 | 15.10502 | 29.08966 | 16.39466 | 15.5522 | 81.09678 | 0.286182 | 0.1479427 | 1112.789 | 0 | 0 | 0 |  | Ni-Fe-Cr-Mo-Ti | 716.8246 | 102.4813 | 783.6393 | 196.6401
4924 | 4924 | 18.56195 | 16.41789 | 24.38776 | 23.91579 | 16.71662 | 83.68383 | 0.2821753 | 0.1468615 | 1138.215 | 0 | 0 | 0 |  | Ni-Fe-Cr-Mo-Ti | 723.8816 | 105.3293 | 829.1885 | 149.3024
4925 | 4925 | 14.45275 | 15.97916 | 19.93829 | 31.03561 | 18.59419 | 85.08769 | 0.2801229 | 0.1441425 | 1131.019 | 0 | 0 | 0 |  | Ni-Fe-Cr-Mo-Ti | 690.8172 | 112.1855 | 852.2056 | 138.6999
4926 | 4926 | 10.56403 | 14.75335 | 15.73024 | 39.32071 | 19.63167 | 87.20918 | 0.2781361 | 0.1372972 | 1086.321 | 0 | 0 | 0 |  | Ni-Fe-Cr-Mo-Ti | 633.2148 | 118.464 | 873.7789 | 143.0144
4927 | 4927 | 7.443163 | 13.08983 | 11.30047 | 48.30519 | 19.86135 | 90.06012 | 0.2759901 | 0.1261063 | 996.0876 | 0 | 0 | 0 |  | Ni-Fe-Cr-Mo-Ti | 589.8092 | 110.1158 | 901.4023 | 136.0082
4928 | 4928 | 4.738583 | 8.823657 | 9.131207 | 58.33989 | 18.96666 | 93.28809 | 0.2756875 | 0.1136884 | 897.3345 | 0 | 0 | 0 |  | Ni-Fe-Cr-Mo-Ti | 584.2645 | 104.6189 | 918.5336 | 135.6489
4929 | 4929 | 44.03875 | 8.200401 | 36.00218 | 5.043635 | 6.715033 | 79.99757 | 0.29408 | 0.1129095 | 731.0227 | 1 | 1 | 1 | 731.0227 | Ni-Fe-Cr-Mo-Ti | 401.5247 | 93.7762 | 448.5597 | 227.1538
4930 | 4930 | 38.31613 | 12.80605 | 32.0123 | 8.43892 | 8.426605 | 81.8941 | 0.2887636 | 0.1275511 | 896.8093 | 1 | 0 | 0 |  | Ni-Fe-Cr-Mo-Ti | 532.2890625 | 120.0932 | 638.1006 | 194.6401
4931 | 4931 | 32.00626 | 17.15713 | 27.52473 | 13.32941 | 9.982468 | 84.35141 | 0.2831098 | 0.134782 | 998.9616 | 0 | 0 | 0 |  | Ni-Fe-Cr-Mo-Ti | 667.4046 | 136.9199 | 786.508 | 142.9069
4932 | 4932 | 26.33269 | 19.26326 | 23.72393 | 19.38734 | 11.29278 | 86.60613 | 0.2791192 | 0.1371101 | 1051.606 | 0 | 0 | 0 |  | Ni-Fe-Cr-Mo-Ti | 710.3524 | 134.8013 | 832.3116 | 142.0302
4933 | 4933 | 21.04408 | 20.44482 | 19.23403 | 26.72088 | 12.55618 | 89.10047 | 0.2754151 | 0.1380011 | 1095.028 | 0 | 0 | 0 |  | Ni-Fe-Cr-Mo-Ti | 731.9738 | 120.5108 | 855.8645 | 138.6698
4934 | 4934 | 16.01749 | 20.71248 | 15.90044 | 33.63137 | 13.73821 | 91.14933 | 0.2728438 | 0.1361849 | 1102.568 | 0 | 0 | 0 |  | Ni-Fe-Cr-Mo-Ti | 719.5535 | 126.7179 | 878.5405 | 156.3857
4935 | 4935 | 11.04499 | 18.98468 | 11.60924 | 43.78679 | 14.5743 | 94.12541 | 0.270654 | 0.1294886 | 1066.067 | 0 | 0 | 0 |  | Ni-Fe-Cr-Mo-Ti | 689.8521 | 124.5349 | 902.9366 | 141.4515
4936 | 4936 | 7.288664 | 16.58816 | 9.36346 | 52.86751 | 13.8922 | 97.64258 | 0.2691821 | 0.1210303 | 1010.239 | 0 | 0 | 0 |  | Ni-Fe-Cr-Mo-Ti | 676.9028 | 117.1919 | 922.3539 | 130.2207
4937 | 4937 | 4.53327 | 11.25513 | 6.353142 | 64.89783 | 12.96063 | 101.855 | 0.2689999 | 0.1064592 | 886.5522 | 0 | 0 | 0 |  | Ni-Fe-Cr-Mo-Ti | 656.0333 | 108.6225 | 940.5346 | 130.587
4938 | 4938 | 49.7664 | 12.97372 | 26.15438 | 5.129646 | 5.975853 | 82.63884 | 0.2876478 | 0.1117159 | 734.6227 | 1 | 0 | 0 |  | Ni-Fe-Cr-Mo-Ti | 495.0268 | 92.701 | 619.5261 | 163.0049
4939 | 4939 | 40.81793 | 19.00164 | 23.49459 | 10.01735 | 6.668488 | 86.1749 | 0.280604 | 0.1158034 | 803.8975 | 0 | 0 | 0 |  | Ni-Fe-Cr-Mo-Ti | 572.9391 | 170.2854 | 745.481 | 135.763
4940 | 4940 | 34.47968 | 23.18484 | 20.13395 | 14.80823 | 7.393309 | 89.06992 | 0.2751272 | 0.121254 | 887.7655 | 0 | 0 | 0 |  | Ni-Fe-Cr-Mo-Ti | 679.2263 | 157.4059 | 781.4996 | 137.5466
4941 | 4941 | 27.42154 | 24.65029 | 17.88976 | 21.11723 | 8.921178 | 91.01368 | 0.2720408 | 0.1297684 | 1007.856 | 0 | 0 | 0 |  | Ni-Fe-Cr-Mo-Ti | 725.6676 | 136.0602 | 840.1067 | 140.8598
4942 | 4942 | 21.82544 | 25.40055 | 15.29361 | 28.12057 | 9.359844 | 93.82145 | 0.2689026 | 0.1290117 | 1032.461 | 0 | 0 | 0 |  | Ni-Fe-Cr-Mo-Ti | 746.52 | 129.1999 | 869.0839 | 158.9273
4943 | 4943 | 15.58685 | 24.99295 | 11.83225 | 37.18996 | 10.39799 | 96.70265 | 0.2661926 | 0.1270097 | 1045.94 | 0 | 0 | 0 |  | Ni-Fe-Cr-Mo-Ti | 748.8809 | 124.3077 | 890.3265 | 176.8953
4944 | 4944 | 10.89866 | 23.41645 | 8.811868 | 46.08712 | 10.78591 | 99.68146 | 0.2643705 | 0.1228002 | 1034.729 | 0 | 0 | 0 |  | Ni-Fe-Cr-Mo-Ti | 752.0647 | 115.5135 | 908.1791 | 167.2447
4945 | 4945 | 6.36773 | 19.26807 | 6.693032 | 57.43066 | 10.24051 | 103.7197 | 0.2637448 | 0.1139167 | 977.8382 | 0 | 0 | 0 |  | Ni-Fe-Cr-Mo-Ti | 731.5133 | 114.0763 | 939.4223 | 137.9332
4946 | 4946 | 3.66712 | 12.97415 | 4.62535 | 69.29751 | 9.435871 | 107.7462 | 0.264635 | 0.09998989 | 853.4843 | 0 | 0 | 0 |  | Ni-Fe-Cr-Mo-Ti | 690.6462 | 103.2711 | 938.1717 | 137.9373
4947 | 4947 | 51.70116 | 19.43956 | 17.76577 | 5.124106 | 5.9694 | 85.22866 | 0.280436 | 0.1055307 | 683.9625 | 0 | 0 | 0 |  | Ni-Fe-Cr-Mo-Ti | 540.4656 | 175.1092 | 642.8675 | 161.1409
4948 | 4948 | 42.07521 | 25.50856 | 16.45569 | 10.08577 | 5.874779 | 89.2775 | 0.2733911 | 0.1094047 | 753.8716 | 0 | 0 | 0 |  | Ni-Fe-Cr-Mo-Ti | 565.1788 | 169.6416 | 727.5722 | 157.7327
4949 | 4949 | 34.6301 | 29.55529 | 15.16634 | 14.87283 | 5.775438 | 92.64491 | 0.2681743 | 0.1118332 | 807.1353 | 0 | 0 | 0 |  | Ni-Fe-Cr-Mo-Ti | 618.4642 | 162.5656 | 809.8705 | 138.3858
4950 | 4950 | 27.75362 | 31.0078 | 12.64096 | 22.24981 | 6.347812 | 95.76775 | 0.2644045 | 0.1147326 | 869.4878 | 0 | 0 | 0 |  | Ni-Fe-Cr-Mo-Ti | 698.7235 | 140.9401 | 853.3958 | 171.273
4951 | 4951 | 21.56312 | 31.78733 | 10.38798 | 29.32606 | 6.935511 | 98.57357 | 0.2613856 | 0.11759 | 932.368 | 0 | 0 | 0 |  | Ni-Fe-Cr-Mo-Ti | 747.0782 | 112.1569 | 877.0797 | 182.5797
4952 | 4952 | 15.7392 | 30.93598 | 8.271626 | 37.55346 | 7.499733 | 101.3761 | 0.2594126 | 0.1192835 | 987.3574 | 0 | 0 | 0 |  | Ni-Fe-Cr-Mo-Ti | 769.0164 | 102.7204 | 909.2534 | 171.5014
4953 | 4953 | 10.00568 | 28.72349 | 6.134817 | 47.2693 | 7.86672 | 104.6109 | 0.2580498 | 0.1156355 | 983.1762 | 0 | 0 | 0 |  | Ni-Fe-Cr-Mo-Ti | 775.8879 | 100.4128 | 934.1358 | 177.1861
4954 | 4954 | 5.471777 | 23.28898 | 4.108078 | 59.08577 | 8.045393 | 107.9713 | 0.2586547 | 0.1075486 | 927.7207 | 0 | 0 | 0 |  | Ni-Fe-Cr-Mo-Ti | 760.8496 | 106.0476 | 941.8875 | 159.3677
4955 | 4955 | 2.902094 | 15.53637 | 3.050351 | 71.04381 | 7.467383 | 111.4849 | 0.2609886 | 0.09533027 | 819.4988 | 0 | 0 | 0 |  | Ni-Fe-Cr-Mo-Ti | 709.0952 | 108.5332 | 937.8641 | 146.2973
4956 | 4956 | 41.35673 | 33.921 | 10.34988 | 10.14958 | 4.22282 | 93.60425 | 0.2644926 | 0.09776516 | 655.4755 | 0 | 0 | 0 |  | Ni-Fe-Cr-Mo-Ti | 536.2815 | 154.3792 | 815.2881 | 150.5942
4957 | 4957 | 33.83822 | 36.9057 | 10.16197 | 14.94796 | 4.146152 | 96.60849 | 0.2604256 | 0.1012247 | 713.7681 | 0 | 0 | 0 |  | Ni-Fe-Cr-Mo-Ti | 596.5853 | 150.6484 | 863.854 | 140.52
4958 | 4958 | 26.43886 | 38.68187 | 8.932345 | 21.08764 | 4.859277 | 99.22402 | 0.2571056 | 0.1072772 | 802.8122 | 0 | 0 | 0 |  | Ni-Fe-Cr-Mo-Ti | 668.1349 | 135.8436 | 884.708 | 173.4456
4959 | 4959 | 20.14064 | 38.35598 | 7.698015 | 28.30889 | 5.496474 | 101.6732 | 0.2552013 | 0.1113811 | 876.0426 | 0 | 0 | 0 |  | Ni-Fe-Cr-Mo-Ti | 713.1041 | 123.6788 | 895.9839 | 186.5959
4960 | 4960 | 14.03351 | 36.74761 | 5.531411 | 37.66919 | 6.018276 | 104.7947 | 0.2535194 | 0.1123223 | 923.1272 | 0 | 0 | 0 |  | Ni-Fe-Cr-Mo-Ti | 753.384 | 105.9778 | 921.4351 | 180.1005
4961 | 4961 | 9.245044 | 33.64766 | 4.416971 | 46.20257 | 6.487756 | 107.1397 | 0.2534883 | 0.1109587 | 937.5991 | 0 | 0 | 0 |  | Ni-Fe-Cr-Mo-Ti | 773.0887 | 106.3065 | 942.712 | 177.7934
4962 | 4962 | 4.693452 | 27.67546 | 2.466611 | 57.78425 | 7.380224 | 109.5993 | 0.2549142 | 0.1040637 | 888.4475 | 0 | 0 | 0 |  | Ni-Fe-Cr-Mo-Ti | 759.8707 | 112.31 | 954.6471 | 164.1564
4963 | 4963 | 31.10028 | 45.24331 | 6.1292 | 15.02646 | 2.500755 | 100.9351 | 0.2520651 | 0.08949181 | 608.9992 | 0 | 0 | 0 |  | Ni-Fe-Cr-Mo-Ti | 554.0646 | 155.8793 | 896.9101 | 135.3863
4964 | 4964 | 23.70019 | 45.8971 | 5.978625 | 21.17166 | 3.252426 | 103.1457 | 0.2499242 | 0.09744582 | 712.5019 | 0 | 0 | 0 |  | Ni-Fe-Cr-Mo-Ti | 627.8652 | 145.3035 | 909.1279 | 144.3236
4965 | 4965 | 17.46137 | 45.34932 | 4.829844 | 28.41824 | 3.941218 | 105.5396 | 0.2482664 | 0.1025989 | 793.8053 | 0 | 0 | 0 |  | Ni-Fe-Cr-Mo-Ti | 681.8457 | 134.9165 | 928.8839 | 170.4398
4966 | 4966 | 11.68983 | 44.3722 | 3.780622 | 35.52979 | 4.627558 | 107.776 | 0.2470324 | 0.106353 | 862.5627 | 0 | 0 | 0 |  | Ni-Fe-Cr-Mo-Ti | 723.4785 | 127.3733 | 948.5117 | 188.287
4967 | 4967 | 6.828539 | 39.73543 | 3.588691 | 43.9905 | 5.856841 | 108.8749 | 0.2487648 | 0.1067625 | 888.9781 | 0 | 0 | 0 |  | Ni-Fe-Cr-Mo-Ti | 750.9708 | 114.7631 | 948.201 | 182.3266
4968 | 4968 | 33.40275 | 44.29312 | 3.191742 | 8.694371 | 10.41802 | 92.33927 | 0.2573893 | 0.1152599 | 817.5049 | 0 | 0 | 0 |  | Cr-Ti-Mo-Ni-Fe | 655.3452 | 139.5153 | 871.3251 | 169.8366
4969 | 4969 | 39.18754 | 37.42084 | 5.280702 | 8.630844 | 9.480075 | 90.64358 | 0.2631296 | 0.1159824 | 818.3878 | 0 | 0 | 0 |  | Cr-Ti-Mo-Ni-Fe | 662.2117 | 127.2929 | 818.9765 | 185.7438
4970 | 4970 | 44.68741 | 32.15004 | 7.47255 | 6.978987 | 8.711004 | 88.74202 | 0.2681572 | 0.1145433 | 791.2389 | 0 | 0 | 0 |  | Cr-Ti-Mo-Ni-Fe | 655.8383 | 132.9519 | 770.9225 | 193.9807
4971 | 4971 | 48.85779 | 25.06523 | 11.52839 | 6.851689 | 7.696902 | 86.86714 | 0.2745429 | 0.1135247 | 773.1615 | 0 | 0 | 0 |  | Cr-Ti-Mo-Ni-Fe | 667.8733 | 136.8084 | 698.541 | 191.9113
4972 | 4972 | 53.34364 | 20.61577 | 14.81061 | 5.187139 | 6.042832 | 85.73436 | 0.2788669 | 0.1050194 | 680.7706 | 0 | 0 | 0 |  | Cr-Ti-Mo-Ni-Fe | 573.1555 | 174.6389 | 638.8851 | 177.2283
4973 | 4973 | 21.37617 | 48.33379 | 3.209742 | 10.49208 | 16.58822 | 90.1522 | 0.2559068 | 0.1247808 | 899.7521 | 0 | 0 | 0 |  | Cr-Ti-Mo-Ni-Fe | 693.0283 | 127.2368 | 889.5307 | 194.2851
4974 | 4974 | 27.04662 | 41.03666 | 5.264505 | 12.04612 | 14.60609 | 89.60796 | 0.2610374 | 0.1266536 | 924.6754 | 0 | 0 | 0 |  | Cr-Ti-Mo-Ni-Fe | 696.616 | 116.4189 | 851.5754 | 206.3861
4975 | 4975 | 31.31001 | 34.6168 | 7.198956 | 13.44693 | 13.42731 | 88.75269 | 0.2658225 | 0.1286997 | 948.4247 | 0 | 0 | 0 |  | Cr-Ti-Mo-Ni-Fe | 710.1353 | 104.7663 | 830.8002 | 197.1727
4976 | 4976 | 35.27498 | 29.19338 | 10.29918 | 13.46648 | 11.76598 | 87.9753 | 0.2702785 | 0.1285837 | 946.4366 | 0 | 0 | 0 |  | Cr-Ti-Mo-Ni-Fe | 711.3487 | 112.715 | 811.8388 | 176.88
4977 | 4977 | 38.52888 | 23.31685 | 14.17401 | 14.89254 | 9.087717 | 88.21726 | 0.274493 | 0.1252757 | 922.1534 | 0 | 0 | 0 |  | Cr-Ti-Mo-Ni-Fe | 720.6055 | 114.049 | 792.7972 | 149.5078125
4978 | 4978 | 42.33454 | 18.81185 | 18.20342 | 13.22306 | 7.427119 | 87.04224 | 0.2789938 | 0.1207432 | 866.4109 | 0 | 0 | 0 |  | Cr-Ti-Mo-Ni-Fe | 696.9056 | 121.9486 | 779.8782 | 142.9526
4979 | 4979 | 44.61647 | 14.44866 | 23.44787 | 11.66367 | 5.823326 | 85.8357 | 0.2836581 | 0.1137744 | 786.2476 | 1 | 0 | 0 |  | Cr-Ti-Mo-Ni-Fe | 526.3517 | 125.1261 | 759.3109 | 125.0708
4980 | 4980 | 12.59017 | 50.79532 | 3.308337 | 7.209582 | 26.0966 | 84.04946 | 0.2585368 | 0.1307877 | 901.3788 | 0 | 0 | 0 |  | Cr-Ti-Mo-Ni-Fe | 703.7784 | 128.9491 | 857.5891 | 209.2939
4981 | 4981 | 16.01064 | 42.8565 | 4.20714 | 13.7524 | 23.17332 | 85.4375 | 0.2620845 | 0.1318817 | 941.3101 | 0 | 0 | 0 |  | Cr-Ti-Mo-Ni-Fe | 709.1459 | 134.3835 | 884.0554 | 198.2619
4982 | 4982 | 20.71392 | 35.81605 | 6.220602 | 16.94505 | 20.30439 | 85.99601 | 0.266162 | 0.1351554 | 992.9644 | 0 | 0 | 0 |  | Cr-Ti-Mo-Ni-Fe | 714.6664 | 121.1776 | 856.1088 | 192.6375
4983 | 4983 | 23.8682 | 30.22238 | 9.031512 | 19.68162 | 17.19629 | 87.02545 | 0.2692859 | 0.1365939 | 1030.519 | 0 | 0 | 0 |  | Cr-Ti-Mo-Ni-Fe | 718.4427 | 111.3393 | 869.1519 | 173.6519
4984 | 4984 | 26.52065 | 25.57374 | 12.94219 | 21.15287 | 13.81054 | 88.12031 | 0.2721554 | 0.1365435 | 1050.289 | 0 | 0 | 0 |  | Cr-Ti-Mo-Ni-Fe | 739.9725 | 101.3138 | 859.3801 | 161.5782
4985 | 4985 | 28.89849 | 20.83027 | 16.65715 | 22.4203 | 11.19379 | 88.65905 | 0.2754593 | 0.1357253 | 1056.071 | 0 | 0 | 0 |  | Cr-Ti-Mo-Ni-Fe | 744.3649 | 99.80996 | 863.1987 | 128.4836
4986 | 4986 | 31.58903 | 16.43543 | 22.46071 | 20.74916 | 8.765681 | 87.9868 | 0.2799185 | 0.1328077 | 1021.815 | 0 | 0 | 0 |  | Cr-Ti-Mo-Ni-Fe | 699.2147 | 130.0188 | 832.6392 | 133.8877
4987 | 4987 | 33.35692 | 12.94031 | 28.24357 | 19.10137 | 6.357832 | 87.60413 | 0.2836805 | 0.1257336 | 943.3207 | 0 | 0 | 0 |  | Cr-Ti-Mo-Ni-Fe | 541.6536 | 130.2539 | 784.7523 | 129.5917
4988 | 4988 | 34.70301 | 10.47893 | 35.49001 | 14.50133 | 4.826723 | 85.69506 | 0.2881923 | 0.1159182 | 818.4998 | 1 | 0 | 0 |  | Cr-Ti-Mo-Ni-Fe | 397.1986 | 87.87862 | 649.4373 | 165.3925
4989 | 4989 | 10.4071 | 41.66472 | 3.281629 | 10.72707 | 33.91948 | 78.2553 | 0.2677711 | 0.1323017 | 872.725 | 0 | 0 | 0 |  | Cr-Ti-Mo-Ni-Fe | 710.3606 | 113.3666 | 803.4854 | 233.5147
4990 | 4990 | 13.14128 | 35.76416 | 4.250036 | 17.36578 | 29.47874 | 80.85222 | 0.2691041 | 0.1340138 | 927.7598 | 0 | 0 | 0 |  | Cr-Ti-Mo-Ni-Fe | 716.3414 | 117.2453 | 850.1022 | 204.089
4991 | 4991 | 15.53307 | 29.8278 | 7.142882 | 23.34883 | 24.14743 | 83.91673 | 0.2707019 | 0.1363279 | 997.5874 | 0 | 0 | 0 |  | Cr-Ti-Mo-Ni-Fe | 711.7663 | 120.1087 | 878.1395 | 171.8185
4992 | 4992 | 17.73082 | 25.19667 | 9.808743 | 27.2536 | 20.01017 | 86.25056 | 0.2722831 | 0.1377796 | 1050.186 | 0 | 0 | 0 |  | Cr-Ti-Mo-Ni-Fe | 699.7213 | 117.4753 | 887.7947 | 154.8015
4993 | 4993 | 19.1193 | 21.19156 | 14.35431 | 29.71709 | 15.61775 | 88.56061 | 0.2740675 | 0.1393624 | 1104.055 | 0 | 0 | 0 |  | Cr-Ti-Mo-Ni-Fe | 726.3777 | 113.2768 | 882.3305 | 142.1013
4994 | 4994 | 21.63388 | 17.62433 | 18.94923 | 29.4223 | 12.37026 | 89.33054 | 0.276812 | 0.1401715 | 1129.244 | 0 |  | 0 |  | Cr-Ti-Mo-Ni-Fe | 737.2083 | 111.9719 | 872.8272 | 129.243
4995 | 4995 | 23.55697 | 14.34053 | 24.7604 | 28.0168 | 9.325304 | 89.61007 | 0.2800235 | 0.1378726 | 1111.142 | 0 | 0 | 0 |  | Cr-Ti-Mo-Ni-Fe | 712.4105 | 116.1117 | 848.1074 | 123.0402
4996 | 4996 | 24.83057 | 10.73352 | 31.69172 | 25.89867 | 6.845526 | 89.03429 | 0.2842278 | 0.1341883 | 1068.17 | 1 | 0 | 0 |  | Cr-Ti-Mo-Ni-Fe | 560.4659 | 132.3974 | 793.3943 | 146.4527
4997 | 4997 | 25.6412 | 9.378708 | 41.38919 | 18.87823 | 4.712671 | 86.85496 | 0.2888552 | 0.1223826 | 907.4989 | 0 | 0 | 0 |  | Cr-Ti-Mo-Ni-Fe | 371.6671 | 90.8522 | 657.0987 | 181.4599
4998 | 4998 | 8.18017 | 33.32042 | 3.224273 | 15.80937 | 39.46576 | 74.60694 | 0.2749424 | 0.1277562 | 805.3155 | 0 | 0 | 0 |  | Cr-Ti-Mo-Ni-Fe | 665.8716 | 113.4673 | 760.2986 | 252.3816
4999 | 4999 | 9.840697 | 28.40257 | 5.17171 | 23.66758 | 32.91745 | 78.71354 | 0.2745696 | 0.1307148 | 886.2016 | 0 | 0 | 0 |  | Cr-Ti-Mo-Ni-Fe | 666.8188 | 116.8629 | 831.2392 | 194.0429
5000 | 5000 | 11.26853 | 23.60587 | 7.896132 | 30.65064 | 26.57882 | 82.93999 | 0.274576 | 0.1331573 | 968.1134 | 0 | 0 | 0 |  | Cr-Ti-Mo-Ni-Fe | 650.0541 | 124.9509 | 878.5389 | 173.6261
5001 | 5001 | 12.63907 | 20.1729 | 11.38693 | 34.12004 | 21.68107 | 85.92748 | 0.2752034 | 0.1361999 | 1043.391 | 0 | 0 | 0 |  | Cr-Ti-Mo-Ni-Fe | 658.1111 | 121.1193 | 888.8586 | 153.8159
5002 | 5002 | 14.1036 | 16.41383 | 15.7506 | 36.34302 | 17.38895 | 88.17871 | 0.2768813 | 0.1399117 | 1121.092 | 0 | 0 | 0 |  | Cr-Ti-Mo-Ni-Fe | 669.9764 | 119.9334 | 872.8096 | 138.3198
5003 | 5003 | 15.60631 | 13.72293 | 20.04882 | 37.2364 | 13.38554 | 90.27032 | 0.2782032 | 0.1415807 | 1172.987 | 0 | 0 | 0 |  | Cr-Ti-Mo-Ni-Fe | 691.1365 | 118.1184 | 870.7734375 | 122.7076
5004 | 5004 | 17.239 | 10.43267 | 27.1795 | 35.53801 | 9.610832 | 90.96138 | 0.2815077 | 0.1418904 | 1192.61 | 1 | 0 | 0 |  | Cr-Ti-Mo-Ni-Fe | 687.2468 | 111.7779 | 839.7111 | 120.3015
5005 | 5005 | 17.28668 | 8.85206 | 34.52259 | 32.66661 | 6.672057 | 91.16547 | 0.2841439 | 0.1382665 | 1153.587 | 1 | 0 | 0 |  | Cr-Ti-Mo-Ni-Fe | 546.9608 | 130.1063 | 785.9854 | 141.9812
5006 | 5006 | 17.75641 | 6.612798 | 46.65879 | 24.4031 | 4.568905 | 87.98693 | 0.290456 | 0.1297974 | 1015.306 | 0 | 0 | 0 |  | Cr-Ti-Mo-Ni-Fe | 355.0093 | 90.12421 | 652.5374 | 186.9901
5007 | 5007 | 6.974537 | 23.19142 | 3.141788 | 23.96322 | 42.72903 | 72.50048 | 0.2817387 | 0.1204673 | 732.2626 | 0 | 0 | 0 |  | Cr-Ti-Mo-Ni-Fe | 599.7416 | 108.2276 | 743.3453 | 251.9227
5008 | 5008 | 7.419773 | 19.86088 | 5.849115 | 33.45953 | 33.4107 | 78.9021 | 0.2788124 | 0.122673 | 825.402 | 0 | 0 | 0 |  | Cr-Ti-Mo-Ni-Fe | 592.1046 | 116.084 | 847.4426 | 193.7088
5009 | 5009 | 7.991229 | 16.53374 | 8.399469 | 39.65923 | 27.41633 | 83.23825 | 0.2779838 | 0.1257221 | 909.1084 | 0 | 0 | 0 |  | Cr-Ti-Mo-Ni-Fe | 594.9648 | 121.4533 | 870.8741 | 165.2521
5010 | 5010 | 9.615583 | 14.64959 | 11.94441 | 42.04756 | 21.74286 | 86.92512 | 0.2774298 | 0.1327311 | 1030.413 | 0 | 0 | 0 |  | Cr-Ti-Mo-Ni-Fe | 604.7832 | 118.7756 | 889.5346 | 150.4092
5011 | 5011 | 10.17481 | 12.63093 | 16.0419 | 43.69847 | 17.45388 | 89.65077 | 0.2778093 | 0.1365314 | 1111.956 | 0 | 0 | 0 |  | Cr-Ti-Mo-Ni-Fe | 628.7346 | 118.3963 | 885.1754 | 144.0975
5012 | 5012 | 11.56313 | 9.996797 | 21.7033 | 43.98544 | 12.75133 | 92.09446 | 0.2792852 | 0.1406375 | 1198.551 | 0 | 0 | 0 |  | Cr-Ti-Mo-Ni-Fe | 661.4915 | 125.5947 | 876.8632 | 118.5235
5013 | 5013 | 12.43446 | 7.718015 | 27.88199 | 42.7225 | 9.243035 | 93.25002 | 0.2815178 | 0.1422765 | 1239.159 | 1 | 0 | 0 |  | Cr-Ti-Mo-Ni-Fe | 661.671875 | 125.6801 | 854.8337 | 120.4164
5014 | 5014 | 12.69882 | 6.305686 | 37.37316 | 37.81338 | 5.808954 | 93.01313 | 0.2849102 | 0.139737 | 1205.64 | 1 | 0 | 0 |  | Cr-Ti-Mo-Ni-Fe | 506.5915 | 125.8692 | 766.7124 | 146.3208
5015 | 5015 | 13.00675 | 4.843941 | 50.12778 | 28.3029 | 3.718632 | 89.49278 | 0.2911092 | 0.131771 | 1063.533 | 0 | 0 | 0 |  | Cr-Ti-Mo-Ni-Fe | 333.2992 | 90.7682 | 648.3507 | 180.2551
5016 | 5016 | 6.563064 | 14.83979 | 2.956434 | 33.82422 | 41.8165 | 73.3524 | 0.2851122 | 0.1095489 | 655.2009 | 0 | 0 | 0 |  | Cr-Ti-Mo-Ni-Fe | 555.4009 | 93.43165 | 778.4631 | 240.9444
5017 | 5017 | 6.184524 | 13.16128 | 5.571828 | 42.49777 | 32.5846 | 80.22092 | 0.2811478 | 0.1138382 | 763.1714 | 0 | 0 | 0 |  | Cr-Ti-Mo-Ni-Fe | 556.0917 | 96.24596 | 865.3066 | 188.0954
5018 | 5018 | 5.932525 | 11.83594 | 8.017192 | 48.04579 | 26.16855 | 85.45063 | 0.2787367 | 0.1175694 | 855.8475 | 0 | 0 | 0 |  | Cr-Ti-Mo-Ni-Fe | 560.4971 | 101.3885 | 885.301 | 164.5612
5019 | 5019 | 6.536243 | 9.888983 | 12.02277 | 50.52898 | 21.02302 | 88.9947 | 0.2784856 | 0.1241549 | 969.7445 | 0 | 0 | 0 |  | Cr-Ti-Mo-Ni-Fe | 576.8373 | 104.3427 | 906.9769 | 144.4995
5020 | 5020 | 7.195543 | 8.188113 | 15.96662 | 52.19207 | 16.45766 | 92.21848 | 0.278478 | 0.1304439 | 1083.572 | 0 | 0 | 0 |  | Cr-Ti-Mo-Ni-Fe | 615.0837 | 113.955 | 900.7161 | 139.3659
5021 | 5021 | 7.97603 | 6.68343 | 20.95873 | 52.06792 | 12.31388 | 94.66687 | 0.2792178 | 0.1367286 | 1193.995 | 0 | 0 | 0 |  | Cr-Ti-Mo-Ni-Fe | 637.1223 | 118.1074 | 890.569 | 120.065
5022 | 5022 | 8.726132 | 5.17008 | 27.51575 | 50.42323 | 8.164809 | 96.58108 | 0.2807596 | 0.1402362 | 1267.316 | 1 | 0 | 0 |  | Cr-Ti-Mo-Ni-Fe | 647.674 | 127.5286 | 857.911 | 120.9278
5023 | 5023 | 9.686797 | 3.757847 | 37.33274 | 44.37607 | 4.84655 | 95.80213 | 0.2846128 | 0.1409202 | 1267.927 | 1 | 0 | 0 |  | Cr-Ti-Mo-Ni-Fe | 517.9836 | 132.5108 | 779.214 | 142.3397
5024 | 5024 | 10.11986 | 3.140676 | 50.52499 | 33.32121 | 2.893269 | 91.70727 | 0.2907158 | 0.134611 | 1131.45 | 1 | 0 | 0 |  | Cr-Ti-Mo-Ni-Fe | 331.2578 | 94.53543 | 663.3798 | 184.5768
5025 | 5025 | 4.159631 | 7.745597 | 5.246556 | 52.87939 | 29.96883 | 83.56744 | 0.2814025 | 0.1015291 | 680.6378 | 0 | 0 | 0 |  | Cr-Ti-Mo-Ni-Fe | 528.5211 | 81.86347 | 886.8531 | 183.1819
5026 | 5026 | 4.024989 | 7.494881 | 7.615097 | 56.69939 | 24.16564 | 88.53257 | 0.2788468 | 0.1076332 | 787.7219 | 0 | 0 | 0 |  | Cr-Ti-Mo-Ni-Fe | 545.0411 | 89.4186 | 911.912 | 152.8199
5027 | 5027 | 4.70046 | 6.564501 | 10.70461 | 59.21636 | 18.81407 | 92.92288 | 0.2775073 | 0.1154625 | 918.7451 | 0 | 0 | 0 |  | Cr-Ti-Mo-Ni-Fe | 579.5095 | 101.0924 | 916.9925 | 138.4984
5028 | 5028 | 5.403604 | 5.749705 | 14.60482 | 59.67575 | 14.56612 | 95.99941 | 0.277238 | 0.1236162 | 1050.177 | 0 | 0 | 0 |  | Cr-Ti-Mo-Ni-Fe | 614.997 | 111.2479 | 915.8809 | 132.9799
5029 | 5029 | 6.111887 | 4.267826 | 20.07537 | 59.06058 | 10.48434 | 98.40522 | 0.2782136 | 0.1318446 | 1185.393 | 0 | 0 | 0 |  | Cr-Ti-Mo-Ni-Fe | 643.0887 | 119.7413 | 896.9708 | 116.9024
5030 | 5030 | 6.89155 | 3.56463 | 25.75506 | 56.56434 | 7.224416 | 99.66827 | 0.2794861 | 0.1372085 | 1273.153 | 1 | 0 | 0 |  | Cr-Ti-Mo-Ni-Fe | 648.5824 | 120.2697 | 867.4633 | 112.0633
5031 | 5031 | 8.499687 | 2.158249 | 34.92344 | 50.44216 | 3.976465 | 98.87657 | 0.2832323 | 0.1404195 | 1308.476 | 1 | 0 | 0 |  | Cr-Ti-Mo-Ni-Fe | 542.0137 | 131.4316 | 811.2325 | 125.3271
5032 | 5032 | 2.283316 | 4.251735 | 7.199885 | 65.37545 | 20.88962 | 93.1814 | 0.2776017 | 0.09716358 | 719.8006 | 0 | 0 | 0 |  | Cr-Ti-Mo-Ni-Fe | 545.7938 | 88.82285 | 926.4424 | 146.9418
5033 | 5033 | 2.984538 | 4.168103 | 10.19527 | 66.65309 | 15.999 | 97.42162 | 0.2760842 | 0.1073868 | 872.4321 | 0 | 0 | 0 |  | Cr-Ti-Mo-Ni-Fe | 587.8228 | 107.232 | 917.3365 | 132.8392
5034 | 5034 | 3.678629 | 3.424965 | 13.9196 | 66.98719 | 11.98962 | 100.5829 | 0.2758367 | 0.1165796 | 1017.128 | 0 | 0 | 0 |  | Cr-Ti-Mo-Ni-Fe | 621.0051 | 112.9124 | 914.8325 | 125.376
5035 | 5035 | 4.408576 | 2.736385 | 17.76287 | 66.89949 | 8.192682 | 103.6136 | 0.2757714 | 0.1241269 | 1148.958 | 0 | 0 | 0 |  | Cr-Ti-Mo-Ni-Fe | 655.0549 | 111.2305 | 902.2531 | 127.3575
5036 | 5036 | 5.881758 | 2.738087 | 23.18338 | 63.15199 | 5.044787 | 104.6271 | 0.2768138 | 0.1310376 | 1254.034 | 1 | 0 | 0 |  | Cr-Ti-Mo-Ni-Fe | 660.5403 | 124.9202 | 883.7326 | 112.6195
5037 | 5037 | 2.990227 | 43.6165 | 34.57284 | 8.561557 | 10.25888 | 90.91386 | 0.2635465 | 0.121972 | 888.6201 | 0 | 0 | 0 |  | Cr-Ti-Mo-Fe-Ni | 510.9358 | 205.9788 | 775.0596 | 180.3582
5038 | 5038 | 4.937864 | 36.77894 | 40.48294 | 8.482796 | 9.317459 | 89.00464 | 0.2701233 | 0.1235276 | 896.9816 | 0 | 0 | 0 |  | Cr-Ti-Mo-Fe-Ni | 450.4887 | 188.9648 | 714.8336 | 197.8707
5039 | 5039 | 6.975453 | 31.54448 | 46.08561 | 6.847534 | 8.546928 | 86.90094 | 0.2759195 | 0.1224769 | 871.312 | 1 | 0 | 0 |  | Cr-Ti-Mo-Fe-Ni | 375.857 | 157.2057 | 660.95 | 184.4594
5040 | 5040 | 10.75981 | 24.58927 | 50.3786 | 6.721583 | 7.550747 | 84.96469 | 0.2824559 | 0.1209705 | 846.1626 | 1 | 0 | 0 |  | Cr-Ti-Mo-Fe-Ni | 315.8281 | 84.59117 | 624.5405 | 145.6699
5041 | 5041 | 13.81377 | 20.2105 | 54.96653 | 5.085168 | 5.924039 | 83.72502 | 0.2871452 | 0.1118312 | 743.9487 | 1 | 1 | 1 | 743.9487 | Cr-Ti-Mo-Fe-Ni | 280.8513 | 50.04887 | 613.4032 | 131.0001
5042 | 5042 | 3.02542 | 47.88557 | 22.25983 | 10.39478 | 16.43439 | 89.30153 | 0.2595745 | 0.1293694 | 948.5433 | 0 | 0 | 0 |  | Cr-Ti-Mo-Fe-Ni | 642.7672 | 162.9007 | 844.6235 | 188.6366
5043 | 5043 | 4.952873 | 40.5798 | 28.11184 | 11.91201 | 14.44348 | 88.56642 | 0.2654925 | 0.1320864 | 982.8329 | 0 | 0 | 0 |  | Cr-Ti-Mo-Fe-Ni | 622.9157 | 176.5738 | 793.6825 | 196.918
5044 | 5044 | 6.764534 | 34.18956 | 32.50335 | 13.28097 | 13.26159 | 87.57727 | 0.2708075 | 0.1346011 | 1011.681 | 0 | 0 | 0 |  | Cr-Ti-Mo-Fe-Ni | 613.8549 | 184.6307 | 756.3951 | 203.7424
5045 | 5045 | 9.672717 | 28.81831 | 36.60069 | 13.29347 | 11.61481 | 86.72968 | 0.2755186 | 0.1350272 | 1014.802 | 0 | 0 | 0 |  | Cr-Ti-Mo-Fe-Ni | 581.3212 | 197.7722 | 720.3798 | 194.7674
5046 | 5046 | 13.31476 | 23.02231 | 39.9856 | 14.70441 | 8.972918 | 86.97325 | 0.279697 | 0.1314574 | 987.5327 | 0 | 0 | 0 |  | Cr-Ti-Mo-Fe-Ni | 481.6277 | 169.8836 | 695.1234 | 160.1478
5047 | 5047 | 17.10014 | 18.57448 | 43.93577 | 13.05621 | 7.333401 | 85.77467 | 0.2842452 | 0.1261031 | 921.3256 | 1 | 0 | 0 |  | Cr-Ti-Mo-Fe-Ni | 392.7436 | 103.7373 | 655.2997 | 152.9252
5048 | 5048 | 22.05687 | 14.28585 | 46.36733 | 11.53225 | 5.757709 | 84.68217 | 0.2883906 | 0.1180185 | 827.8409 | 1 | 1 | 1 | 827.8409 | Cr-Ti-Mo-Fe-Ni | 346.2368 | 81.85669 | 627.8812 | 148.119
5049 | 5049 | 3.132431 | 50.55146 | 13.16982 | 7.174971 | 25.97132 | 83.61127 | 0.2604068 | 0.1329377 | 923.0942 | 0 | 0 | 0 |  | Cr-Ti-Mo-Fe-Ni | 700.4349 | 122.8633 | 847.6726 | 207.3359
5050 | 5050 | 3.978256 | 42.5952 | 16.72596 | 13.66856 | 23.03203 | 84.87395 | 0.2644794 | 0.1345874 | 969.5259 | 0 | 0 | 0 |  | Cr-Ti-Mo-Fe-Ni | 714.8965 | 124.8909 | 830.2601 | 210.8072
5051 | 5051 | 5.873864 | 35.54736 | 21.60878 | 16.81793 | 20.15207 | 85.29132 | 0.2691401 | 0.1387591 | 1031.49 | 0 | 0 | 0 |  | Cr-Ti-Mo-Fe-Ni | 707.6411 | 131.9639 | 805.3268 | 203.2836
5052 | 5052 | 8.526018 | 29.98836 | 24.89327 | 19.52922 | 17.06313 | 86.28939 | 0.2723875 | 0.1399161 | 1067.039 | 0 | 0 | 0 |  | Cr-Ti-Mo-Fe-Ni | 687.7764 | 152.2941 | 797.1431 | 173.6649
5053 | 5053 | 12.22443 | 25.38946 | 27.67462 | 21.00045 | 13.71103 | 87.42795 | 0.2750678 | 0.1396477 | 1085.115 | 0 | 0 | 0 |  | Cr-Ti-Mo-Fe-Ni | 687.0201 | 160.1032 | 800.0637 | 157.5927
5054 | 5054 | 15.7426 | 20.69231 | 30.17363 | 22.27181 | 11.11965 | 88.01526 | 0.2781586 | 0.1387668 | 1090.329 | 1 | 0 | 0 |  | Cr-Ti-Mo-Fe-Ni | 688.1524 | 161.5631 | 803.2213 | 142.8949
5055 | 5055 | 21.25806 | 16.35006 | 33.03033 | 20.64139 | 8.720153 | 87.47268 | 0.2820572 | 0.1346209 | 1042.1 | 0 | 0 | 0 |  | Cr-Ti-Mo-Fe-Ni | 598.2993 | 156.2262 | 777.9518 | 143.7571
5056 | 5056 | 26.78211 | 12.89758 | 34.9452 | 19.03829 | 6.336835 | 87.27228 | 0.2850526 | 0.1265496 | 952.4082 | 0 | 0 | 0 |  | Cr-Ti-Mo-Fe-Ni | 463.0256 | 124.7522 | 732.5104 | 150.6572
5057 | 5057 | 33.74892 | 10.47391 | 36.45838 | 14.49438 | 4.824411 | 85.64597 | 0.288393 | 0.1154868 | 814.6572 | 1 | 0 | 0 |  | Cr-Ti-Mo-Fe-Ni | 393.8744 | 85.13618 | 643.4258 | 166.263
5058 | 5058 | 3.110555 | 41.51023 | 10.8982 | 10.68729 | 33.79371 | 77.9135 | 0.2692112 | 0.1342462 | 891.1243 | 0 | 0 | 0 |  | Cr-Ti-Mo-Fe-Ni | 712.5409 | 101.3947 | 778.133 | 228.1089
5059 | 5059 | 4.024765 | 35.59871 | 13.74872 | 17.28544 | 29.34237 | 80.42095 | 0.2709142 | 0.1368566 | 956.0973 | 0 | 0 | 0 |  | Cr-Ti-Mo-Fe-Ni | 712.4276 | 112.5635 | 805.046 | 212.0631
5060 | 5060 | 6.765518 | 29.69525 | 16.25404 | 23.24507 | 24.04012 | 83.49831 | 0.272456 | 0.1389235 | 1025.122 | 0 | 0 | 0 |  | Cr-Ti-Mo-Fe-Ni | 691.1237 | 122.1339 | 839.7665 | 179.6296
5061 | 5061 | 9.292139 | 25.08902 | 18.55699 | 27.13717 | 19.92468 | 85.84547 | 0.2739825 | 0.1398509 | 1073.242 | 0 | 0 | 0 |  | Cr-Ti-Mo-Fe-Ni | 677.9354 | 134.1154 | 842.0101 | 169.0929
5062 | 5062 | 13.61864 | 21.13258 | 20.04011 | 29.63439 | 15.57429 | 88.29538 | 0.2751833 | 0.140103 | 1113.142 | 0 | 0 | 0 |  | Cr-Ti-Mo-Fe-Ni | 715.1033 | 119.9469 | 845.8457 | 153.6638
5063 | 5063 | 17.99509 | 17.59192 | 22.69726 | 29.36821 | 12.34752 | 89.15345 | 0.2775559 | 0.14031 | 1131.465 | 0 |  | 0 |  | Cr-Ti-Mo-Fe-Ni | 719.179 | 127.746 | 854.1825 | 135.6937
5064 | 5064 | 23.55697 | 14.34053 | 24.7604 | 28.0168 | 9.325304 | 89.61007 | 0.2800235 | 0.1375207 | 1107.502 | 1 | 0 | 0 |  | Cr-Ti-Mo-Fe-Ni | 708.7666 | 117.4391 | 841.9439 | 126.0486
5065 | 5065 | 30.23359 | 10.76277 | 26.1702 | 25.96926 | 6.864184 | 89.30431 | 0.2831046 | 0.1319354 | 1043.135 | 1 | 0 | 0 |  | Cr-Ti-Mo-Fe-Ni | 641.1461 | 109.9471 | 821.5353 | 137.0504
5066 | 5066 | 39.65583 | 9.444987 | 27.14156 | 19.01164 | 4.745976 | 87.57053 | 0.285913 | 0.1186398 | 869.17 | 0 | 0 | 0 |  | Cr-Ti-Mo-Fe-Ni | 494.0249 | 106.1201 | 761.9036 | 164.1806
5067 | 5067 | 3.059573 | 33.23362 | 8.575664 | 15.76819 | 39.36295 | 74.36554 | 0.2759516 | 0.1293371 | 819.5404 | 0 | 0 | 0 |  | Cr-Ti-Mo-Fe-Ni | 671.7622 | 113.8565 | 735.3624 | 253.3111
5068 | 5068 | 4.908012 | 28.33136 | 10.31749 | 23.60823 | 32.83491 | 78.47855 | 0.275548 | 0.1325112 | 903.7927 | 0 | 0 | 0 |  | Cr-Ti-Mo-Fe-Ni | 660.8659 | 121.7875 | 815.7872 | 217.6411
5069 | 5069 | 7.497968 | 23.56066 | 11.82151 | 30.59194 | 26.52792 | 82.75928 | 0.2753289 | 0.1344191 | 981.5603 | 0 | 0 | 0 |  | Cr-Ti-Mo-Fe-Ni | 636.3749 | 128.1992 | 856.2286 | 173.6525
5070 | 5070 | 10.8235 | 20.15431 | 13.2725 | 34.0886 | 21.66109 | 85.84018 | 0.2755682 | 0.1360988 | 1042.766 | 0 | 0 | 0 |  | Cr-Ti-Mo-Fe-Ni | 649.6164 | 126.6589 | 879.2275 | 159.1071
5071 | 5071 | 14.99182 | 16.42123 | 14.83077 | 36.35939 | 17.39679 | 88.22161 | 0.2767016 | 0.1385277 | 1105.934 | 0 | 0 | 0 |  | Cr-Ti-Mo-Fe-Ni | 674.2198 | 120.8452 | 887.3011 | 137.4045
5072 | 5072 | 19.10824 | 13.74728 | 16.43269 | 37.30249 | 13.4093 | 90.43977 | 0.2774896 | 0.1391631 | 1145.191 | 0 | 0 | 0 |  | Cr-Ti-Mo-Fe-Ni | 709.3318 | 104.1893 | 889.0331 | 122.1496
5073 | 5073 | 25.97286 | 10.47881 | 18.19981 | 35.69518 | 9.653339 | 91.38832 | 0.2797114 | 0.1384 | 1151.291 | 0 | 0 | 0 |  | Cr-Ti-Mo-Fe-Ni | 728.3383 | 87.71285 | 892.7354 | 118.5228
5074 | 5074 | 33.10783 | 8.922979 | 18.31536 | 32.92833 | 6.725511 | 91.94558 | 0.2808656 | 0.1328995 | 1090.581 | 0 | 0 | 0 |  | Cr-Ti-Mo-Fe-Ni | 714.6951 | 75.04387 | 897.9041 | 121.6843
5075 | 5075 | 45.00337 | 6.704016 | 18.92096 | 24.73972 | 4.631929 | 89.37072 | 0.284744 | 0.1224643 | 935.7661 | 0 | 0 | 0 |  | Cr-Ti-Mo-Fe-Ni | 614.9059 | 82.50714 | 844.6125 | 151.7772
5076 | 5076 | 2.983014 | 23.1443 | 7.315943 | 23.91453 | 42.64221 | 72.31045 | 0.2825258 | 0.122373 | 748.9338 | 0 | 0 | 0 |  | Cr-Ti-Mo-Fe-Ni | 593.8979 | 104.271 | 744.5717 | 255.8223
5077 | 5077 | 5.559562 | 19.84208 | 7.791436 | 33.42785 | 33.37907 | 78.81277 | 0.2791817 | 0.1231911 | 830.5554 | 0 | 0 | 0 |  | Cr-Ti-Mo-Fe-Ni | 587.0703125 | 117.5134 | 842.8378 | 196.4425
5078 | 5078 | 7.991229 | 16.53374 | 8.399469 | 39.65923 | 27.41633 | 83.23825 | 0.2779838 | 0.1252942 | 904.9491 | 0 | 0 | 0 |  | Cr-Ti-Mo-Fe-Ni | 591.7021 | 117.5133 | 880.8795 | 170.2371
5079 | 5079 | 11.37403 | 14.66269 | 10.11584 | 42.08515 | 21.76229 | 87.0097 | 0.2770766 | 0.1317236 | 1019.664 | 0 | 0 | 0 |  | Cr-Ti-Mo-Fe-Ni | 608.6521 | 116.6028 | 900.736 | 151.0184
5080 | 5080 | 15.30199 | 12.66384 | 10.72247 | 43.81234 | 17.49936 | 89.89699 | 0.2767735 | 0.1333947 | 1076.142 | 0 | 0 | 0 |  | Cr-Ti-Mo-Fe-Ni | 655.5759 | 115.5524 | 910.7184 | 129.4472
5081 | 5081 | 20.74473 | 10.04341 | 12.21052 | 44.19055 | 12.81079 | 92.53557 | 0.2774154 | 0.1354473 | 1136.353 | 0 | 0 | 0 |  | Cr-Ti-Mo-Fe-Ni | 717.8673 | 94.71039 | 916.2509 | 122.9422
5082 | 5082 | 26.7192 | 7.773982 | 13.16446 | 43.0323 | 9.31006 | 93.93925 | 0.278587 | 0.1362347 | 1164.824 | 0 | 0 | 0 |  | Cr-Ti-Mo-Fe-Ni | 734.8989 | 84.53865 | 923.1753 | 113.9562
5083 | 5083 | 35.97682 | 6.380188 | 13.50526 | 38.26015 | 5.877587 | 94.15059 | 0.280089 | 0.1318089 | 1109.351 | 0 | 0 | 0 |  | Cr-Ti-Mo-Fe-Ni | 713.226 | 73.84349 | 939.2512 | 118.8798
5084 | 5084 | 48.5517 | 4.931319 | 13.91782 | 28.81345 | 3.785711 | 91.28624 | 0.28366 | 0.1218024 | 951.8037 | 0 | 0 | 0 |  | Cr-Ti-Mo-Fe-Ni | 646.8506 | 73.76263 | 898.2438 | 142.3813
5085 | 5085 | 2.807363 | 14.81141 | 6.885154 | 33.75954 | 41.73653 | 73.17161 | 0.2858544 | 0.1113371 | 670.6474 | 0 | 0 | 0 |  | Cr-Ti-Mo-Fe-Ni | 546.3714 | 89.33994 | 752.1232 | 235.412
5086 | 5086 | 5.298629 | 13.15535 | 6.497534 | 42.47859 | 32.5699 | 80.17815 | 0.2813238 | 0.1141233 | 766.0304 | 0 | 0 | 0 |  | Cr-Ti-Mo-Fe-Ni | 554.6746 | 99.4353 | 847.9558 | 202.6204
5087 | 5087 | 7.634142 | 11.8462 | 6.240998 | 48.08743 | 26.19123 | 85.53234 | 0.2783972 | 0.1163839 | 843.6465 | 0 | 0 | 0 |  | Cr-Ti-Mo-Fe-Ni | 568.8514 | 102.9267 | 906.5972 | 153.8289
5088 | 5088 | 11.46714 | 9.913811 | 6.887402 | 50.65584 | 21.0758 | 89.23066 | 0.2774958 | 0.1206113 | 930.5122 | 0 | 0 | 0 |  | Cr-Ti-Mo-Fe-Ni | 595.4424 | 105.6754 | 918.5025 | 133.3498
5089 | 5089 | 15.25289 | 8.221693 | 7.594152 | 52.40612 | 16.52515 | 92.60173 | 0.2768515 | 0.1252021 | 1022.004 | 0 | 0 | 0 |  | Cr-Ti-Mo-Fe-Ni | 651.7164 | 107.0721 | 940.9697 | 127.3874
5090 | 5090 | 20.0627 | 6.72453 | 8.435048 | 52.38812 | 12.38961 | 95.23926 | 0.2767622 | 0.1302562 | 1114.079 | 0 | 0 | 0 |  | Cr-Ti-Mo-Fe-Ni | 707.0161 | 95.42635 | 949.83 | 118.2745
5091 | 5091 | 26.41389 | 5.216589 | 9.254425 | 50.87683 | 8.238258 | 97.41709 | 0.2771385 | 0.1319552 | 1161.426 | 0 | 0 | 0 |  | Cr-Ti-Mo-Fe-Ni | 731.2568 | 85.9733 | 959.9557 | 117.2456
5092 | 5092 | 35.99323 | 3.808099 | 10.31781 | 44.96949 | 4.911361 | 97.06634 | 0.2791721 | 0.1305101 | 1136.075 | 0 | 0 | 0 |  | Cr-Ti-Mo-Fe-Ni | 706.7553 | 83.81335 | 987.5483 | 129.8742
5093 | 5093 | 49.01965 | 3.202768 | 10.84713 | 33.97998 | 2.950469 | 93.64703 | 0.282574 | 0.1221643 | 986.2933 | 0 | 0 | 0 |  | Cr-Ti-Mo-Fe-Ni | 654.9528 | 83.72319 | 954.4637 | 142.2857
5094 | 5094 | 4.99368 | 7.74889 | 4.373989 | 52.90187 | 29.98157 | 83.60764 | 0.2812367 | 0.1010611 | 676.043 | 0 | 0 | 0 |  | Cr-Ti-Mo-Fe-Ni | 533.5709 | 86.03718 | 893.921 | 181.6176
5095 | 5095 | 7.256917 | 7.50723 | 4.23758 | 56.79281 | 24.20546 | 88.68669 | 0.2782017 | 0.105641 | 766.6651 | 0 | 0 | 0 |  | Cr-Ti-Mo-Fe-Ni | 549.9807 | 90.5831 | 923.0729 | 147.8955
5096 | 5096 | 10.21294 | 6.582943 | 4.954468 | 59.38272 | 18.86693 | 93.18251 | 0.2764016 | 0.1120496 | 879.7995 | 0 | 0 | 0 |  | Cr-Ti-Mo-Fe-Ni | 602.9673 | 102.3905 | 938.0601 | 130.2648
5097 | 5097 | 13.95552 | 5.774756 | 5.704398 | 59.93575 | 14.62958 | 96.39817 | 0.2755135 | 0.1184024 | 987.0671 | 0 | 0 | 0 |  | Cr-Ti-Mo-Fe-Ni | 659.8929 | 103.0442 | 956.8986 | 133.977
5098 | 5098 | 19.22722 | 4.296331 | 6.467027 | 59.45506 | 10.55436 | 99.01249 | 0.2755513 | 0.1241058 | 1086.891 | 0 | 0 | 0 |  | Cr-Ti-Mo-Fe-Ni | 705.8003 | 93.94542 | 964.5394 | 124.2837
5099 | 5099 | 24.72575 | 3.596993 | 7.309375 | 57.07788 | 7.290005 | 100.4927 | 0.2758425 | 0.1275856 | 1147.08 | 0 | 0 | 0 |  | Cr-Ti-Mo-Fe-Ni | 722.8103 | 86.69851 | 973.561 | 130.2167
5100 | 5100 | 33.65112 | 2.18586 | 9.048196 | 51.08749 | 4.027337 | 100.0591 | 0.2780414 | 0.1285722 | 1153.292 | 0 | 0 | 0 |  | Cr-Ti-Mo-Fe-Ni | 703.2886 | 88.94841 | 1009.697 | 133.2878
5101 | 5101 | 6.865966 | 4.261677 | 2.405574 | 65.52832 | 20.93846 | 93.39609 | 0.2766867 | 0.09379124 | 683.637 | 0 | 0 | 0 |  | Cr-Ti-Mo-Fe-Ni | 561.3466 | 94.64589 | 946.7458 | 142.788
5102 | 5102 | 9.733138 | 4.182451 | 3.147805 | 66.88254 | 16.05407 | 97.73199 | 0.2747306 | 0.1026175 | 816.8114 | 0 | 0 | 0 |  | Cr-Ti-Mo-Fe-Ni | 620.7335 | 101.0646 | 957.2356 | 134.1884
5103 | 5103 | 13.30809 | 3.441782 | 3.885541 | 67.3161 | 12.04849 | 101.0189 | 0.2738955 | 0.1100456 | 935.7987 | 0 | 0 | 0 |  | Cr-Ti-Mo-Fe-Ni | 666.6596 | 102.2706 | 969.1305 | 137.124
5104 | 5104 | 17.00807 | 2.753958 | 4.663551 | 67.32912 | 8.245296 | 104.174 | 0.2732186 | 0.1166144 | 1049.862 | 0 | 0 | 0 |  | Cr-Ti-Mo-Fe-Ni | 689.9659 | 91.24442 | 975.4033 | 127.8326
5105 | 5105 | 22.24037 | 2.760901 | 6.233744 | 63.67817 | 5.08682 | 105.3533 | 0.2734775 | 0.1215833 | 1125.648 | 0 | 0 | 0 |  | Cr-Ti-Mo-Fe-Ni | 710.8471 | 92.17761 | 983.548 | 134.8318
5106 | 5106 | 33.85983 | 44.89922 | 5.392363 | 5.288006 | 10.56058 | 91.10007 | 0.2583686 | 0.1145532 | 796.7743 | 0 | 0 | 0 |  | Cr-Ti-Ni-Mo-Fe | 629.5885 | 157.2955 | 844.282 | 190.5445
5107 | 5107 | 39.18754 | 37.42084 | 5.280702 | 8.630844 | 9.480075 | 90.64358 | 0.2631296 | 0.1159824 | 818.3878 | 0 | 0 | 0 |  | Cr-Ti-Ni-Mo-Fe | 659.1553 | 131.3148 | 817.1226 | 185.0688
5108 | 5108 | 43.79757 | 31.50985 | 4.185001 | 11.97003 | 8.537545 | 90.64552 | 0.2664745 | 0.1166525 | 834.1391 | 0 | 0 | 0 |  | Cr-Ti-Ni-Mo-Fe | 692.4249 | 109.7947 | 822.4821 | 162.3629
5109 | 5109 | 46.68498 | 23.95052 | 4.005708 | 18.00419 | 7.354603 | 91.27385 | 0.2704444 | 0.1191025 | 880.9611 | 0 | 0 | 0 |  | Cr-Ti-Ni-Mo-Fe | 741.001 | 82.42906 | 850.798 | 132.5965
5110 | 5110 | 49.67624 | 19.19843 | 2.95551 | 22.54243 | 5.627385 | 92.75929 | 0.2721719 | 0.1171722 | 882.1608 | 0 | 0 | 0 |  | Cr-Ti-Ni-Mo-Fe | 754.933 | 67.84705 | 892.7697 | 115.4867
5111 | 5111 | 21.8205 | 49.33847 | 6.55292 | 5.355087 | 16.93303 | 88.32768 | 0.2573453 | 0.1261918 | 892.9247 | 0 | 0 | 0 |  | Cr-Ti-Ni-Mo-Fe | 683.868 | 135.968 | 858.364 | 201.6935
5112 | 5112 | 27.41284 | 41.59232 | 7.470104 | 8.720878 | 14.80386 | 88.38496 | 0.2620598 | 0.1272209 | 915.9416 | 0 | 0 | 0 |  | Cr-Ti-Ni-Mo-Fe | 694.0923 | 115.6808 | 829.175 | 214.1781
5113 | 5113 | 31.51563 | 34.84414 | 8.28141 | 11.84333 | 13.51549 | 88.14509 | 0.2663568 | 0.128902 | 943.0916 | 0 | 0 | 0 |  | Cr-Ti-Ni-Mo-Fe | 708.5995 | 106.9283 | 821.7692 | 198.8605
5114 | 5114 | 34.81996 | 28.81681 | 8.133061 | 16.61597 | 11.6142 | 89.20588 | 0.269159 | 0.1285547 | 961.368 | 0 | 0 | 0 |  | Cr-Ti-Ni-Mo-Fe | 724.248 | 97.98749 | 840.7524 | 163.3586
5115 | 5115 | 37.33003 | 22.59133 | 8.828342 | 22.44535 | 8.804947 | 91.29377 | 0.2716281 | 0.1264659 | 972.6588 | 0 | 0 | 0 |  | Cr-Ti-Ni-Mo-Fe | 753.4769 | 94.3008 | 877.1738 | 120.0589
5116 | 5116 | 39.78219 | 17.67769 | 7.602637 | 27.95815 | 6.979338 | 93.21015 | 0.2731172 | 0.1252954 | 990.0212 | 0 | 0 | 0 |  | Cr-Ti-Ni-Mo-Fe | 780.3661 | 75.56635 | 912.8555 | 104.9218
5117 | 5117 | 40.43242 | 13.09369 | 6.46708 | 34.72959 | 5.277225 | 95.79218 | 0.273999 | 0.1243582 | 1017.567 | 0 | 0 | 0 |  | Cr-Ti-Ni-Mo-Fe | 764.7592 | 70.69612 | 948.2339 | 110.37
5118 | 5118 | 12.67887 | 51.15319 | 4.442194 | 5.445283 | 26.28046 | 83.44837 | 0.2590391 | 0.1315966 | 902.4222 | 0 | 0 | 0 |  | Cr-Ti-Ni-Mo-Fe | 706.2709 | 120.1694 | 846.395 | 203.6962
5119 | 5119 | 16.44969 | 44.03173 | 8.645022 | 7.064765 | 23.80879 | 83.05621 | 0.2641662 | 0.1356426 | 950.391 | 0 | 0 | 0 |  | Cr-Ti-Ni-Mo-Fe | 730.1696 | 94.12119 | 832.1891 | 204.8011
5120 | 5120 | 21.27362 | 36.78381 | 10.64781 | 10.44175 | 20.85302 | 83.58388 | 0.2683536 | 0.1379769 | 991.868 | 0 | 0 | 0 |  | Cr-Ti-Ni-Mo-Fe | 730.349 | 104.2403 | 821.1907 | 203.7189
5121 | 5121 | 24.33294 | 30.81084 | 12.27648 | 15.04863 | 17.53111 | 85.23386 | 0.2709446 | 0.1378266 | 1020.952 | 0 | 0 | 0 |  | Cr-Ti-Ni-Mo-Fe | 734.3969 | 98.51243 | 827.0646 | 185.7269
5122 | 5122 | 26.52065 | 25.57374 | 12.94219 | 21.15287 | 13.81054 | 88.12031 | 0.2721554 | 0.1354927 | 1039.371 | 0 | 0 | 0 |  | Cr-Ti-Ni-Mo-Fe | 736.8204 | 103.6251 | 859.0987 | 157.161
5123 | 5123 | 28.36944 | 20.44892 | 13.46652 | 26.72624 | 10.98887 | 90.46411 | 0.2737546 | 0.133777 | 1058.351 | 0 | 0 | 0 |  | Cr-Ti-Ni-Mo-Fe | 762.3336 | 95.60612 | 876.9908 | 132.8261
5124 | 5124 | 29.74614 | 15.4766 | 11.95455 | 34.56841 | 8.254297 | 93.99538 | 0.2741739 | 0.1311485 | 1080.435 | 0 | 0 | 0 |  | Cr-Ti-Ni-Mo-Fe | 782.0666 | 72.66318 | 922.545 | 109.3857
5125 | 5125 | 30.18624 | 11.7103 | 10.57611 | 41.77384 | 5.753501 | 97.79086 | 0.2738928 | 0.1280592 | 1095.772 | 0 | 0 | 0 |  | Cr-Ti-Ni-Mo-Fe | 770.9753 | 80.01467 | 940.3243 | 114.6353
5126 | 5126 | 29.6895 | 8.965045 | 7.590702 | 49.62534 | 4.129411 | 101.8359 | 0.272579 | 0.1249116 | 1109.138 | 0 | 0 | 0 |  | Cr-Ti-Ni-Mo-Fe | 752.6801 | 85.46669 | 978.551 | 111.6862
5127 | 5127 | 10.62838 | 42.55058 | 6.702803 | 5.477572 | 34.64067 | 76.46798 | 0.2695014 | 0.1368223 | 893.8434 | 0 | 0 | 0 |  | Cr-Ti-Ni-Mo-Fe | 724.5182 | 93.0979 | 741.6947 | 253.6452
5128 | 5128 | 13.69517 | 37.27158 | 11.07292 | 7.23909 | 30.72124 | 77.24159 | 0.2726279 | 0.1422432 | 962.9903 | 0 | 0 | 0 |  | Cr-Ti-Ni-Mo-Fe | 750.399 | 86.41949 | 747.4641 | 243.8494
5129 | 5129 | 16.27036 | 31.24361 | 14.96386 | 12.22855 | 25.29361 | 79.7127 | 0.2747944 | 0.1443087 | 1025.337 | 0 | 0 | 0 |  | Cr-Ti-Ni-Mo-Fe | 753.496 | 91.39619 | 796.9666 | 201.2565
5130 | 5130 | 18.53834 | 26.34421 | 17.43429 | 16.76166 | 20.9215 | 82.09486 | 0.2763207 | 0.1443542 | 1065.964 | 0 | 0 | 0 |  | Cr-Ti-Ni-Mo-Fe | 745.7372 | 95.07916 | 821.1102 | 172.1894
5131 | 5131 | 19.59515 | 21.71898 | 18.63465 | 24.04476 | 16.00645 | 86.19623 | 0.2763384 | 0.1415641 | 1097.789 | 0 | 0 | 0 |  | Cr-Ti-Ni-Mo-Fe | 729.1134 | 112.2674 | 854.5615 | 148.4512
5132 | 5132 | 21.50462 | 17.51903 | 17.89421 | 30.7858 | 12.29635 | 89.92084 | 0.276246 | 0.1383155 | 1116.539 | 0 |  | 0 |  | Cr-Ti-Ni-Mo-Fe | 738.3463 | 108.1473 | 874.6255 | 124.6374
5133 | 5133 | 22.47088 | 13.67936 | 16.3515 | 38.6029 | 8.895362 | 94.36573 | 0.2754742 | 0.1342004 | 1130.775 | 0 | 0 | 0 |  | Cr-Ti-Ni-Mo-Fe | 757.672 | 91.69047 | 901.0495 | 120.0611
5134 | 5134 | 22.56241 | 9.753061 | 14.39841 | 47.06589 | 6.220219 | 98.89298 | 0.2747609 | 0.1304532 | 1149.199 | 0 | 0 | 0 |  | Cr-Ti-Ni-Mo-Fe | 755.7428 | 90.93472 | 926.5986 | 111.7047
5135 | 5135 | 21.5599 | 7.885903 | 9.711988 | 56.87966 | 3.962557 | 104.9454 | 0.2715479 | 0.1235993 | 1134.031 | 0 | 0 | 0 |  | Cr-Ti-Ni-Mo-Fe | 739.5914 | 92.10735 | 958.7181 | 112.2529
5136 | 5136 | 8.529098 | 34.74172 | 10.08542 | 5.494577 | 41.14919 | 71.07141 | 0.2787488 | 0.1390861 | 865.6914 | 0 | 0 | 0 |  | Cr-Ti-Ni-Mo-Fe | 695.2328 | 107.3495 | 653.9635 | 284.7329
5137 | 5137 | 10.45835 | 30.18525 | 15.38967 | 8.983237 | 34.9835 | 73.3657 | 0.2802048 | 0.1459082 | 965.1055 | 0 | 0 | 0 |  | Cr-Ti-Ni-Mo-Fe | 753.7315 | 103.187 | 687.1215 | 257.0292
5138 | 5138 | 12.10212 | 25.3521 | 20.14058 | 13.86022 | 28.54498 | 76.42461 | 0.2812883 | 0.1490528 | 1046.019 | 0 | 0 | 0 |  | Cr-Ti-Ni-Mo-Fe | 757.2106 | 93.53529 | 761.092 | 207.2375
5139 | 5139 | 13.44868 | 21.4651 | 22.21327 | 19.80308 | 23.06988 | 80.08156 | 0.2811038 | 0.1482312 | 1095.682 | 0 | 0 | 0 |  | Cr-Ti-Ni-Mo-Fe | 732.0449 | 90.31821 | 805.2974 | 180.9902
5140 | 5140 | 14.70879 | 17.11816 | 23.19031 | 26.84762 | 18.13512 | 84.10326 | 0.2809401 | 0.1461803 | 1137.454 | 0 | 0 | 0 |  | Cr-Ti-Ni-Mo-Fe | 707.9843 | 111.8114 | 830.8659 | 149.2221
5141 | 5141 | 15.88177 | 13.96515 | 23.18487 | 33.3464 | 13.6218 | 88.52993 | 0.2799071 | 0.1431712 | 1168.631 | 0 | 0 | 0 |  | Cr-Ti-Ni-Mo-Fe | 693.8741 | 117.6192 | 852.0667 | 121.827
5142 | 5142 | 16.66431 | 10.08488 | 21.01875 | 42.94162 | 9.290441 | 94.42383 | 0.2781541 | 0.1381133 | 1193.245 | 0 | 0 | 0 |  | Cr-Ti-Ni-Mo-Fe | 708.076 | 112.3026 | 882.8578 | 113.7252
5143 | 5143 | 15.82715 | 8.104671 | 18.29926 | 51.6602 | 6.108728 | 100.3341 | 0.2753915 | 0.1319457 | 1193.391 | 0 | 0 | 0 |  | Cr-Ti-Ni-Mo-Fe | 719.4192 | 104.132 | 911.6606 | 111.4087
5144 | 5144 | 14.78117 | 5.504765 | 12.42902 | 63.4817 | 3.803344 | 107.3645 | 0.271922 | 0.1223188 | 1153.316 | 0 | 0 | 0 |  | Cr-Ti-Ni-Mo-Fe | 720.7363 | 102.1682 | 937.1481 | 117.7257
5145 | 5145 | 7.524451 | 25.01997 | 15.81769 | 5.539848 | 46.09804 | 66.03297 | 0.2893856 | 0.1449806 | 870.1329 | 0 | 0 | 0 |  | Cr-Ti-Ni-Mo-Fe | 657.6791 | 112.9914 | 540.3024 | 274.6101
5146 | 5146 | 8.178481 | 21.89175 | 22.56525 | 10.53741 | 36.82711 | 70.19453 | 0.28853 | 0.1528745 | 1005.651 | 0 | 0 | 0 |  | Cr-Ti-Ni-Mo-Fe | 741.6943 | 116.9588 | 633.7186 | 268.7724
5147 | 5147 | 8.885598 | 18.38418 | 26.98086 | 15.26464 | 30.48473 | 73.40744 | 0.2886172 | 0.1563826 | 1094.215 | 0 | 0 | 0 |  | Cr-Ti-Ni-Mo-Fe | 741.8936 | 96.24183 | 698.8066 | 233.9908
5148 | 5148 | 10.53687 | 16.0532 | 28.19131 | 21.39253 | 23.82608 | 78.17653 | 0.2865389 | 0.1547823 | 1152.343 | 0 | 0 | 0 |  | Cr-Ti-Ni-Mo-Fe | 708.8564 | 110.4612 | 756.9914 | 211.4274
5149 | 5149 | 10.9154 | 13.55028 | 28.68256 | 28.12747 | 18.72429 | 82.75543 | 0.2847958 | 0.1513333 | 1187.494 | 1 | 0 | 0 |  | Cr-Ti-Ni-Mo-Fe | 681.6124 | 120.2885 | 803.428 | 168.4644
5150 | 5150 | 11.9583 | 10.33843 | 27.83179 | 36.68437 | 13.1871 | 88.6995 | 0.2826388 | 0.1461074 | 1218.321 | 1 | 0 | 0 |  | Cr-Ti-Ni-Mo-Fe | 668.3282 | 114.019 | 833.5535 | 125.2353
5151 | 5151 | 12.29849 | 7.633623 | 25.85355 | 45.07237 | 9.141966 | 94.38586 | 0.2804143 | 0.1407992 | 1236.094 | 1 | 0 | 0 |  | Cr-Ti-Ni-Mo-Fe | 669.3351 | 124.2652 | 870.8983 | 121.3346
5152 | 5152 | 11.64684 | 5.783315 | 21.21917 | 56.02294 | 5.327733 | 102.1189 | 0.2762323 | 0.1321395 | 1226.338 | 0 | 0 | 0 |  | Cr-Ti-Ni-Mo-Fe | 693.5327 | 113.0642 | 896.0655 | 107.0349
5153 | 5153 | 10.76578 | 4.009366 | 14.3333 | 67.81361 | 3.077939 | 109.6781 | 0.2719037 | 0.1204133 | 1158.227 | 0 | 0 | 0 |  | Cr-Ti-Ni-Mo-Fe | 696.0961 | 112.8863 | 922.5963 | 123.44
5154 | 5154 | 7.395301 | 16.72156 | 23.31929 | 5.444762 | 47.11908 | 62.97479 | 0.2979707 | 0.1533508 | 914.9152 | 0 | 0 | 0 |  | Cr-Ti-Ni-Mo-Fe | 643.6666 | 106.7004 | 466.4669 | 237.1539
5155 | 5155 | 7.105468 | 15.12115 | 29.87383 | 10.46275 | 37.4368 | 67.57304 | 0.2957847 | 0.16096 | 1057.715 | 1 | 0 | 0 |  | Cr-Ti-Ni-Mo-Fe | 707.7895 | 106.1499 | 561.7566 | 255.636
5156 | 5156 | 6.863426 | 13.69318 | 34.0091 | 15.15951 | 30.27479 | 71.70773 | 0.2938745 | 0.1631587 | 1148.28 | 1 | 0 | 0 |  | Cr-Ti-Ni-Mo-Fe | 715.5547 | 97.98959 | 643.5126 | 242.7548
5157 | 5157 | 7.426359 | 11.23568 | 35.12584 | 22.32615 | 23.88597 | 76.57726 | 0.2916716 | 0.1607526 | 1206.948 | 1 | 0 | 0 |  | Cr-Ti-Ni-Mo-Fe | 686.0804 | 110.7123 | 711.2679 | 213.5157
5158 | 5158 | 8.006561 | 9.111005 | 35.53247 | 29.03735 | 18.31262 | 81.54801 | 0.2894491 | 0.1568188 | 1245.779 | 1 | 0 | 0 |  | Cr-Ti-Ni-Mo-Fe | 654.6989 | 108.763 | 752.5009 | 191.1097
5159 | 5159 | 8.568469 | 7.179857 | 34.22355 | 36.7996 | 13.22852 | 87.3355 | 0.2865363 | 0.1509416 | 1267.589 | 1 | 0 | 0 |  | Cr-Ti-Ni-Mo-Fe | 635.3571 | 118.3463 | 790.4276 | 148.3777
5160 | 5160 | 8.914761 | 5.281839 | 31.51788 | 45.94422 | 8.341304 | 94.34229 | 0.2829324 | 0.1434603 | 1278.298 | 1 | 0 | 0 |  | Cr-Ti-Ni-Mo-Fe | 627.567 | 130.8803 | 834.2728 | 123.1337
5161 | 5161 | 9.099056 | 3.529841 | 25.50371 | 57.31491 | 4.552488 | 102.4736 | 0.278254 | 0.1342759 | 1267.965 | 0 | 0 | 0 |  | Cr-Ti-Ni-Mo-Fe | 651.9275 | 119.1288 | 875.0396 | 106.9975
5162 | 5162 | 8.495533 | 2.636571 | 17.11494 | 69.32408 | 2.428874 | 110.5451 | 0.2728562 | 0.1214753 | 1187.406 | 0 | 0 | 0 |  | Cr-Ti-Ni-Mo-Fe | 681.4378 | 117.4255 | 910.6372 | 119.7476
5163 | 5163 | 5.023536 | 9.354263 | 39.07325 | 10.35597 | 36.19299 | 65.93963 | 0.3020637 | 0.1667416 | 1101.363 | 1 | 0 | 0 |  | Cr-Ti-Ni-Mo-Fe | 675.1865 | 102.8382 | 526.1471 | 230.4623
5164 | 5164 | 4.859764 | 9.049306 | 41.88585 | 15.02753 | 29.17755 | 70.39118 | 0.2990376 | 0.1664961 | 1174.543 | 1 | 0 | 0 |  | Cr-Ti-Ni-Mo-Fe | 687.265625 | 94.66336 | 616.2395 | 239.2069
5165 | 5165 | 5.608756 | 7.832996 | 43.23209 | 20.87654 | 22.44962 | 75.41164 | 0.2961532 | 0.1636622 | 1230.271 | 1 | 0 | 0 |  | Cr-Ti-Ni-Mo-Fe | 656.553 | 107.1769 | 669.5971 | 230.4389
5166 | 5166 | 6.275833 | 6.6778 | 42.40569 | 27.72335 | 16.91733 | 80.81644 | 0.2928273 | 0.1588345 | 1265.256 | 1 | 0 | 0 |  | Cr-Ti-Ni-Mo-Fe | 614.9763 | 112.0936 | 702.8074 | 206.2583
5167 | 5167 | 6.805265 | 4.752 | 40.23517 | 36.53381 | 11.67376 | 87.23844 | 0.2893298 | 0.1530005 | 1299.038 | 1 | 0 | 0 |  | Cr-Ti-Ni-Mo-Fe | 575.1589 | 121.908 | 742.7225 | 169.6505
5168 | 5168 | 7.301658 | 3.776757 | 36.66787 | 44.59938 | 7.654333 | 93.56251 | 0.2854077 | 0.1465338 | 1311.688 | 1 | 0 | 0 |  | Cr-Ti-Ni-Mo-Fe | 572.8218 | 127.5366 | 784.5812 | 135.8166
5169 | 5169 | 8.286212 | 2.104044 | 30.08744 | 55.64571 | 3.876594 | 101.6096 | 0.2806287 | 0.1374757 | 1305.317 | 0 | 0 | 0 |  | Cr-Ti-Ni-Mo-Fe | 610.5183 | 124.5612 | 854.7755 | 123.819
5170 | 5170 | 2.88328 | 5.368921 | 50.5096 | 14.85963 | 26.37857 | 70.16094 | 0.3030542 | 0.1720329 | 1237.284 | 1 | 0 | 0 |  | Cr-Ti-Ni-Mo-Fe | 644.018 | 96.02859 | 563.088 | 234.5663
5171 | 5171 | 3.703085 | 5.171601 | 50.59939 | 20.67507 | 19.85086 | 75.59668 | 0.2991122 | 0.1664425 | 1271.162 | 1 | 0 | 0 |  | Cr-Ti-Ni-Mo-Fe | 594.7709 | 116.5757 | 623.0573 | 228.3378
5172 | 5172 | 4.44123 | 4.134979 | 49.48201 | 27.46665 | 14.47513 | 81.09996 | 0.2956798 | 0.160568 | 1296.984 | 1 | 0 | 0 |  | Cr-Ti-Ni-Mo-Fe | 536.8835 | 118.6859 | 646.546 | 224.858
5173 | 5173 | 5.168238 | 3.207904 | 47.98499 | 34.03447 | 9.604401 | 86.85147 | 0.2923014 | 0.1536876 | 1305.03 | 1 | 0 | 0 |  | Cr-Ti-Ni-Mo-Fe | 471.0658 | 120.3942 | 674.8972 | 198.9594
5174 | 5174 | 6.521173 | 3.035749 | 42.83946 | 42.0104 | 5.593213 | 93.60745 | 0.2873663 | 0.1455405 | 1300.892 | 1 | 0 | 0 |  | Cr-Ti-Ni-Mo-Fe | 456.7586 | 120.8129 | 725.9146 | 166.8256
5175 | 5175 | 2.521054 | 36.77298 | 4.416407 | 47.64032 | 8.649237 | 106.9696 | 0.2513395 | 0.1087441 | 906.11 | 0 | 0 | 0 |  | Cr-Ti-Ni-Fe-Mo | 747.917 | 127.662 | 946.6959 | 184.2293
5176 | 5176 | 4.034526 | 30.05056 | 4.240634 | 54.06136 | 7.612913 | 108.4506 | 0.2544829 | 0.1078447 | 921.195 | 0 | 0 | 0 |  | Cr-Ti-Ni-Fe-Mo | 763.8698 | 112.3212 | 946.9467 | 183.7934
5177 | 5177 | 5.510736 | 24.92072 | 3.309861 | 59.50646 | 6.75223 | 109.9936 | 0.256555 | 0.1052869 | 912.787 | 0 | 0 | 0 |  | Cr-Ti-Ni-Fe-Mo | 771.681 | 105.6574 | 958.2728 | 161.5205
5178 | 5178 | 8.318252 | 19.00961 | 3.179345 | 63.65542 | 5.837375 | 110.7274 | 0.2597792 | 0.1059704 | 939.1045 | 0 | 0 | 0 |  | Cr-Ti-Ni-Fe-Mo | 757.5143 | 104.3957 | 964.4713 | 143.2536
5179 | 5179 | 10.3943 | 15.20757 | 2.341136 | 67.5994 | 4.457597 | 112.679 | 0.2610358 | 0.1037763 | 934.7942 | 0 | 0 | 0 |  | Cr-Ti-Ni-Fe-Mo | 745.7261 | 97.76772 | 959.6878 | 130.5338
5180 | 5180 | 2.748206 | 43.4979 | 5.777202 | 33.04815 | 14.92854 | 98.01567 | 0.2528905 | 0.1175948 | 917.0424 | 0 | 0 | 0 |  | Cr-Ti-Ni-Fe-Mo | 690.3127 | 140.0073 | 931.7601 | 191.2493
5181 | 5181 | 4.374915 | 35.84448 | 6.437776 | 40.58478 | 12.75805 | 100.1332 | 0.2561581 | 0.1174182 | 949.8098 | 0 | 0 | 0 |  | Cr-Ti-Ni-Fe-Mo | 710.9455 | 139.8026 | 920.1645 | 178.6676
5182 | 5182 | 5.858495 | 29.61023 | 7.037465 | 46.00848 | 11.48534 | 101.2785 | 0.2592479 | 0.1182208 | 982.943 | 0 | 0 | 0 |  | Cr-Ti-Ni-Fe-Mo | 732.6487 | 126.7154 | 918.28125 | 190.3067
5183 | 5183 | 8.193056 | 24.4099 | 6.889285 | 50.6697 | 9.838064 | 102.8711 | 0.2614548 | 0.1174982 | 1000.406 | 0 | 0 | 0 |  | Cr-Ti-Ni-Fe-Mo | 757.0839 | 110.3682 | 927.3141 | 170.5546
5184 | 5184 | 11.12719 | 19.23982 | 7.518622 | 54.61568 | 7.498697 | 104.843 | 0.2637397 | 0.1180808 | 1037.604 | 0 | 0 | 0 |  | Cr-Ti-Ni-Fe-Mo | 775.5457 | 100.7334 | 933.8784 | 137.5163
5185 | 5185 | 13.92458 | 15.12512 | 6.504856 | 58.47389 | 5.971558 | 106.5847 | 0.2652027 | 0.1169873 | 1049.581 | 0 | 0 | 0 |  | Cr-Ti-Ni-Fe-Mo | 764.9537 | 98.57413 | 956.9245 | 120.6708
5186 | 5186 | 17.65402 | 11.4342 | 5.647445 | 60.65595 | 4.608392 | 107.5921 | 0.266923 | 0.1167314 | 1063.886 | 0 | 0 | 0 |  | Cr-Ti-Ni-Fe-Mo | 753.4796 | 94.41869 | 965.2867 | 120.3926
5187 | 5187 | 2.967159 | 47.88428 | 4.158319 | 20.38922 | 24.60102 | 88.31513 | 0.2565436 | 0.1232633 | 878.8002 | 0 | 0 | 0 |  | Cr-Ti-Ni-Fe-Mo | 694.9249 | 140.8379 | 907.9981 | 195.3871
5188 | 5188 | 3.777821 | 40.44914 | 7.94163 | 25.95979 | 21.87161 | 89.49925 | 0.2605326 | 0.1269465 | 942.8078 | 0 | 0 | 0 |  | Cr-Ti-Ni-Fe-Mo | 692.921 | 136.2675 | 897.9327 | 193.8553
5189 | 5189 | 5.480331 | 33.16578 | 9.600498 | 32.95146 | 18.80193 | 91.68383 | 0.2635077 | 0.1273341 | 984.319 | 0 | 0 | 0 |  | Cr-Ti-Ni-Fe-Mo | 672.5572 | 141.0126 | 894.1644 | 181.8373
5190 | 5190 | 7.878984 | 27.71256 | 11.04199 | 37.59825 | 15.76822 | 93.754 | 0.265692 | 0.1291435 | 1037.768 | 0 | 0 | 0 |  | Cr-Ti-Ni-Fe-Mo | 679.1644 | 139.046 | 882.7633 | 178.0394
5191 | 5191 | 11.1735 | 23.20673 | 11.74431 | 41.34317 | 12.53229 | 96.1339 | 0.2671801 | 0.128996 | 1071.186 | 0 | 0 | 0 |  | Cr-Ti-Ni-Fe-Mo | 729.4118 | 125.3678 | 885.4097 | 175.5349
5192 | 5192 | 14.24702 | 18.72649 | 12.33222 | 44.631 | 10.06326 | 97.89154 | 0.2690669 | 0.1291959 | 1102.578 | 0 | 0 | 0 |  | Cr-Ti-Ni-Fe-Mo | 754.3679 | 107.8984 | 910.1603 | 143.4111
5193 | 5193 | 18.82199 | 14.47642 | 11.18199 | 47.79873 | 7.720865 | 99.74855 | 0.2705402 | 0.128023 | 1117.337 | 0 | 0 | 0 |  | Cr-Ti-Ni-Fe-Mo | 768.7552 | 96.98903 | 926.2799 | 113.2823
5194 | 5194 | 23.33347 | 11.2368 | 10.14848 | 49.76039 | 5.520864 | 101.4041 | 0.2716261 | 0.1264796 | 1122.162 | 0 | 0 | 0 |  | Cr-Ti-Ni-Fe-Mo | 763.2927 | 86.3526 | 948.3404 | 107.6105
5195 | 5195 | 28.72163 | 8.913697 | 7.547225 | 50.71169 | 4.105759 | 102.3431 | 0.2722658 | 0.1246517 | 1112.131 | 0 | 0 | 0 |  | Cr-Ti-Ni-Fe-Mo | 753.614 | 85.30225 | 974.2811 | 109.0893
5196 | 5196 | 3.026845 | 40.39313 | 6.362949 | 17.3328 | 32.88427 | 80.25782 | 0.2669815 | 0.1280977 | 858.9916 | 0 | 0 | 0 |  | Cr-Ti-Ni-Fe-Mo | 687.1579 | 119.4546 | 843.8265 | 213.0238
5197 | 5197 | 3.945351 | 34.8963 | 10.36726 | 22.02769 | 28.7634 | 82.18772 | 0.2692288 | 0.1316379 | 924.5999 | 0 | 0 | 0 |  | Cr-Ti-Ni-Fe-Mo | 683.0508 | 126.5131 | 855.3425 | 202.1973
5198 | 5198 | 6.679422 | 29.31736 | 14.04129 | 26.22773 | 23.73419 | 84.67337 | 0.2713369 | 0.1362629 | 1011.27 | 0 | 0 | 0 |  | Cr-Ti-Ni-Fe-Mo | 675.5589 | 130.2547 | 855.474 | 175.9189
5199 | 5199 | 9.178397 | 24.78192 | 16.40038 | 29.95852 | 19.68079 | 87.00694 | 0.2728773 | 0.1391384 | 1079.419 | 0 | 0 | 0 |  | Cr-Ti-Ni-Fe-Mo | 672.5836 | 137.6296 | 853.5244 | 167.2366
5200 | 5200 | 13.45571 | 20.87976 | 17.91461 | 32.36195 | 15.38796 | 89.46006 | 0.2740791 | 0.139893 | 1125.108 | 0 | 0 | 0 |  | Cr-Ti-Ni-Fe-Mo | 700.6605 | 133.9871 | 869.5002 | 155.5257
5201 | 5201 | 17.47098 | 17.07956 | 17.44533 | 36.01624 | 11.98789 | 92.07558 | 0.2747763 | 0.137918 | 1141.66 | 0 | 0 | 0 |  | Cr-Ti-Ni-Fe-Mo | 729.0341 | 120.5547 | 881.1076 | 138.154
5202 | 5202 | 22.47088 | 13.67936 | 16.3515 | 38.6029 | 8.895362 | 94.36573 | 0.2754742 | 0.134603 | 1135.896 | 0 | 0 | 0 |  | Cr-Ti-Ni-Fe-Mo | 756.1148 | 93.96263 | 903.555 | 111.8909
5203 | 5203 | 28.38235 | 10.10376 | 14.91615 | 40.15386 | 6.443883 | 95.77939 | 0.2768226 | 0.1318959 | 1124.579 | 0 | 0 | 0 |  | Cr-Ti-Ni-Fe-Mo | 753.056 | 78.81815 | 907.939 | 101.2451
5204 | 5204 | 36.10347 | 8.598906 | 10.5901 | 40.3867 | 4.320832 | 97.26388 | 0.2764204 | 0.1265572 | 1075.131 | 0 | 0 | 0 |  | Cr-Ti-Ni-Fe-Mo | 733.3398 | 79.61488 | 956.0208 | 112.5916
5205 | 5205 | 3.080522 | 33.46118 | 9.713681 | 14.11214 | 39.63248 | 73.78292 | 0.2765696 | 0.1314192 | 831.7915 | 0 | 0 | 0 |  | Cr-Ti-Ni-Fe-Mo | 670.5807 | 112.2413 | 718.5888 | 272.6783
5206 | 5206 | 5.039969 | 29.09308 | 14.83283 | 17.3164 | 33.71772 | 76.12941 | 0.2779879 | 0.1393414 | 941.0273 | 0 | 0 | 0 |  | Cr-Ti-Ni-Fe-Mo | 699.7238 | 115.7925 | 768.9176 | 228.2022
5207 | 5207 | 7.840998 | 24.63855 | 19.57371 | 20.20517 | 27.74157 | 78.65278 | 0.2795132 | 0.145787 | 1045.844 | 0 | 0 | 0 |  | Cr-Ti-Ni-Fe-Mo | 710.9885 | 103.3343 | 793.5071 | 192.7794
5208 | 5208 | 11.37061 | 21.17306 | 21.91106 | 22.78926 | 22.75601 | 81.18608 | 0.2802417 | 0.148698 | 1116.462 | 0 | 0 | 0 |  | Cr-Ti-Ni-Fe-Mo | 706.5886 | 112.6923 | 815.5286 | 168.7607
5209 | 5209 | 15.73192 | 17.23189 | 23.34437 | 25.43622 | 18.2556 | 83.55245 | 0.2813628 | 0.1485977 | 1154.823 | 0 | 0 | 0 |  | Cr-Ti-Ni-Fe-Mo | 713.7744 | 110.483 | 834.7653 | 145.8985
5210 | 5210 | 19.91566 | 14.32818 | 23.78758 | 27.99267 | 13.97591 | 86.33802 | 0.2815413 | 0.1456244 | 1163.373 | 0 | 0 | 0 |  | Cr-Ti-Ni-Fe-Mo | 711.2637 | 103.0945 | 838.8947 | 129.2719
5211 | 5211 | 26.58681 | 10.72651 | 22.35602 | 30.44913 | 9.881526 | 89.02108 | 0.2820507 | 0.1401353 | 1139.542 | 0 | 0 | 0 |  | Cr-Ti-Ni-Fe-Mo | 706.4107 | 89.99232 | 863.929 | 123.438
5212 | 5212 | 33.49705 | 9.027878 | 20.38374 | 30.28676 | 6.804577 | 90.74595 | 0.2820492 | 0.1325432 | 1071.068 | 0 | 0 | 0 |  | Cr-Ti-Ni-Fe-Mo | 693.9182 | 80.95612 | 864.7097 | 123.9603
5213 | 5213 | 43.94828 | 6.546844 | 14.7819 | 30.19964 | 4.523336 | 91.82871 | 0.2822745 | 0.1250163 | 994.5326 | 0 | 0 | 0 |  | Cr-Ti-Ni-Fe-Mo | 671.6013 | 73.43254 | 897.9875 | 133.138
5214 | 5214 | 3.128204 | 24.27079 | 15.34405 | 12.53925 | 44.7177 | 68.23114 | 0.2872847 | 0.136052 | 823.2412 | 0 | 0 | 0 |  | Cr-Ti-Ni-Fe-Mo | 640.8544 | 116.0571 | 611.283 | 282.7882
5215 | 5215 | 6.045127 | 21.57506 | 22.23882 | 13.84663 | 36.29436 | 71.30071 | 0.2875127 | 0.149913 | 994.8197 | 0 | 0 | 0 |  | Cr-Ti-Ni-Fe-Mo | 721.9131 | 117.9468 | 656.9046 | 262.1514
5216 | 5216 | 8.885598 | 18.38418 | 26.98086 | 15.26464 | 30.48473 | 73.40744 | 0.2886172 | 0.1563826 | 1094.215 | 0 | 0 | 0 |  | Cr-Ti-Ni-Fe-Mo | 748.1927 | 97.40211 | 703.0451 | 234.9538
5217 | 5217 | 12.62632 | 16.27707 | 28.58445 | 18.35381 | 24.15835 | 77.04604 | 0.2875088 | 0.1557214 | 1144.395 | 0 | 0 | 0 |  | Cr-Ti-Ni-Fe-Mo | 733.3763 | 96.91284 | 749.7163 | 214.5795
5218 | 5218 | 17.04078 | 14.10285 | 29.8522 | 19.51632 | 19.48784 | 79.3996 | 0.287575 | 0.1553688 | 1177.104 | 1 | 0 | 0 |  | Cr-Ti-Ni-Fe-Mo | 724.4014 | 93.77299 | 766.7188 | 205.7949
5219 | 5219 | 22.89869 | 11.08623 | 29.84493 | 22.02919 | 14.14096 | 82.6492 | 0.2874326 | 0.1501091 | 1168.298 | 1 | 0 | 0 |  | Cr-Ti-Ni-Fe-Mo | 695.3643 | 96.18265 | 785.3544 | 180.7527
5220 | 5220 | 29.15406 | 8.482407 | 28.72821 | 23.47687 | 10.15846 | 85.04372 | 0.2875481 | 0.1416408 | 1107.961 | 1 | 0 | 0 |  | Cr-Ti-Ni-Fe-Mo | 661.7261 | 90.61117 | 782.0005 | 173.2232
5221 | 5221 | 38.38884 | 6.80794 | 24.97855 | 23.55303 | 6.271643 | 87.43778 | 0.2868241 | 0.1293781 | 996.8036 | 0 | 0 | 0 |  | Cr-Ti-Ni-Fe-Mo | 589.5076 | 90.08524 | 805.025 | 163.3681
5222 | 5222 | 49.72245 | 5.05023 | 18.05434 | 23.29598 | 3.876997 | 88.80456 | 0.2861845 | 0.1181629 | 882.1282 | 0 | 0 | 0 |  | Cr-Ti-Ni-Fe-Mo | 589.2516 | 73.41856 | 845.3423 | 156.1336
5223 | 5223 | 3.076092 | 16.2292 | 22.63266 | 12.33037 | 45.73168 | 65.17013 | 0.29563 | 0.1464651 | 888.5245 | 0 | 0 | 0 |  | Cr-Ti-Ni-Fe-Mo | 637.3255 | 111.8747 | 530.6769 | 256.205
5224 | 5224 | 6.04634 | 15.01175 | 29.65771 | 12.11823 | 37.16597 | 68.13271 | 0.2952174 | 0.1585699 | 1045.007 | 1 | 0 | 0 |  | Cr-Ti-Ni-Fe-Mo | 702.467 | 107.8428 | 595.3286 | 258.9763
5225 | 5225 | 8.950409 | 13.8887 | 34.49471 | 11.95909 | 30.70708 | 70.57353 | 0.2949783 | 0.1635296 | 1132.835 | 1 | 0 | 0 |  | Cr-Ti-Ni-Fe-Mo | 740.6416 | 87.86614 | 632.5023 | 245.4708
5226 | 5226 | 13.53743 | 11.70366 | 36.58888 | 13.28918 | 24.88085 | 73.19679 | 0.294821 | 0.1641755 | 1183.623 | 1 | 0 | 0 |  | Cr-Ti-Ni-Fe-Mo | 736.0707 | 84.81222 | 660.0129 | 245.6154
5227 | 5227 | 18.05591 | 9.73259 | 37.95662 | 14.69292 | 19.56197 | 75.9087 | 0.2944831 | 0.1601712 | 1185.716 | 1 | 0 | 0 |  | Cr-Ti-Ni-Fe-Mo | 703.1899 | 84.71632 | 680.7053 | 237.6007
5228 | 5228 | 23.59863 | 7.909689 | 37.70237 | 16.21611 | 14.5732 | 78.83529 | 0.2937598 | 0.15189 | 1140.908 | 1 | 0 | 0 |  | Cr-Ti-Ni-Fe-Mo | 644.9825 | 104.9966 | 676.0953 | 235.1224
5229 | 5229 | 30.67003 | 6.057152 | 36.14434 | 17.56276 | 9.56571 | 82.01335 | 0.2928396 | 0.1390595 | 1042.627 | 0 | 0 | 0 |  | Cr-Ti-Ni-Fe-Mo | 531.6678 | 112.7462 | 657.3189 | 243.0042
5230 | 5230 | 40.40079 | 4.27442 | 30.88342 | 18.92859 | 5.512782 | 84.98526 | 0.29143 | 0.1236729 | 907.4443 | 1 | 0 | 0 |  | Cr-Ti-Ni-Fe-Mo | 472.0343 | 96.19205 | 675.5032 | 250.4217
5231 | 5231 | 52.32005 | 3.418404 | 22.19011 | 18.92232 | 3.149118 | 86.80912 | 0.2895761 | 0.1106329 | 780.9417 | 1 | 0 | 0 |  | Cr-Ti-Ni-Fe-Mo | 514.7798 | 69.17956 | 736.0752 | 238.2994
5232 | 5232 | 6.07204 | 9.422225 | 39.35712 | 8.692671 | 36.45594 | 65.36916 | 0.3026879 | 0.1702394 | 1123.055 | 1 | 0 | 0 |  | Cr-Ti-Ni-Fe-Mo | 679.1028 | 95.30099 | 506.1673 | 228.7451
5233 | 5233 | 8.998738 | 9.309132 | 43.08848 | 8.588335 | 30.01531 | 68.08127 | 0.3014372 | 0.1721406 | 1186.96 | 1 | 0 | 0 |  | Cr-Ti-Ni-Fe-Mo | 696.2109 | 83.13624 | 542.9392 | 238.8622
5234 | 5234 | 12.75132 | 8.219102 | 45.3631 | 10.11027 | 23.55621 | 71.3421 | 0.3001572 | 0.1689221 | 1210.113 | 1 | 0 | 0 |  | Cr-Ti-Ni-Fe-Mo | 686.6986 | 76.93752 | 570.1 | 235.782
5235 | 5235 | 17.36748 | 7.186614 | 45.63678 | 11.60278 | 18.20634 | 74.42494 | 0.2987813 | 0.1617606 | 1184.424 | 1 | 0 | 0 |  | Cr-Ti-Ni-Fe-Mo | 643.0804 | 105.8474 | 594.063 | 247.8951
5236 | 5236 | 23.73006 | 5.302494 | 44.8962 | 13.04514 | 13.0261 | 77.42441 | 0.297992 | 0.1500482 | 1104.327 | 0 | 0 | 0 |  | Cr-Ti-Ni-Fe-Mo | 536.2542 | 125.6624 | 574.4327 | 257.5315
5237 | 5237 | 29.9772 | 4.360951 | 42.3397 | 14.48383 | 8.838314 | 80.44614 | 0.296343 | 0.1359897 | 991.6024 | 1 | 0 | 0 |  | Cr-Ti-Ni-Fe-Mo | 449.656 | 107.59 | 568.8191 | 264.9765
5238 | 5238 | 39.17011 | 2.544355 | 36.38381 | 17.21388 | 4.687845 | 84.01762 | 0.2943293 | 0.1180613 | 838.5544 | 1 | 0 | 0 |  | Cr-Ti-Ni-Fe-Mo | 402.3394 | 85.48489 | 590.9737 | 273.3711
5239 | 5239 | 9.023397 | 5.600785 | 52.69093 | 5.167122 | 27.51777 | 66.6159 | 0.3068961 | 0.1769348 | 1216.447 | 1 | 0 | 0 |  | Cr-Ti-Ni-Fe-Mo | 644.9698 | 70.51907 | 403.785 | 197.381
5240 | 5240 | 12.80071 | 5.500624 | 53.81858 | 6.766289 | 21.1138 | 70.25061 | 0.3045439 | 0.1693017 | 1200.265 | 1 | 0 | 0 |  | Cr-Ti-Ni-Fe-Mo | 599.2406 | 101.0267 | 400.7308 | 213.7585
5241 | 5241 | 17.43365 | 4.508746 | 53.95477 | 8.319277 | 15.78356 | 73.38073 | 0.3031055 | 0.1582078 | 1134.576 | 0 | 0 | 0 |  | Cr-Ti-Ni-Fe-Mo | 501.1737 | 127.1811 | 411.6111 | 247.2289
5242 | 5242 | 22.13895 | 3.584754 | 53.62204 | 9.921569 | 10.73268 | 76.68405 | 0.3015685 | 0.1424075 | 1016.183 | 0 | 0 | 0 |  | Cr-Ti-Ni-Fe-Mo | 373.7632 | 85.04652 | 418.6737 | 265.1396
5243 | 5243 | 28.06798 | 3.484336 | 49.16978 | 12.85819 | 6.419713 | 80.79615 | 0.2982269 | 0.1251409 | 880.8349 | 1 | 1 | 1 | 880.8349 | Cr-Ti-Ni-Fe-Mo | 337.7261 | 69.67371 | 474.8307 | 240.728
5244 | 5244 | 5.056071 | 44.24978 | 35.07481 | 5.211518 | 10.40783 | 89.74184 | 0.2642108 | 0.1204931 | 858.2947 | 0 | 0 | 0 |  | Cr-Ti-Fe-Mo-Ni | 499.9005 | 199.641 | 763.9139 | 184.4918
5245 | 5245 | 4.937864 | 36.77894 | 40.48294 | 8.482796 | 9.317459 | 89.00464 | 0.2701233 | 0.1235276 | 896.9816 | 0 | 0 | 0 |  | Cr-Ti-Fe-Mo-Ni | 456.6453 | 185.9341 | 712.1585 | 200.2495
5246 | 5246 | 3.902225 | 30.88171 | 45.11731 | 11.73141 | 8.36735 | 88.7166 | 0.2746611 | 0.1262345 | 934.8286 | 0 | 0 | 0 |  | Cr-Ti-Fe-Mo-Ni | 414.0422 | 176.3789 | 680.9633 | 167.0245
5247 | 5247 | 3.729336 | 23.43718 | 48.0182 | 17.61831 | 7.196971 | 89.17834 | 0.2793014 | 0.1309881 | 1009.514 | 0 | 0 | 0 |  | Cr-Ti-Fe-Mo-Ni | 405.2444 | 148.4607 | 646.4951 | 141.7882
5248 | 5248 | 2.746118 | 18.74954 | 50.99317 | 22.01536 | 5.495809 | 90.46581 | 0.2818831 | 0.1321983 | 1048.067 | 0 | 0 | 0 |  | Cr-Ti-Fe-Mo-Ni | 344.3684 | 107.1178 | 637.1504 | 126.6879
5249 | 5249 | 6.18518 | 48.94872 | 22.75405 | 5.312785 | 16.79927 | 87.59755 | 0.260478 | 0.129685 | 929.2188 | 0 | 0 | 0 |  | Cr-Ti-Fe-Mo-Ni | 627.662 | 172.3044 | 827.5959 | 197.3554
5250 | 5250 | 7.034066 | 41.16529 | 28.51743 | 8.631341 | 14.65187 | 87.41916 | 0.2661763 | 0.1318933 | 965.0752 | 0 | 0 | 0 |  | Cr-Ti-Fe-Mo-Ni | 610.7023 | 180.0993 | 790.9654 | 215.6476
5251 | 5251 | 7.784905 | 34.42841 | 32.73042 | 11.70203 | 13.35423 | 87.00556 | 0.2711807 | 0.134404 | 1001.508 | 0 | 0 | 0 |  | Cr-Ti-Fe-Mo-Ni | 610.9837 | 180.6572 | 751.1746 | 216.1522
5252 | 5252 | 7.632176 | 28.42356 | 36.09933 | 16.38922 | 11.45571 | 87.89099 | 0.2747131 | 0.1358353 | 1040.241 | 0 | 0 | 0 |  | Cr-Ti-Fe-Mo-Ni | 592.8389 | 195.8176 | 738.1106 | 178.2202
5253 | 5253 | 8.276928 | 22.2623 | 38.66561 | 22.11844 | 8.676709 | 89.88411 | 0.2775953 | 0.1350466 | 1068.476 | 0 | 0 | 0 |  | Cr-Ti-Fe-Mo-Ni | 534.5933 | 181.3944 | 723.4382 | 155.9905
5254 | 5254 | 7.11482 | 17.38855 | 41.13058 | 27.50086 | 6.865183 | 91.62666 | 0.2798476 | 0.1359575 | 1112.726 | 1 | 0 | 0 |  | Cr-Ti-Fe-Mo-Ni | 469.4068 | 157.7065 | 703.3613 | 146.4732
5255 | 5255 | 6.046866 | 12.86834 | 41.76653 | 34.13187 | 5.1864 | 94.13906 | 0.2810946 | 0.1375398 | 1175.185 | 1 | 0 | 0 |  | Cr-Ti-Fe-Mo-Ni | 439.9948 | 140.1084 | 708.4189 | 132.6645
5256 | 5256 | 4.208119 | 50.93326 | 13.26929 | 5.421871 | 26.16747 | 83.0553 | 0.2607152 | 0.1337296 | 923.5689 | 0 | 0 | 0 |  | Cr-Ti-Fe-Mo-Ni | 700.8167 | 125.1685 | 840.0709 | 215.498
5257 | 5257 | 8.190433 | 43.8475 | 17.2177 | 7.035205 | 23.70917 | 82.66656 | 0.2658152 | 0.1374456 | 968.4354 | 0 | 0 | 0 |  | Cr-Ti-Fe-Mo-Ni | 717.1973 | 105.3594 | 812.9785 | 216.1793
5258 | 5258 | 10.07295 | 36.5756 | 22.23383 | 10.38264 | 20.73498 | 83.04749 | 0.2706088 | 0.1408169 | 1020.97 | 0 | 0 | 0 |  | Cr-Ti-Fe-Mo-Ni | 721.2687 | 115.6833 | 794.7479 | 214.6181
5259 | 5259 | 11.6048 | 30.61296 | 25.41175 | 14.95198 | 17.41852 | 84.61871 | 0.2735243 | 0.1409264 | 1053.708 | 0 | 0 | 0 |  | Cr-Ti-Fe-Mo-Ni | 703.1241 | 137.1817 | 780.7761 | 198.0076
5260 | 5260 | 12.22443 | 25.38946 | 27.67462 | 21.00045 | 13.71103 | 87.42795 | 0.2750678 | 0.1396477 | 1085.115 | 0 | 0 | 0 |  | Cr-Ti-Fe-Mo-Ni | 687.6726 | 162.314 | 801.2792 | 167.4992
5261 | 5261 | 12.71098 | 20.28768 | 29.58361 | 26.51551 | 10.90222 | 89.70528 | 0.2769586 | 0.1391206 | 1119.002 | 1 | 0 | 0 |  | Cr-Ti-Fe-Mo-Ni | 691.8568 | 156.7878 | 809.9955 | 143.2026
5262 | 5262 | 11.26777 | 15.33269 | 30.97503 | 34.24698 | 8.177544 | 93.1083 | 0.2779638 | 0.1382308 | 1164.692 | 1 | 0 | 0 |  | Cr-Ti-Fe-Mo-Ni | 658.0165 | 142.5788 | 800.9988 | 134.2151
5263 | 5263 | 9.959689 | 11.59113 | 31.40547 | 41.34875 | 5.694954 | 96.8365 | 0.2780466 | 0.1365305 | 1201.165 | 1 | 0 | 0 |  | Cr-Ti-Fe-Mo-Ni | 634.4998 | 151.6701 | 816.2131 | 120.4185
5264 | 5264 | 7.13982 | 8.863313 | 30.8521 | 49.06221 | 4.082552 | 100.8006 | 0.2772036 | 0.1355672 | 1247.729 | 0 | 0 | 0 |  | Cr-Ti-Fe-Mo-Ni | 641.5793 | 144.9133 | 842.9238 | 108.7555
5265 | 5265 | 6.363206 | 42.45837 | 11.14713 | 5.465701 | 34.56559 | 76.26765 | 0.270345 | 0.1379758 | 904.4622 | 0 | 0 | 0 |  | Cr-Ti-Fe-Mo-Ni | 722.862 | 99.83038 | 734.6115 | 261.8156
5266 | 5266 | 10.51777 | 37.2115 | 14.3716 | 7.227421 | 30.67172 | 77.09011 | 0.2732617 | 0.143387 | 973.9267 | 0 | 0 | 0 |  | Cr-Ti-Fe-Mo-Ni | 751.6656 | 91.87128 | 747.7103 | 240.5429
5267 | 5267 | 14.22179 | 31.21119 | 17.0838 | 12.21586 | 25.26736 | 79.61367 | 0.2752066 | 0.1451111 | 1033.431 | 0 | 0 | 0 |  | Cr-Ti-Fe-Mo-Ni | 750.2915 | 97.27307 | 784.4178 | 205.6426
5268 | 5268 | 16.57041 | 26.31798 | 19.46598 | 16.74497 | 20.90066 | 81.99889 | 0.2767193 | 0.1447796 | 1070.427 | 0 | 0 | 0 |  | Cr-Ti-Fe-Mo-Ni | 741.7379 | 97.9301 | 818.3582 | 176.586
5269 | 5269 | 17.71206 | 21.6983 | 20.57657 | 24.02186 | 15.99121 | 86.1044 | 0.2767216 | 0.1419172 | 1101.794 | 0 | 0 | 0 |  | Cr-Ti-Fe-Mo-Ni | 723.8056 | 111.6707 | 846.6529 | 147.0198
5270 | 5270 | 16.98562 | 17.47902 | 22.55159 | 30.7155 | 12.26827 | 89.70163 | 0.277169 | 0.1400633 | 1136.576 | 0 | 0 | 0 |  | Cr-Ti-Fe-Mo-Ni | 719.8702 | 131.3449 | 852.8755 | 129.404
5271 | 5271 | 15.50201 | 13.63121 | 23.5357 | 38.46703 | 8.864053 | 94.0328 | 0.2769005 | 0.1376944 | 1172.776 | 1 | 0 | 0 |  | Cr-Ti-Fe-Mo-Ni | 721.0771 | 119.3116 | 865.3103 | 127.5862
5272 | 5272 | 13.63686 | 9.709097 | 23.60813 | 46.85373 | 6.19218 | 98.47645 | 0.2765888 | 0.1344938 | 1200.429 | 1 | 0 | 0 |  | Cr-Ti-Fe-Mo-Ni | 716.2949 | 123.5891 | 876.9026 | 103.402
5273 | 5273 | 9.182165 | 7.836581 | 22.51957 | 56.52391 | 3.937774 | 104.3945 | 0.274075 | 0.1301802 | 1222.064 | 0 | 0 | 0 |  | Cr-Ti-Fe-Mo-Ni | 708.6124 | 124.6093 | 891.902 | 107.0162
5274 | 5274 | 9.600464 | 34.76065 | 8.969701 | 5.497571 | 41.17162 | 71.12206 | 0.2785367 | 0.1387443 | 862.7604 | 0 | 0 | 0 |  | Cr-Ti-Fe-Mo-Ni | 694.2911 | 113.9522 | 653.1149 | 280.4419
5275 | 5275 | 14.67304 | 30.2499 | 11.01616 | 9.002476 | 35.05842 | 73.56837 | 0.2793631 | 0.1448748 | 955.9149 | 0 | 0 | 0 |  | Cr-Ti-Fe-Mo-Ni | 754.3296 | 105.557 | 687.4066 | 268.8294
5276 | 5276 | 19.23104 | 25.44387 | 12.76641 | 13.91038 | 28.6483 | 76.77253 | 0.2798524 | 0.1472682 | 1028.934 | 0 | 0 | 0 |  | Cr-Ti-Fe-Mo-Ni | 764.3392 | 96.68343 | 772.3845 | 218.6713
5277 | 5277 | 21.21693 | 21.5497 | 14.19143 | 19.88113 | 23.1608 | 80.46327 | 0.27953 | 0.1459447 | 1072.168 | 0 | 0 | 0 |  | Cr-Ti-Fe-Mo-Ni | 746.7477 | 86.35663 | 835.6531 | 167.293
5278 | 5278 | 22.14639 | 17.18272 | 15.51851 | 26.94887 | 18.20351 | 84.46923 | 0.279426 | 0.1438806 | 1112.281 | 0 | 0 | 0 |  | Cr-Ti-Fe-Mo-Ni | 738.013 | 88.02232 | 858.4964 | 146.217
5279 | 5279 | 22.12783 | 14.00935 | 16.74595 | 33.45195 | 13.66492 | 88.83507 | 0.2786312 | 0.1407721 | 1141.014 | 0 | 0 | 0 |  | Cr-Ti-Fe-Mo-Ni | 725.9152 | 93.88368 | 881.7890625 | 122.386
5280 | 5280 | 20.03128 | 10.10208 | 17.5455 | 43.01486 | 9.306286 | 94.58474 | 0.2774651 | 0.1366372 | 1175.08 | 0 | 0 | 0 |  | Cr-Ti-Fe-Mo-Ni | 729.0701 | 99.97568 | 899.1729 | 113.7402
5281 | 5281 | 17.42395 | 8.111229 | 16.64915 | 51.702 | 6.113671 | 100.4076 | 0.2750651 | 0.1311643 | 1183.243 | 0 | 0 | 0 |  | Cr-Ti-Fe-Mo-Ni | 733.8423 | 101.1954 | 916.0768 | 114.1046
5282 | 5282 | 11.8071 | 5.496464 | 15.51285 | 63.38598 | 3.797609 | 107.2356 | 0.2725277 | 0.124025 | 1176.651 | 0 | 0 | 0 |  | Cr-Ti-Fe-Mo-Ni | 710.6511 | 110.2534 | 926.1222 | 115.4642
5283 | 5283 | 15.10697 | 25.11652 | 7.939363 | 5.561225 | 46.27592 | 66.39496 | 0.2878783 | 0.1423166 | 848.8318 | 0 | 0 | 0 |  | Cr-Ti-Fe-Mo-Ni | 657.3027 | 113.1572 | 550.2778 | 279.9716
5284 | 5284 | 21.61527 | 22.0414 | 8.655049 | 10.60944 | 37.07885 | 70.84982 | 0.2858327 | 0.1470814 | 954.306 | 0 | 0 | 0 |  | Cr-Ti-Fe-Mo-Ni | 764.3432 | 128.707 | 656.965 | 266.406
5285 | 5285 | 25.8915 | 18.54317 | 9.420299 | 15.39665 | 30.74837 | 74.24843 | 0.2851787 | 0.1492694 | 1026.997 | 0 | 0 | 0 |  | Cr-Ti-Fe-Mo-Ni | 766.8347 | 116.0393 | 745.9639 | 228.7059
5286 | 5286 | 27.04612 | 16.18787 | 11.16807 | 21.57199 | 24.02596 | 78.99761 | 0.2831827 | 0.1486278 | 1089.915 | 0 | 0 | 0 |  | Cr-Ti-Fe-Mo-Ni | 740.9976 | 89.91215 | 826.8671 | 190.2373
5287 | 5287 | 27.51867 | 13.66458 | 11.5698 | 28.36473 | 18.88222 | 83.57937 | 0.2814092 | 0.1446276 | 1114.834 | 0 | 0 | 0 |  | Cr-Ti-Fe-Mo-Ni | 726.4327 | 84.70126 | 863.9125 | 162.8515
5288 | 5288 | 26.67698 | 10.4157 | 12.66313 | 36.95854 | 13.28566 | 89.42096 | 0.279627 | 0.1394318 | 1140.472 | 0 | 0 | 0 |  | Cr-Ti-Fe-Mo-Ni | 722.1721 | 86.56126 | 912.7053 | 118.7647
5289 | 5289 | 24.7525 | 7.681886 | 13.0085 | 45.35735 | 9.199767 | 94.98209 | 0.2778633 | 0.1350514 | 1164.858 | 0 | 0 | 0 |  | Cr-Ti-Fe-Mo-Ni | 736.6808 | 85.49054 | 934.3309 | 114.0191
5290 | 5290 | 20.27632 | 5.80866 | 12.29548 | 56.26846 | 5.351081 | 102.511 | 0.2744686 | 0.1282667 | 1174.727 | 0 | 0 | 0 |  | Cr-Ti-Fe-Mo-Ni | 730.2695 | 93.58825 | 941.4139 | 117.5729
5291 | 5291 | 13.65669 | 4.015255 | 11.33238 | 67.91322 | 3.08246 | 109.8004 | 0.2713157 | 0.118703 | 1134.423 | 0 | 0 | 0 |  | Cr-Ti-Fe-Mo-Ni | 702.9382 | 105.4638 | 948.2823 | 128.7274
5292 | 5292 | 22.35481 | 16.84887 | 7.832278 | 5.486216 | 47.47782 | 63.69896 | 0.2949753 | 0.146935 | 864.1854 | 0 | 0 | 0 |  | Cr-Ti-Fe-Mo-Ni | 642.8962 | 106.6474 | 454.8312 | 256.3026
5293 | 5293 | 28.73479 | 15.28762 | 7.550683 | 10.57794 | 37.84897 | 68.64279 | 0.2914155 | 0.1517553 | 977.4766 | 0 | 0 | 0 |  | Cr-Ti-Fe-Mo-Ni | 745.1237 | 125.0082 | 608.6616 | 271.8865
5294 | 5294 | 32.78309 | 13.87386 | 7.309241 | 15.35954 | 30.67426 | 73.0051 | 0.2886066 | 0.152151 | 1044.918 | 0 | 0 | 0 |  | Cr-Ti-Fe-Mo-Ni | 757.4181 | 113.8368 | 737.1018 | 231.828125
5295 | 5295 | 33.86833 | 11.38688 | 7.910785 | 22.6266 | 24.20741 | 77.90827 | 0.2862735 | 0.1490935 | 1088.604 | 0 | 0 | 0 |  | Cr-Ti-Fe-Mo-Ni | 732.8002 | 92.37265 | 817.6323 | 205.4105
5296 | 5296 | 34.25697 | 9.232688 | 8.52798 | 29.42516 | 18.55719 | 82.86657 | 0.2840712 | 0.145451 | 1122.263 | 0 | 0 | 0 |  | Cr-Ti-Fe-Mo-Ni | 720.1465 | 84.07226 | 876.8063 | 178.1939
5297 | 5297 | 32.9642 | 7.268948 | 9.117951 | 37.25623 | 13.39267 | 88.54433 | 0.2815288 | 0.140577 | 1146.993 | 0 | 0 | 0 |  | Cr-Ti-Fe-Mo-Ni | 718.6344 | 78.79948 | 925.9089 | 138.5286
5298 | 5298 | 30.31231 | 5.339314 | 9.472143 | 46.44416 | 8.432071 | 95.37052 | 0.2785378 | 0.1340126 | 1159.92 | 0 | 0 | 0 |  | Cr-Ti-Fe-Mo-Ni | 729.7164 | 79.61771 | 964.7775 | 124.7906
5299 | 5299 | 24.4536 | 3.557401 | 9.638562 | 57.76241 | 4.588032 | 103.1708 | 0.2751088 | 0.1265817 | 1164.525 | 0 | 0 | 0 |  | Cr-Ti-Fe-Mo-Ni | 716.3088 | 93.42691 | 969.6353 | 125.8062
5300 | 5300 | 16.34814 | 2.647102 | 8.965203 | 69.60098 | 2.438576 | 110.8743 | 0.2712573 | 0.1167636 | 1121.128 | 0 | 0 | 0 |  | Cr-Ti-Fe-Mo-Ni | 698.2733 | 99.75449 | 959.2569 | 134.7202
5301 | 5301 | 37.79493 | 9.510468 | 5.36834 | 10.5289 | 36.79737 | 67.58602 | 0.2953944 | 0.1565418 | 1014.252 | 0 | 0 | 0 |  | Cr-Ti-Fe-Mo-Ni | 736.9335 | 112.3064 | 550.8613 | 273.0443
5302 | 5302 | 40.57536 | 9.214008 | 5.200999 | 15.30104 | 29.7086 | 72.20347 | 0.2917338 | 0.1553204 | 1071.042 | 0 | 0 | 0 |  | Cr-Ti-Fe-Mo-Ni | 739.8741 | 108.1093 | 703.3383 | 251.9131
5303 | 5303 | 41.89107 | 7.977767 | 6.004243 | 21.26238 | 22.86454 | 77.2623 | 0.288699 | 0.1519434 | 1112.528 | 0 | 0 | 0 |  | Cr-Ti-Fe-Mo-Ni | 723.6355 | 84.64962 | 808.808 | 239.8633
5304 | 5304 | 41.05925 | 6.796082 | 6.713281 | 28.21441 | 17.21698 | 82.58198 | 0.2856642 | 0.1466671 | 1133.377 | 0 | 0 | 0 |  | Cr-Ti-Fe-Mo-Ni | 704.0506 | 77.49698 | 869.788 | 208.6718
5305 | 5305 | 38.90517 | 4.829656 | 7.26981 | 37.13083 | 11.86453 | 88.84101 | 0.2827106 | 0.1402392 | 1149.454 | 0 | 0 | 0 |  | Cr-Ti-Fe-Mo-Ni | 713.0025 | 69.66943 | 946.4006 | 142.2509
5306 | 5306 | 35.38432 | 3.830738 | 7.784365 | 45.23684 | 7.763736 | 94.92371 | 0.2796203 | 0.1340125 | 1155.365 | 0 | 0 | 0 |  | Cr-Ti-Fe-Mo-Ni | 716.439 | 80.28381 | 979.3669 | 129.7981
5307 | 5307 | 28.92564 | 2.126135 | 8.800967 | 56.22996 | 3.917296 | 102.5567 | 0.2763858 | 0.1267844 | 1161.993 | 0 | 0 | 0 |  | Cr-Ti-Fe-Mo-Ni | 707.3393 | 92.82 | 997.524 | 128.1784
5308 | 5308 | 49.18979 | 5.495742 | 3.102162 | 15.21064 | 27.00167 | 72.54492 | 0.2935155 | 0.1575454 | 1102.112 | 0 | 0 | 0 |  | Cr-Ti-Fe-Mo-Ni | 720.6968 | 91.41954 | 680.8832 | 258.7361
5309 | 5309 | 49.25832 | 5.291729 | 3.982672 | 21.15531 | 20.31196 | 77.94521 | 0.2896964 | 0.1519633 | 1124.407 | 0 | 0 | 0 |  | Cr-Ti-Fe-Mo-Ni | 707.874 | 75.07735 | 792.6514 | 240.1611
5310 | 5310 | 48.12525 | 4.227048 | 4.772054 | 28.07821 | 14.79743 | 83.33726 | 0.2866315 | 0.1455177 | 1132.553 | 0 | 0 | 0 |  | Cr-Ti-Fe-Mo-Ni | 696.3787 | 64.58903 | 877.2004 | 198.9146
5311 | 5311 | 46.6169 | 3.275651 | 5.546985 | 34.75323 | 9.807234 | 88.94107 | 0.2837026 | 0.1383884 | 1127.021 | 0 | 0 | 0 |  | Cr-Ti-Fe-Mo-Ni | 700.8093 | 72.82243 | 951.1496 | 155.3606
5312 | 5312 | 41.48286 | 3.089789 | 6.976329 | 42.75824 | 5.692779 | 95.31192 | 0.2801232 | 0.131303 | 1123.832 | 0 | 0 | 0 |  | Cr-Ti-Fe-Mo-Ni | 704.0108 | 78.76958 | 992.736 | 132.6055
5313 | 5313 | 4.205367 | 36.80458 | 2.652122 | 47.68126 | 8.65667 | 107.0406 | 0.2510055 | 0.1078092 | 894.8531 | 0 | 0 | 0 |  | Cr-Ti-Fe-Ni-Mo | 748.7355 | 120.3571 | 955.4293 | 186.8141
5314 | 5314 | 4.034526 | 30.05056 | 4.240634 | 54.06136 | 7.612913 | 108.4506 | 0.2544829 | 0.1078447 | 921.195 | 0 | 0 | 0 |  | Cr-Ti-Fe-Ni-Mo | 763.1068 | 115.5195 | 949.2115 | 182.3892
5315 | 5315 | 3.145197 | 24.89069 | 5.785277 | 59.43475 | 6.744093 | 109.8958 | 0.2570267 | 0.1067507 | 931.2713 | 0 | 0 | 0 |  | Cr-Ti-Fe-Ni-Mo | 761.1721 | 121.0597 | 937.4216 | 176.8329
5316 | 5316 | 3.016661 | 18.95835 | 8.719619 | 63.48374 | 5.821632 | 110.5086 | 0.2608408 | 0.109379 | 983.2966 | 0 | 0 | 0 |  | Cr-Ti-Fe-Ni-Mo | 756.1101 | 109.4329 | 926.326 | 156.235
5317 | 5317 | 2.218095 | 15.14439 | 10.87991 | 67.31853 | 4.439076 | 112.3473 | 0.2626773 | 0.1090557 | 1004.881 | 0 | 0 | 0 |  | Cr-Ti-Fe-Ni-Mo | 742.0755 | 112.8152 | 915.6387 | 143.0578
5318 | 5318 | 5.50414 | 43.55906 | 2.892662 | 33.09462 | 14.94953 | 98.13794 | 0.2523456 | 0.1162237 | 901.7462 | 0 | 0 | 0 |  | Cr-Ti-Fe-Ni-Mo | 702.7142 | 131.192 | 949.0211 | 182.0696
5319 | 5319 | 6.130361 | 35.87656 | 4.602526 | 40.62109 | 12.76946 | 100.2108 | 0.2558093 | 0.1164737 | 938.8542 | 0 | 0 | 0 |  | Cr-Ti-Fe-Ni-Mo | 717.9865 | 125.2455 | 925.9507 | 186.9707
5320 | 5320 | 6.698287 | 29.62289 | 6.160416 | 46.02816 | 11.49025 | 101.3156 | 0.2590804 | 0.1177417 | 977.2227 | 0 | 0 | 0 |  | Cr-Ti-Fe-Ni-Mo | 739.3969 | 121.156 | 928.308 | 183.3465
5321 | 5321 | 6.548963 | 24.38948 | 8.604404 | 50.62732 | 9.829835 | 102.7988 | 0.261784 | 0.1184615 | 1012.235 | 0 | 0 | 0 |  | Cr-Ti-Fe-Ni-Mo | 751.0084 | 121.7 | 914.6177 | 184.0569
5322 | 5322 | 7.138701 | 19.20083 | 11.67194 | 54.50502 | 7.483504 | 104.6689 | 0.2645423 | 0.1204361 | 1067.582 | 0 | 0 | 0 |  | Cr-Ti-Fe-Ni-Mo | 768.274 | 108.5711 | 916.2207 | 164.9165
5323 | 5323 | 6.164339 | 15.06558 | 14.57831 | 58.24371 | 5.948051 | 106.2492 | 0.2667692 | 0.121522 | 1108.938 | 0 | 0 | 0 |  | Cr-Ti-Fe-Ni-Mo | 755.5751 | 115.5358 | 906.8638 | 134.6992
5324 | 5324 | 5.339462 | 11.36291 | 18.4402 | 60.27777 | 4.57966 | 107.0614 | 0.2694184 | 0.1235971 | 1155.87 | 0 | 0 | 0 |  | Cr-Ti-Fe-Ni-Mo | 732.2574 | 127.4618 | 901.6297 | 114.6501
5325 | 5325 | 3.958212 | 47.90848 | 3.120316 | 20.39953 | 24.61346 | 88.36039 | 0.2563488 | 0.1228298 | 874.4157 | 0 | 0 | 0 |  | Cr-Ti-Fe-Ni-Mo | 692.6659 | 144.1283 | 926.3267 | 185.2129
5326 | 5326 | 7.570252 | 40.52736 | 3.978493 | 26.00999 | 21.91391 | 89.67387 | 0.259782 | 0.1251053 | 923.4742 | 0 | 0 | 0 |  | Cr-Ti-Fe-Ni-Mo | 694.3427 | 134.9543 | 909.8586 | 191.6361
5327 | 5327 | 9.150964 | 33.2278 | 5.77107 | 33.01308 | 18.83709 | 91.85339 | 0.262777 | 0.1254503 | 963.6697 | 0 | 0 | 0 |  | Cr-Ti-Fe-Ni-Mo | 687.7592 | 137.705 | 908.5546875 | 177.5332
5328 | 5328 | 10.51943 | 27.7498 | 8.292616 | 37.64876 | 15.7894 | 93.8761 | 0.2651635 | 0.1277288 | 1021.612 | 0 | 0 | 0 |  | Cr-Ti-Fe-Ni-Mo | 695.965 | 135.5614 | 902.4268 | 180.5589
5329 | 5329 | 11.1735 | 23.20673 | 11.74431 | 41.34317 | 12.53229 | 96.1339 | 0.2671801 | 0.128996 | 1071.186 | 0 | 0 | 0 |  | Cr-Ti-Fe-Ni-Mo | 730.2525 | 122.9286 | 888.6185 | 177.0001
5330 | 5330 | 11.71779 | 18.70247 | 14.95563 | 44.57375 | 10.05035 | 97.77505 | 0.2695786 | 0.1305638 | 1119.3 | 0 | 0 | 0 |  | Cr-Ti-Fe-Ni-Mo | 749.3022 | 116.0168 | 894.2597 | 155.8779
5331 | 5331 | 10.59422 | 14.41616 | 19.70116 | 47.59974 | 7.688721 | 99.37087 | 0.2722127 | 0.1322183 | 1170.258 | 0 | 0 | 0 |  | Cr-Ti-Fe-Ni-Mo | 742.3869 | 117.8914 | 879.1514 | 132.8953
5332 | 5332 | 9.58823 | 11.15883 | 24.3553 | 49.41509 | 5.482553 | 100.7757 | 0.274433 | 0.132943 | 1205.791 | 0 | 0 | 0 |  | Cr-Ti-Fe-Ni-Mo | 723.4451 | 132.4721 | 870.071 | 114.2642
5333 | 5333 | 7.102249 | 8.816673 | 29.8603 | 50.15971 | 4.061069 | 101.3553 | 0.2766962 | 0.1344001 | 1239.964 | 0 | 0 | 0 |  | Cr-Ti-Fe-Ni-Mo | 658.7512 | 145.3455 | 847.7257 | 103.644
5334 | 5334 | 6.063066 | 40.45569 | 3.186402 | 17.35965 | 32.9352 | 80.39943 | 0.2663839 | 0.1267638 | 846.4552 | 0 | 0 | 0 |  | Cr-Ti-Fe-Ni-Mo | 695.1039 | 127.0595 | 836.8361 | 214.8215
5335 | 5335 | 9.893288 | 35.00212 | 4.159479 | 22.09449 | 28.85063 | 82.4678 | 0.2680504 | 0.1288523 | 897.2193 | 0 | 0 | 0 |  | Cr-Ti-Fe-Ni-Mo | 695.5126 | 122.2861 | 876.3378 | 200.2538
5336 | 5336 | 13.40458 | 29.41774 | 7.044685 | 26.31753 | 23.81546 | 84.99301 | 0.2699934 | 0.1330084 | 977.4448 | 0 | 0 | 0 |  | Cr-Ti-Fe-Ni-Mo | 698.0839 | 124.743 | 886.04 | 170.061
5337 | 5337 | 15.65466 | 24.86352 | 9.679053 | 30.05717 | 19.7456 | 87.31628 | 0.2715751 | 0.1359251 | 1044.449 | 0 | 0 | 0 |  | Cr-Ti-Fe-Ni-Mo | 688.8012 | 121.6415 | 881.9042 | 164.0373
5338 | 5338 | 17.0752 | 20.91811 | 14.16909 | 32.42138 | 15.41622 | 89.63357 | 0.2733461 | 0.1380954 | 1104.76 | 0 | 0 | 0 |  | Cr-Ti-Fe-Ni-Mo | 707.5511 | 118.5917 | 884.9277 | 150.5117
5339 | 5339 | 16.59003 | 17.07194 | 18.35531 | 36.00017 | 11.98255 | 92.03341 | 0.2749556 | 0.1383452 | 1146.672 | 0 | 0 | 0 |  | Cr-Ti-Fe-Ni-Mo | 725.6336 | 126.8201 | 874.4021 | 135.3538
5340 | 5340 | 15.50201 | 13.63121 | 23.5357 | 38.46703 | 8.864053 | 94.0328 | 0.2769005 | 0.1375978 | 1172.105 | 1 | 0 | 0 |  | Cr-Ti-Fe-Ni-Mo | 724.7633 | 118.0238 | 858.7533 | 121.2465
5341 | 5341 | 14.08903 | 10.03103 | 29.61757 | 39.86486 | 6.397503 | 95.09506 | 0.2797643 | 0.1376486 | 1195.312 | 1 | 0 | 0 |  | Cr-Ti-Fe-Ni-Mo | 661.8061 | 137.905 | 833.1676 | 123.2914
5342 | 5342 | 9.943175 | 8.48607 | 37.44989 | 39.85673 | 4.264133 | 96.01304 | 0.2818263 | 0.1363405 | 1196.333 | 1 | 0 | 0 |  | Cr-Ti-Fe-Ni-Mo | 488.8652 | 137.4987 | 777.8829 | 133.8241
5343 | 5343 | 9.270745 | 33.56683 | 3.248117 | 14.1567 | 39.75761 | 74.07492 | 0.2753488 | 0.1294253 | 814.0261 | 0 | 0 | 0 |  | Cr-Ti-Fe-Ni-Mo | 676.2159 | 117.432 | 741.8663 | 261.7758
5344 | 5344 | 14.17762 | 29.22854 | 5.322106 | 17.39703 | 33.87471 | 76.56677 | 0.2761702 | 0.1351949 | 902.3632 | 0 | 0 | 0 |  | Cr-Ti-Fe-Ni-Mo | 703.9078 | 108.648 | 782.6059 | 237.0546
5345 | 5345 | 18.72551 | 24.77501 | 8.287208 | 20.31707 | 27.89521 | 79.18088 | 0.2773281 | 0.140812 | 996.6317 | 0 | 0 | 0 |  | Cr-Ti-Fe-Ni-Mo | 730.5801 | 103.6284 | 837.4519 | 193.2925
5346 | 5346 | 20.94751 | 21.27605 | 12.00962 | 22.90012 | 22.8667 | 81.65481 | 0.2783048 | 0.1444948 | 1072.809 | 0 | 0 | 0 |  | Cr-Ti-Fe-Ni-Mo | 728.8041 | 96.05652 | 856.0179 | 159.7559
5347 | 5347 | 22.28351 | 17.2891 | 16.5905 | 25.52067 | 18.31622 | 83.87564 | 0.2800279 | 0.1459418 | 1126.125 | 0 | 0 | 0 |  | Cr-Ti-Fe-Ni-Mo | 735.4749 | 89.28089 | 866.7332 | 140.2741
5348 | 5348 | 22.66287 | 14.34809 | 20.96215 | 28.03156 | 13.99533 | 86.47388 | 0.2809781 | 0.1446398 | 1152.331 | 0 |  | 0 |  | Cr-Ti-Fe-Ni-Mo | 719.351 | 100.2037 | 853.3443 | 133.2968
5349 | 5349 | 21.21183 | 10.69745 | 27.86932 | 30.36664 | 9.854757 | 88.75458 | 0.2831602 | 0.1419446 | 1160.382 | 1 | 0 | 0 |  | Cr-Ti-Fe-Ni-Mo | 676.1746 | 106.3727 | 830.9053 | 132.129
5350 | 5350 | 19.2543 | 8.963296 | 34.95641 | 30.0701 | 6.755899 | 90.03824 | 0.285006 | 0.1373741 | 1126.514 | 1 | 0 | 0 |  | Cr-Ti-Fe-Ni-Mo | 533.1532 | 125.8741 | 771.9417 | 144.7094
5351 | 5351 | 13.85197 | 6.448396 | 45.4988 | 29.74552 | 4.455317 | 90.32438 | 0.2885578 | 0.1341155 | 1098.425 | 1 | 0 | 0 |  | Cr-Ti-Fe-Ni-Mo | 376.5417 | 98.31352 | 680.1899 | 181.8499
5352 | 5352 | 14.68433 | 24.41384 | 3.307391 | 12.61316 | 44.98127 | 68.78273 | 0.2849946 | 0.1319513 | 789.1576 | 0 | 0 | 0 |  | Cr-Ti-Fe-Ni-Mo | 646.0381 | 118.151 | 634.8605 | 292.9678
5353 | 5353 | 21.32257 | 21.74293 | 6.403386 | 13.95436 | 36.57675 | 72.04475 | 0.2844509 | 0.1439741 | 941.3601 | 0 | 0 | 0 |  | Cr-Ti-Fe-Ni-Mo | 740.0151 | 114.4304 | 706.8872 | 253.9461
5354 | 5354 | 25.8915 | 18.54317 | 9.420299 | 15.39665 | 30.74837 | 74.24843 | 0.2851787 | 0.1497153 | 1031.171 | 0 | 0 | 0 |  | Cr-Ti-Fe-Ni-Mo | 762.4135 | 109.0641 | 733.8297 | 231.3572
5355 | 5355 | 27.39908 | 16.39912 | 13.37087 | 18.49143 | 24.3395 | 77.78342 | 0.2845001 | 0.1501354 | 1088.549 | 0 | 0 | 0 |  | Cr-Ti-Fe-Ni-Mo | 765.4428 | 81.36203 | 809.0367 | 193.9143
5356 | 5356 | 28.56709 | 14.18518 | 18.01588 | 19.63025 | 19.6016 | 79.97963 | 0.2852112 | 0.1508826 | 1130.736 | 0 | 0 | 0 |  | Cr-Ti-Fe-Ni-Mo | 755.7327 | 67.9916 | 812.0364 | 186.9977
5357 | 5357 | 28.47432 | 11.11745 | 24.13626 | 22.09121 | 14.18077 | 82.93158 | 0.2862804 | 0.1475675 | 1141.2 | 0 | 0 | 0 |  | Cr-Ti-Fe-Ni-Mo | 718.1422 | 77.53914 | 803.3361 | 185.5797
5358 | 5358 | 27.30651 | 8.474518 | 30.61492 | 23.45503 | 10.14902 | 84.94971 | 0.2879324 | 0.1420023 | 1111.958 | 1 | 0 | 0 |  | Cr-Ti-Fe-Ni-Mo | 635.4178 | 104.0743 | 764.898 | 177.5822
5359 | 5359 | 23.58829 | 6.757455 | 40.05075 | 23.37837 | 6.225135 | 86.68251 | 0.2899231 | 0.1335884 | 1042.22 | 0 | 0 | 0 |  | Cr-Ti-Fe-Ni-Mo | 433.3098 | 102.5857 | 678.3151 | 208.7605
5360 | 5360 | 16.89593 | 4.967637 | 51.40785 | 22.91499 | 3.813592 | 87.12142 | 0.2930934 | 0.1263659 | 968.8005 | 0 | 0 | 0 |  | Cr-Ti-Fe-Ni-Mo | 310.5657 | 66.94663 | 618.1045 | 178.3361
5361 | 5361 | 21.7376 | 16.38368 | 3.264013 | 12.44773 | 46.16697 | 66.07381 | 0.2919054 | 0.1382819 | 821.7862 | 0 |  | 0 |  | Cr-Ti-Fe-Ni-Mo | 631.4156 | 108.5038 | 548.0935 | 286.2949
5362 | 5362 | 28.53948 | 15.18372 | 6.428025 | 12.25705 | 37.59172 | 69.24456 | 0.2906776 | 0.1499827 | 969.7778 | 0 | 0 | 0 |  | Cr-Ti-Fe-Ni-Mo | 737.546 | 122.0336 | 618.7502 | 269.4426
5363 | 5363 | 33.22326 | 14.06014 | 9.523773 | 12.10671 | 31.08612 | 71.79113 | 0.290036 | 0.1551706 | 1056.194 | 0 | 0 | 0 |  | Cr-Ti-Fe-Ni-Mo | 777.8219 | 118.2656 | 674.0493 | 249.6812
5364 | 5364 | 35.19301 | 11.83225 | 14.38534 | 13.43519 | 25.15422 | 74.29777 | 0.2903753 | 0.1575373 | 1120.22 | 0 | 0 | 0 |  | Cr-Ti-Fe-Ni-Mo | 780.8091 | 87.20497 | 721.2568 | 237.025
5365 | 5365 | 36.44801 | 9.8232 | 19.155 | 14.82971 | 19.74409 | 76.85339 | 0.2906793 | 0.155018 | 1134.892 | 0 | 0 | 0 |  | Cr-Ti-Fe-Ni-Mo | 751.2892 | 65.09967 | 734.2598 | 230.3263
5366 | 5366 | 36.0962 | 7.959587 | 24.96067 | 16.31841 | 14.66514 | 79.48183 | 0.2911574 | 0.1487712 | 1109.364 | 0 | 0 | 0 |  | Cr-Ti-Fe-Ni-Mo | 700.9374 | 69.89785 | 724.8333 | 229.0387
5367 | 5367 | 34.45305 | 6.068677 | 32.29818 | 17.59618 | 9.583912 | 82.21003 | 0.2920463 | 0.1381988 | 1033.817 | 0 | 0 | 0 |  | Cr-Ti-Fe-Ni-Mo | 571.0192 | 97.39175 | 683.6091 | 235.2092
5368 | 5368 | 29.21793 | 4.250495 | 42.22701 | 18.82264 | 5.481926 | 84.40267 | 0.2937892 | 0.1263608 | 934.5561 | 0 | 0 | 0 |  | Cr-Ti-Fe-Ni-Mo | 383.5937 | 82.80046 | 598.3635 | 243.8236
5369 | 5369 | 20.7803 | 3.364759 | 54.12987 | 18.62537 | 3.099699 | 85.16337 | 0.2962562 | 0.1173641 | 847.0995 | 1 | 1 | 1 | 847.0995 | Cr-Ti-Fe-Ni-Mo | 282.3167 | 56.40014 | 539.6051 | 196.1858
5370 | 5370 | 38.05413 | 9.575692 | 6.486189 | 8.834256 | 37.04973 | 66.97676 | 0.2961731 | 0.1581708 | 1019.902 | 0 | 0 | 0 |  | Cr-Ti-Fe-Ni-Mo | 734.6202 | 121.0543 | 544.4072 | 265.5416
5371 | 5371 | 41.67545 | 9.463821 | 9.615617 | 8.731046 | 30.51407 | 69.74656 | 0.2947287 | 0.1605558 | 1083.519 | 0 | 0 | 0 |  | Cr-Ti-Fe-Ni-Mo | 773.8206 | 104.2947 | 572.2048 | 267.804
5372 | 5372 | 43.8393 | 8.348789 | 13.61421 | 10.2698 | 23.9279 | 72.94686 | 0.2937253 | 0.1586119 | 1113.908 | 0 | 0 | 0 |  | Cr-Ti-Fe-Ni-Mo | 766.1115 | 75.61711 | 643.9294 | 244.7824
5373 | 5373 | 44.00433 | 7.283548 | 18.50093 | 11.75928 | 18.45191 | 75.81171 | 0.2932347 | 0.1534312 | 1104.272 | 0 | 0 | 0 |  | Cr-Ti-Fe-Ni-Mo | 728.668 | 64.76705 | 676.2427 | 238.5367
5374 | 5374 | 43.13242 | 5.354422 | 25.1866 | 13.17289 | 13.15367 | 78.44326 | 0.2939222 | 0.1445859 | 1051.05 | 0 | 0 | 0 |  | Cr-Ti-Fe-Ni-Mo | 656.8752 | 65.0042 | 657.274 | 264.1281
5375 | 5375 | 40.49504 | 4.384029 | 31.67536 | 14.56048 | 8.885088 | 80.99978 | 0.2941256 | 0.1333883 | 966.1908 | 1 | 0 | 0 |  | Cr-Ti-Fe-Ni-Mo | 544.3392 | 95.1342 | 619.9144 | 271.9967
5376 | 5376 | 34.53509 | 2.538448 | 41.07558 | 17.17392 | 4.676962 | 83.77368 | 0.2953114 | 0.1190307 | 847.9052 | 1 | 0 | 0 |  | Cr-Ti-Fe-Ni-Mo | 370.7357 | 80.75127 | 560.3051 | 270.0614
5377 | 5377 | 51.20528 | 5.720923 | 9.687808 | 5.277957 | 28.10803 | 68.80341 | 0.2981523 | 0.1634687 | 1099.541 | 0 | 0 | 0 |  | Cr-Ti-Fe-Ni-Mo | 731.5334 | 75.39979 | 476.9551 | 252.3971
5378 | 5378 | 52.22744 | 5.610696 | 13.72388 | 6.901687 | 21.5363 | 72.3175 | 0.2963167 | 0.1575307 | 1093.625 | 0 | 0 | 0 |  | Cr-Ti-Fe-Ni-Mo | 725.7498 | 61.7449 | 526.4619 | 239.6996
5379 | 5379 | 52.23702 | 4.588203 | 18.64718 | 8.465885 | 16.06171 | 75.22153 | 0.2957962 | 0.1487623 | 1047.139 | 0 | 0 | 0 |  | Cr-Ti-Fe-Ni-Mo | 685.2999 | 46.74635 | 580.7212 | 270.2379
5380 | 5380 | 51.7797 | 3.638428 | 23.61836 | 10.07012 | 10.89338 | 78.26055 | 0.2953059 | 0.135996 | 956.456 | 0 | 0 | 0 |  | Cr-Ti-Fe-Ni-Mo | 617.1412 | 66.95583 | 595.7786 | 312.4942
5381 | 5381 | 47.23147 | 3.517965 | 29.7866 | 12.98229 | 6.481673 | 81.81169 | 0.2941653 | 0.1213855 | 845.5164 | 1 | 0 | 0 |  | Cr-Ti-Fe-Ni-Mo | 486.1572 | 94.53365 | 590.7233 | 297.406
5382 | 5382 | 31.48383 | 41.74857 | 3.008383 | 19.66775 | 4.091469 | 100.4993 | 0.2536486 | 0.1009233 | 734.9703 | 0 | 0 | 0 |  | Cr-Mo-Ti-Ni-Fe | 660.5411 | 129.5376 | 908.3358 | 146.8082
5383 | 5383 | 37.25545 | 35.57585 | 5.020344 | 18.05169 | 4.096669 | 97.64565 | 0.2596431 | 0.1028676 | 741.3419 | 0 | 0 | 0 |  | Cr-Mo-Ti-Ni-Fe | 667.504 | 124.6927 | 880.7622 | 136.2569
5384 | 5384 | 42.46163 | 30.54872 | 7.100358 | 16.57845 | 3.310851 | 95.85105 | 0.2643848 | 0.09999387 | 701.4849 | 0 | 0 | 0 |  | Cr-Mo-Ti-Ni-Fe | 650.0499 | 132.3405 | 857.4318 | 112.4848
5385 | 5385 | 46.84866 | 24.03449 | 11.05432 | 14.78235 | 3.280173 | 92.74504 | 0.2711647 | 0.1006282 | 692.1594 | 0 | 0 | 0 |  | Cr-Mo-Ti-Ni-Fe | 629.4471 | 156.0552 | 798.0189 | 124.4558
5386 | 5386 | 51.55811 | 19.92572 | 14.31487 | 11.6982 | 2.503099 | 90.53235 | 0.2759646 | 0.09269096 | 597.755 | 0 | 0 | 0 |  | Cr-Mo-Ti-Ni-Fe | 514.2804 | 177.5602 | 729.2502 | 162.7129
5387 | 5387 | 19.19159 | 43.39422 | 2.881716 | 29.82944 | 4.703038 | 104.8835 | 0.2494287 | 0.1053993 | 824.5801 | 0 | 0 | 0 |  | Cr-Mo-Ti-Ni-Fe | 707.894 | 127.495 | 942.0243 | 166.2526
5388 | 5388 | 24.90093 | 37.78109 | 4.846855 | 26.93398 | 5.53714 | 100.9524 | 0.2556163 | 0.1107374 | 861.1294 | 0 | 0 | 0 |  | Cr-Mo-Ti-Ni-Fe | 726.5202 | 110.5107 | 905.378 | 167.5645
5389 | 5389 | 29.33482 | 32.433 | 6.74481 | 25.19726 | 6.290122 | 97.72444 | 0.2612203 | 0.1156511 | 897.1221 | 0 | 0 | 0 |  | Cr-Mo-Ti-Ni-Fe | 729.9295 | 105.2309 | 888.8968 | 168.4169
5390 | 5390 | 33.5769 | 27.78805 | 9.803391 | 22.4319 | 6.399761 | 94.80588 | 0.2665514 | 0.117848 | 900.6117 | 0 | 0 | 0 |  | Cr-Mo-Ti-Ni-Fe | 740.201 | 105.7506 | 863.5441 | 130.0166
5391 | 5391 | 37.90081 | 22.93675 | 13.94296 | 17.90528 | 7.314198 | 90.50815 | 0.2731604 | 0.1213592 | 903.9742 | 0 | 0 | 0 |  | Cr-Mo-Ti-Ni-Fe | 730.2197 | 128.5997 | 821.3051 | 132.339
5392 | 5392 | 41.98704 | 18.65744 | 18.054 | 14.75384 | 6.547692 | 88.19978 | 0.2782838 | 0.1185297 | 854.7778 | 0 | 0 | 0 |  | Cr-Mo-Ti-Ni-Fe | 694.9405 | 134.1786 | 794.452 | 131.0703125
5393 | 5393 | 44.61647 | 14.44866 | 23.44787 | 11.66367 | 5.823326 | 85.8357 | 0.2836581 | 0.1137744 | 786.2476 | 1 | 0 | 0 |  | Cr-Mo-Ti-Ni-Fe | 531.6929 | 129.0499 | 755.5243 | 120.356
5394 | 5394 | 10.27242 | 41.44431 | 2.699299 | 42.64708 | 2.936886 | 111.5731 | 0.2464503 | 0.1017161 | 842.419 | 0 | 0 | 0 |  | Cr-Mo-Ti-Ni-Fe | 731.7407 | 125.2306 | 967.0709 | 188.7137
5395 | 5395 | 13.76019 | 36.8326 | 3.615786 | 39.89037 | 5.901061 | 105.9653 | 0.2524035 | 0.1105171 | 912.3632 | 0 | 0 | 0 |  | Cr-Mo-Ti-Ni-Fe | 757.3508 | 103.8142 | 947.2133 | 163.563
5396 | 5396 | 18.5146 | 32.01324 | 5.560124 | 36.35014 | 7.561895 | 101.272 | 0.2584354 | 0.1180378 | 967.6227 | 0 | 0 | 0 |  | Cr-Mo-Ti-Ni-Fe | 766.7028 | 99.58353 | 909.1597 | 171.0653
5397 | 5397 | 22.22544 | 28.14228 | 8.409904 | 32.07225 | 9.150128 | 96.78116 | 0.2640652 | 0.1245057 | 1006.409 | 0 | 0 | 0 |  | Cr-Mo-Ti-Ni-Fe | 758.5071 | 106.9314 | 889.2292 | 177.6912
5398 | 5398 | 25.68361 | 24.76659 | 12.53371 | 26.78841 | 10.22768 | 92.53985 | 0.2696667 | 0.129916 | 1028.57 | 0 | 0 | 0 |  | Cr-Mo-Ti-Ni-Fe | 748.1552 | 113.174 | 879.7345 | 157.2282
5399 | 5399 | 28.89849 | 20.83027 | 16.65715 | 22.4203 | 11.19379 | 88.65905 | 0.2754593 | 0.1346034 | 1044.291 | 0 | 0 | 0 |  | Cr-Mo-Ti-Ni-Fe | 746.4921 | 107.8264 | 858.206 | 127.6574
5400 | 5400 | 32.10215 | 16.7024 | 22.82555 | 17.84217 | 10.52772 | 85.72931 | 0.2813336 | 0.1352577 | 1022.586 | 0 | 0 | 0 |  | Cr-Mo-Ti-Ni-Fe | 706.2007 | 119.8759 | 820.9196 | 145.3322
5401 | 5401 | 34.45543 | 13.36646 | 29.17369 | 13.15361 | 9.850812 | 83.01804 | 0.2866896 | 0.1333187 | 972.9117 | 0 | 0 | 0 |  | Cr-Mo-Ti-Ni-Fe | 617.2037 | 117.9492 | 743.3981 | 177.2951
5402 | 5402 | 35.5638 | 10.73885 | 36.37033 | 9.907351 | 7.419671 | 82.18318 | 0.2905886 | 0.1225486 | 851.7404 | 1 | 0 | 0 |  | Cr-Mo-Ti-Ni-Fe | 457.002 | 102.7475 | 591.9388 | 202.741
5403 | 5403 | 8.089644 | 32.38679 | 2.550873 | 52.8096 | 4.163095 | 111.9858 | 0.2513065 | 0.1048398 | 905.5689 | 0 | 0 | 0 |  | Cr-Mo-Ti-Ni-Fe | 771.1177 | 104.1786 | 954.3954 | 173.3167
5404 | 5404 | 10.8723 | 29.58911 | 3.516223 | 48.84915 | 7.173215 | 106.3151 | 0.2561369 | 0.1128325 | 961.618 | 0 | 0 | 0 |  | Cr-Mo-Ti-Ni-Fe | 780.7139 | 94.41273 | 939.1497 | 171.3644
5405 | 5405 | 13.80391 | 26.50734 | 6.34773 | 42.98135 | 10.35967 | 99.86634 | 0.2621699 | 0.1219599 | 1017.143 | 0 | 0 | 0 |  | Cr-Mo-Ti-Ni-Fe | 760.0422 | 110.8375 | 918.3787 | 169.6122
5406 | 5406 | 16.66086 | 23.67619 | 9.21684 | 37.66029 | 12.78581 | 94.70615 | 0.2675626 | 0.1292271 | 1054.721 | 0 | 0 | 0 |  | Cr-Mo-Ti-Ni-Fe | 735.0804 | 121.464 | 900.1514 | 164.8743
5407 | 5407 | 18.97073 | 21.02688 | 14.24276 | 31.03806 | 14.72157 | 89.62896 | 0.2734443 | 0.137172 | 1093.262 | 0 | 0 | 0 |  | Cr-Mo-Ti-Ni-Fe | 726.9924 | 113.2955 | 880.1711 | 140.044
5408 | 5408 | 22.14911 | 18.04407 | 19.40052 | 25.36676 | 15.03953 | 86.07897 | 0.2787943 | 0.1424937 | 1114.394 | 0 | 0 | 0 |  | Cr-Mo-Ti-Ni-Fe | 732.3436 | 99.10643 | 849.7534 | 134.151
5409 | 5409 | 24.7126 | 15.04403 | 25.97507 | 19.59414 | 14.67416 | 82.92318 | 0.2842865 | 0.1457902 | 1113.643 | 0 | 0 | 0 |  | Cr-Mo-Ti-Ni-Fe | 716.0983 | 104.6565 | 806.4902 | 167.7428
5410 | 5410 | 26.44439 | 11.43112 | 33.75147 | 14.60219 | 13.77083 | 80.13773 | 0.2901867 | 0.1470666 | 1096.448 | 1 | 0 | 0 |  | Cr-Mo-Ti-Ni-Fe | 663.1289 | 111.2332 | 717.8519 | 228.996
5411 | 5411 | 26.91323 | 9.843978 | 43.44248 | 9.907384 | 9.892926 | 79.89187 | 0.2936868 | 0.1346229 | 958.8726 | 1 | 0 | 0 |  | Cr-Mo-Ti-Ni-Fe | 474.5461 | 117.4268 | 556.1767 | 237.5941
5412 | 5412 | 6.212871 | 25.30699 | 2.448848 | 60.03641 | 5.99488 | 111.1353 | 0.2556378 | 0.1042574 | 908.0426 | 0 | 0 | 0 |  | Cr-Mo-Ti-Ni-Fe | 769.936 | 105.3505 | 964.5107 | 155.0713
5413 | 5413 | 8.121893 | 23.4417 | 4.268404 | 54.41539 | 9.752613 | 104.3468 | 0.2606209 | 0.1133999 | 966.3624 | 0 | 0 | 0 |  | Cr-Mo-Ti-Ni-Fe | 748.4281 | 114.0646 | 944.3825 | 152.3493
5414 | 5414 | 10.12367 | 21.20755 | 7.093896 | 47.82669 | 13.7482 | 97.3313 | 0.2664618 | 0.1225939 | 1013.559 | 0 | 0 | 0 |  | Cr-Mo-Ti-Ni-Fe | 708.9034 | 119.0549 | 927.4135 | 155.5368
5415 | 5415 | 12.07637 | 19.27479 | 10.87997 | 41.49217 | 16.27671 | 92.08599 | 0.2716142 | 0.1307395 | 1056.536 | 0 | 0 | 0 |  | Cr-Mo-Ti-Ni-Fe | 673.9811 | 124.8349 | 900.4923 | 150.2806
5416 | 5416 | 14.21135 | 16.53924 | 15.87094 | 35.09483 | 18.28363 | 87.14159 | 0.2775115 | 0.1397438 | 1106.464 | 0 | 0 | 0 |  | Cr-Mo-Ti-Ni-Fe | 669.5532 | 118.5892 | 875.3411 | 143.5613
5417 | 5417 | 16.46595 | 14.47883 | 21.15316 | 28.28699 | 19.61508 | 82.90441 | 0.2828362 | 0.1472151 | 1138.836 | 0 | 0 | 0 |  | Cr-Mo-Ti-Ni-Fe | 702.8196 | 102.5869 | 827.2115 | 158.1372
5418 | 5418 | 18.76987 | 11.35912 | 29.59312 | 20.95919 | 19.31871 | 79.12175 | 0.2893229 | 0.1541974 | 1167.914 | 0 | 0 | 0 |  | Cr-Mo-Ti-Ni-Fe | 718.3995 | 84.88038 | 758.6717 | 210.0215
5419 | 5419 | 19.13631 | 9.79921 | 38.21643 | 14.79349 | 18.05455 | 76.82971 | 0.2939221 | 0.1566312 | 1161.79 | 1 | 0 | 0 |  | Cr-Mo-Ti-Ni-Fe | 685.7184 | 94.18935 | 686.0936 | 238.8469
5420 | 5420 | 19.22461 | 7.159582 | 50.5168 | 9.907834 | 13.19117 | 76.5393 | 0.2986439 | 0.1485269 | 1072.867 | 1 | 0 | 0 |  | Cr-Mo-Ti-Ni-Fe | 489.8808 | 125.017 | 497.3989 | 266.4272
5421 | 5421 | 5.329981 | 17.72302 | 2.400972 | 65.40297 | 9.143055 | 107.956 | 0.2614239 | 0.1026318 | 877.7599 | 0 | 0 | 0 |  | Cr-Mo-Ti-Ni-Fe | 722.4228 | 110.9142 | 951.3737 | 142.7389
5422 | 5422 | 6.355039 | 17.01085 | 5.009769 | 57.3162 | 14.30814 | 99.48408 | 0.2668502 | 0.1117005 | 915.8628 | 0 | 0 | 0 |  | Cr-Mo-Ti-Ni-Fe | 667.3581 | 119.4403 | 941.8553 | 136.0638
5423 | 5423 | 7.424178 | 15.36052 | 7.803449 | 51.01621 | 18.39564 | 93.06782 | 0.2721248 | 0.1199472 | 952.9623 | 0 | 0 | 0 |  | Cr-Mo-Ti-Ni-Fe | 611.7634 | 117.6289 | 918.8591 | 135.9208
5424 | 5424 | 9.543819 | 14.54026 | 11.85526 | 43.22424 | 20.83642 | 87.93335 | 0.2768156 | 0.1314806 | 1028.94 | 0 | 0 | 0 |  | Cr-Mo-Ti-Ni-Fe | 609.0894 | 114.8323 | 886.6234 | 145.1952
5425 | 5425 | 10.64046 | 13.20898 | 16.77606 | 36.55867 | 22.81583 | 83.58415 | 0.2816047 | 0.1400156 | 1074.213 | 0 | 0 | 0 |  | Cr-Mo-Ti-Ni-Fe | 630.0386 | 114.6278 | 854.0145 | 159.9172
5426 | 5426 | 12.73981 | 11.01408 | 23.91184 | 28.1389 | 24.19536 | 78.8187 | 0.2879197 | 0.1506878 | 1131.176 | 0 | 0 | 0 |  | Cr-Mo-Ti-Ni-Fe | 674.7346 | 107.7807 | 777.8829 | 203.1348
5427 | 5427 | 14.14974 | 8.782685 | 31.7282 | 21.06689 | 24.27248 | 75.3485 | 0.2936067 | 0.1592922 | 1175.593 | 1 | 0 | 0 |  | Cr-Mo-Ti-Ni-Fe | 697.7524 | 96.13195 | 707.7386 | 226.7673
5428 | 5428 | 14.61455 | 7.256952 | 43.01122 | 13.39011 | 21.72717 | 73.19695 | 0.2987999 | 0.1638591 | 1190.815 | 1 | 0 | 0 |  | Cr-Mo-Ti-Ni-Fe | 682.5547 | 92.80515 | 611.6154 | 243.1666
5429 | 5429 | 14.52337 | 5.408756 | 55.97279 | 8.316602 | 15.77848 | 73.56733 | 0.3027437 | 0.1572511 | 1127.674 | 0 | 0 | 0 |  | Cr-Mo-Ti-Ni-Fe | 485.5979 | 127.7381 | 425.5865 | 240.7287
5430 | 5430 | 5.250371 | 11.87165 | 2.36511 | 67.00314 | 13.50974 | 102.6629 | 0.2673439 | 0.09806587 | 791.4437 | 0 | 0 | 0 |  | Cr-Mo-Ti-Ni-Fe | 656.6984 | 108.438 | 941.482 | 136.0205
5431 | 5431 | 5.55164 | 11.81444 | 5.001644 | 58.58569 | 19.04658 | 94.50014 | 0.2724428 | 0.1077138 | 834.5 | 0 | 0 | 0 |  | Cr-Mo-Ti-Ni-Fe | 594.4061 | 111.0867 | 927.6813 | 135.8749
5432 | 5432 | 5.805552 | 11.58262 | 7.845602 | 51.29179 | 23.47443 | 88.32656 | 0.2769644 | 0.1160194 | 868.8517 | 0 | 0 | 0 |  | Cr-Mo-Ti-Ni-Fe | 569.5039 | 105.3941 | 907.1696 | 144.6245
5433 | 5433 | 6.824004 | 10.32435 | 12.55208 | 43.96129 | 26.33828 | 83.22734 | 0.2821305 | 0.126696 | 932.6821 | 0 | 0 | 0 |  | Cr-Mo-Ti-Ni-Fe | 571.8395 | 103.0446 | 859.6515 | 181.0468
5434 | 5434 | 7.962169 | 9.06049 | 17.66773 | 36.47539 | 28.83422 | 78.57234 | 0.2873274 | 0.1379488 | 998.3014 | 0 | 0 | 0 |  | Cr-Mo-Ti-Ni-Fe | 590.5127 | 106.3283 | 792.6145 | 213.5083
5435 | 5435 | 9.244579 | 7.746397 | 24.29212 | 28.5864 | 30.1305 | 74.59071 | 0.292615 | 0.1503929 | 1075.965 | 1 | 0 | 0 |  | Cr-Mo-Ti-Ni-Fe | 639.5354 | 112.8102 | 721.6801 | 226.8853
5436 | 5436 | 10.52098 | 6.233498 | 33.17538 | 19.71718 | 30.35296 | 70.82358 | 0.2985398 | 0.1625197 | 1145.41 | 1 | 0 | 0 |  | Cr-Mo-Ti-Ni-Fe | 677.7405 | 101.6712 | 615.1865 | 238.8072
5437 | 5437 | 11.72164 | 4.547232 | 45.17498 | 11.7464 | 26.80975 | 69.03165 | 0.3038221 | 0.1713171 | 1206.946 | 1 | 0 | 0 |  | Cr-Mo-Ti-Ni-Fe | 675.3702 | 81.35819 | 526.4064 | 226.9067
5438 | 5438 | 11.73768 | 3.642766 | 58.60225 | 6.72142 | 19.29588 | 70.34057 | 0.3065785 | 0.1664626 | 1177.88 | 1 | 0 | 0 |  | Cr-Mo-Ti-Ni-Fe | 513.8453 | 126.3705 | 344.4381 | 212.0296
5439 | 5439 | 4.015935 | 7.478023 | 5.065312 | 57.95166 | 25.48908 | 88.19629 | 0.2784751 | 0.1000694 | 704.8723 | 0 | 0 | 0 |  | Cr-Mo-Ti-Ni-Fe | 536.7437 | 81.51665 | 919.1692 | 155.9306
5440 | 5440 | 4.199468 | 7.819776 | 7.945203 | 50.50009 | 29.53546 | 82.91955 | 0.2824188 | 0.1096481 | 756.2656 | 0 | 0 | 0 |  | Cr-Mo-Ti-Ni-Fe | 536.5758 | 83.97755 | 872.7898 | 192.1173
5441 | 5441 | 5.26853 | 7.357848 | 11.9983 | 42.2373 | 33.13802 | 77.74871 | 0.2873334 | 0.1219252 | 827.9075 | 0 | 0 | 0 |  | Cr-Mo-Ti-Ni-Fe | 557.6211 | 95.40621 | 810.6193 | 222.3037
5442 | 5442 | 6.377644 | 6.786132 | 17.23745 | 34.43379 | 35.16499 | 73.80185 | 0.2919072 | 0.1349649 | 911.7775 | 0 | 0 | 0 |  | Cr-Mo-Ti-Ni-Fe | 579.9025 | 99.49904 | 738.5652 | 235.7995
5443 | 5443 | 7.550984 | 5.272722 | 24.80229 | 25.94379 | 36.43021 | 69.81247 | 0.2977159 | 0.1496887 | 1005.031 | 1 | 0 | 0 |  | Cr-Mo-Ti-Ni-Fe | 620.0354 | 109.0124 | 633.2722 | 246.4276
5444 | 5444 | 8.732093 | 4.516645 | 32.63353 | 18.33447 | 35.78326 | 67.2973 | 0.3021171 | 0.1622323 | 1089.636 | 1 | 0 | 0 |  | Cr-Mo-Ti-Ni-Fe | 648.8657 | 103.96 | 558.4668 | 244.0714
5445 | 5445 | 10.79597 | 2.741323 | 44.35837 | 10.11626 | 31.98808 | 65.54657 | 0.3074404 | 0.1748798 | 1185.865 | 1 | 0 | 0 |  | Cr-Mo-Ti-Ni-Fe | 658.5793 | 75.58929 | 461.2448 | 206.7633
5446 | 5446 | 2.588346 | 4.819728 | 8.161724 | 47.42977 | 37.00043 | 76.6805 | 0.2883835 | 0.1018455 | 629.3731 | 0 | 0 | 0 |  | Cr-Mo-Ti-Ni-Fe | 525.5854 | 75.13084 | 791.5195 | 215.3942
5447 | 5447 | 3.610157 | 5.041821 | 12.3324 | 38.76198 | 40.25364 | 72.2453 | 0.2927479 | 0.1164953 | 721.4728 | 0 | 0 | 0 |  | Cr-Mo-Ti-Ni-Fe | 537.6014 | 82.85717 | 712.545 | 246.3434
5448 | 5448 | 4.687215 | 4.364003 | 17.736 | 30.59838 | 42.61441 | 68.32868 | 0.2976524 | 0.1310398 | 811.0839 | 0 | 0 | 0 |  | Cr-Mo-Ti-Ni-Fe | 559.6035 | 92.98685 | 633.8297 | 249.6382
5449 | 5449 | 5.90028 | 3.662279 | 23.77319 | 21.96163 | 44.70262 | 64.56013 | 0.3028004 | 0.1459074 | 896.4558 | 0 | 0 | 0 |  | Cr-Mo-Ti-Ni-Fe | 591.4631 | 96.43161 | 521.3517 | 240.0248
5450 | 5450 | 8.009207 | 3.728461 | 31.56887 | 13.75908 | 42.93438 | 62.75084 | 0.3063478 | 0.1609111 | 1004.365 | 1 | 0 | 0 |  | Cr-Mo-Ti-Ni-Fe | 628.142 | 99.43138 | 471.2649 | 228.6921
5451 | 5451 | 2.82092 | 41.14693 | 32.61532 | 19.38432 | 4.032507 | 99.20357 | 0.259459 | 0.108854 | 822.8135 | 0 | 0 | 0 |  | Cr-Mo-Ti-Fe-Ni | 501.088 | 197.84 | 788.9474 | 188.9313
5452 | 5452 | 4.698383 | 34.9952 | 38.51956 | 17.75706 | 4.029805 | 96.13234 | 0.266296 | 0.1115983 | 836.1572 | 0 | 0 | 0 |  | Cr-Mo-Ti-Fe-Ni | 438.7142 | 184.4887 | 728.4976 | 170.4239
5453 | 5453 | 6.634244 | 30.00146 | 43.8313 | 16.28146 | 3.25154 | 94.15034 | 0.2717618 | 0.1093905 | 800.3405 | 1 | 0 | 0 |  | Cr-Mo-Ti-Fe-Ni | 346.413 | 140.0333 | 654.8024 | 140.2939
5454 | 5454 | 10.3254 | 23.59653 | 48.34468 | 14.51298 | 3.220401 | 90.96002 | 0.2787501 | 0.1093092 | 780.4669 | 1 | 1 | 1 | 780.4669 | Cr-Mo-Ti-Fe-Ni | 280.7986 | 66.97126 | 633.1248 | 124.1774
5455 | 5455 | 13.36018 | 19.54687 | 53.16166 | 11.47578 | 2.455508 | 88.62298 | 0.2839614 | 0.1007951 | 674.5913 | 1 | 1 | 1 | 674.5913 | Cr-Mo-Ti-Fe-Ni | 259.4497 | 48.63881 | 636.2078 | 100.7717
5456 | 5456 | 2.718808 | 43.03259 | 20.0039 | 29.58085 | 4.663845 | 104.1691 | 0.2527328 | 0.1107746 | 888.2465 | 0 | 0 | 0 |  | Cr-Mo-Ti-Fe-Ni | 640.2413 | 164.6448 | 860.0067 | 197.8374
5457 | 5457 | 4.563977 | 37.3935 | 25.90451 | 26.65767 | 5.480335 | 100.0387 | 0.2597258 | 0.117189 | 936.3374 | 0 | 0 | 0 |  | Cr-Mo-Ti-Fe-Ni | 605.3546 | 184.5861 | 811.5807 | 197.0841
5458 | 5458 | 6.342732 | 32.05767 | 30.4766 | 24.90567 | 6.21733 | 96.66196 | 0.2658957 | 0.122623 | 977.4104 | 0 | 0 | 0 |  | Cr-Mo-Ti-Fe-Ni | 570.1713 | 194.2615 | 774.2708 | 192.8089
5459 | 5459 | 9.212785 | 27.44802 | 34.86035 | 22.1574 | 6.321448 | 93.65059 | 0.2715411 | 0.1249779 | 980.7633 | 0 | 0 | 0 |  | Cr-Mo-Ti-Fe-Ni | 520.5751 | 195.5964 | 751.3159 | 162.564
5460 | 5460 | 13.10041 | 22.65168 | 39.34188 | 17.68274 | 7.223291 | 89.29444 | 0.2782795 | 0.127722 | 972.6638 | 0 | 0 | 0 |  | Cr-Mo-Ti-Fe-Ni | 455.8686 | 167.5193 | 709.8621 | 164.4424
5461 | 5461 | 16.96153 | 18.42392 | 43.57963 | 14.56918 | 6.465741 | 86.9476 | 0.2834916 | 0.1239762 | 911.1751 | 0 | 0 | 0 |  | Cr-Mo-Ti-Fe-Ni | 373.2301 | 95.61949 | 663.5262 | 154.8597
5462 | 5462 | 22.05687 | 14.28585 | 46.36733 | 11.53225 | 5.757709 | 84.68217 | 0.2883906 | 0.1180185 | 827.8409 | 1 | 1 | 1 | 827.8409 | Cr-Mo-Ti-Fe-Ni | 345.0384 | 81.42625 | 635.9039 | 146.0778
5463 | 5463 | 2.558037 | 41.28183 | 10.75487 | 42.47989 | 2.925373 | 111.2581 | 0.2479883 | 0.1048103 | 881.0246 | 0 | 0 | 0 |  | Cr-Mo-Ti-Fe-Ni | 727.536 | 142.784 | 929.7733 | 190.0423
5464 | 5464 | 3.422006 | 36.63943 | 14.38729 | 39.68116 | 5.870112 | 105.5215 | 0.2544725 | 0.1142821 | 958.841 | 0 | 0 | 0 |  | Cr-Mo-Ti-Fe-Ni | 739.79 | 136.2027 | 889.264 | 185.8346
5465 | 5465 | 5.254386 | 31.79841 | 19.32984 | 36.10621 | 7.51115 | 100.6792 | 0.2611054 | 0.1230451 | 1028.379 | 0 | 0 | 0 |  | Cr-Mo-Ti-Fe-Ni | 719.1526 | 159.1653 | 849.2399 | 203.6708
5466 | 5466 | 7.943435 | 27.93926 | 23.19232 | 31.84088 | 9.084118 | 96.12045 | 0.2669573 | 0.1293754 | 1064.108 | 0 | 0 | 0 |  | Cr-Mo-Ti-Fe-Ni | 687.9146 | 176.6086 | 824.2332 | 190.3277
5467 | 5467 | 11.8413 | 24.59372 | 26.80726 | 26.60143 | 10.15629 | 91.87995 | 0.2724882 | 0.1345795 | 1081.967 | 1 | 0 | 0 |  | Cr-Mo-Ti-Fe-Ni | 692.9355 | 164.3482 | 813.186 | 163.6982
5468 | 5468 | 15.7426 | 20.69231 | 30.17363 | 22.27181 | 11.11965 | 88.01526 | 0.2781586 | 0.1387668 | 1090.329 | 1 | 0 | 0 |  | Cr-Mo-Ti-Fe-Ni | 688.5833 | 163.7236 | 805.0599 | 141.3254
5469 | 5469 | 21.60155 | 16.61425 | 33.56404 | 17.74801 | 10.47216 | 85.20292 | 0.2835074 | 0.1380934 | 1052.726 | 0 | 0 | 0 |  | Cr-Mo-Ti-Fe-Ni | 620.7496 | 157.424 | 779.2605 | 149.7449
5470 | 5470 | 27.66109 | 13.32087 | 36.09209 | 13.10874 | 9.817212 | 82.67017 | 0.2881078 | 0.1346071 | 985.9691 | 1 | 0 | 0 |  | Cr-Mo-Ti-Fe-Ni | 550.2885 | 138.2256 | 688.0485 | 189.9633
5471 | 5471 | 34.58563 | 10.73358 | 37.36227 | 9.902489 | 7.416029 | 82.13231 | 0.2907945 | 0.1227223 | 853.3963 | 1 | 0 | 0 |  | Cr-Mo-Ti-Fe-Ni | 449.0242 | 98.87091 | 589.1576 | 198.5615
5472 | 5472 | 2.419893 | 32.29337 | 8.478384 | 52.65727 | 4.151086 | 111.7553 | 0.2524373 | 0.1075811 | 940.7679 | 0 | 0 | 0 |  | Cr-Mo-Ti-Fe-Ni | 765.1505 | 126.5349 | 932.2715 | 189.7785
5473 | 5473 | 3.33251 | 29.47577 | 11.38395 | 48.66203 | 7.145738 | 105.9923 | 0.2576448 | 0.1166366 | 1009.479 | 0 | 0 | 0 |  | Cr-Mo-Ti-Fe-Ni | 763.7999 | 126.4169 | 907.3574 | 187.6232
5474 | 5474 | 6.01535 | 26.40261 | 14.45177 | 42.81153 | 10.31874 | 99.51568 | 0.2637341 | 0.1256023 | 1061.611 | 0 | 0 | 0 |  | Cr-Mo-Ti-Fe-Ni | 732.5964 | 144.2448 | 883.4949 | 190.6201
5475 | 5475 | 8.733662 | 23.58112 | 17.44168 | 37.50907 | 12.73447 | 94.33663 | 0.2691617 | 0.1323626 | 1091.887 | 0 | 0 | 0 |  | Cr-Mo-Ti-Fe-Ni | 705.7924 | 147.3305 | 870.3772 | 181.6025
5476 | 5476 | 13.5131 | 20.96882 | 19.88481 | 30.95236 | 14.68091 | 89.36674 | 0.2745516 | 0.1390624 | 1114.88 | 0 | 0 | 0 |  | Cr-Mo-Ti-Fe-Ni | 710.198 | 131.7351 | 848.2972 | 149.8937
5477 | 5477 | 18.42285 | 18.01011 | 23.2368 | 25.31901 | 15.01123 | 85.89572 | 0.2795558 | 0.1437173 | 1127.9 | 0 | 0 | 0 |  | Cr-Mo-Ti-Fe-Ni | 723.111 | 109.9723 | 843.3577 | 138.1458
5478 | 5478 | 24.7126 | 15.04403 | 25.97507 | 19.59414 | 14.67416 | 82.92318 | 0.2842865 | 0.1460748 | 1116.746 | 0 | 0 | 0 |  | Cr-Mo-Ti-Fe-Ni | 716.2662 | 104.3461 | 809.8945 | 162.0845
5479 | 5479 | 32.20427 | 11.46431 | 27.87603 | 14.64458 | 13.81081 | 80.43339 | 0.2889891 | 0.1455179 | 1080.603 | 0 | 0 | 0 |  | Cr-Mo-Ti-Fe-Ni | 699.0223 | 78.89721 | 741.7186 | 211.4405
5480 | 5480 | 41.63772 | 9.917022 | 28.49803 | 9.980898 | 9.966333 | 80.65942 | 0.2905938 | 0.131934 | 933.0672 | 1 | 0 | 0 |  | Cr-Mo-Ti-Fe-Ni | 600.1187 | 85.26928 | 659.9781 | 231.4113
5481 | 5481 | 2.325214 | 25.25689 | 6.517333 | 59.91755 | 5.983012 | 110.9761 | 0.2564131 | 0.1064168 | 935.7868 | 0 | 0 | 0 |  | Cr-Mo-Ti-Fe-Ni | 769.5905 | 113.2686 | 936.5842 | 190.4484
5482 | 5482 | 4.052539 | 23.39317 | 8.519135 | 54.30274 | 9.732422 | 104.17 | 0.2614341 | 0.1158874 | 997.3586 | 0 | 0 | 0 |  | Cr-Mo-Ti-Fe-Ni | 744.7334 | 122.8619 | 920.1843 | 184.4994
5483 | 5483 | 6.737496 | 21.17105 | 10.62253 | 47.74439 | 13.72454 | 97.17668 | 0.2671405 | 0.1245837 | 1037.414 | 0 | 0 | 0 |  | Cr-Mo-Ti-Fe-Ni | 690.6633 | 131.953 | 899.1596 | 163.5682
5484 | 5484 | 10.34206 | 19.25781 | 12.68212 | 41.45563 | 16.26238 | 92.00424 | 0.2719632 | 0.1314965 | 1065.336 | 0 | 0 | 0 |  | Cr-Mo-Ti-Fe-Ni | 669.5584 | 127.6106 | 894.3252 | 153.8185
5485 | 5485 | 15.10642 | 16.54675 | 14.94414 | 35.11077 | 18.29193 | 87.18495 | 0.2773304 | 0.1393986 | 1102.579 | 0 | 0 | 0 |  | Cr-Mo-Ti-Fe-Ni | 679.7501 | 115.6106 | 877.8065 | 134.0381
5486 | 5486 | 20.16274 | 14.50594 | 17.33954 | 28.33996 | 19.65181 | 83.08734 | 0.2820837 | 0.1460489 | 1126.172 | 0 | 0 | 0 |  | Cr-Mo-Ti-Fe-Ni | 710.4465 | 97.76714 | 841.2369 | 156.4461
5487 | 5487 | 28.29044 | 11.41384 | 19.82379 | 21.06016 | 19.41178 | 79.60371 | 0.2873665 | 0.1512223 | 1137.154 | 0 | 0 | 0 |  | Cr-Mo-Ti-Fe-Ni | 742.0797 | 70.49035 | 786.5916 | 200.133
5488 | 5488 | 36.68174 | 9.886193 | 20.29245 | 14.92481 | 18.21481 | 77.73191 | 0.2902874 | 0.1518032 | 1113.91 | 0 | 0 | 0 |  | Cr-Mo-Ti-Fe-Ni | 743.3046 | 63.20228 | 738.4662 | 221.7821
5489 | 5489 | 48.78014 | 7.266631 | 20.50885 | 10.05597 | 13.3884 | 78.0901 | 0.2924431 | 0.1422263 | 1013.094 | 0 | 0 | 0 |  | Cr-Mo-Ti-Fe-Ni | 675.8231 | 56.59472 | 657.6996 | 272.2445
5490 | 5490 | 2.280729 | 17.69549 | 5.593565 | 65.30137 | 9.128851 | 107.8275 | 0.2620322 | 0.1049978 | 907.3673 | 0 | 0 | 0 |  | Cr-Mo-Ti-Fe-Ni | 710.0833 | 113.2558 | 937.5449 | 150.0539
5491 | 5491 | 4.762414 | 16.99706 | 6.674275 | 57.26972 | 14.29654 | 99.41246 | 0.2671683 | 0.1126066 | 926.6724 | 0 | 0 | 0 |  | Cr-Mo-Ti-Fe-Ni | 667.8694 | 123.4566 | 928.0212 | 130.9739
5492 | 5492 | 7.424178 | 15.36052 | 7.803449 | 51.01621 | 18.39564 | 93.06782 | 0.2721248 | 0.1199472 | 952.9623 | 0 | 0 | 0 |  | Cr-Mo-Ti-Fe-Ni | 611.8629 | 123.0639 | 921.3699 | 147.6656
5493 | 5493 | 11.28907 | 14.55316 | 10.04027 | 43.26259 | 20.85491 | 88.01704 | 0.276465 | 0.1310778 | 1024.461 | 0 | 0 | 0 |  | Cr-Mo-Ti-Fe-Ni | 618.7237 | 119.9641 | 905.0371 | 136.895
5494 | 5494 | 16.00419 | 13.24498 | 11.21452 | 36.6583 | 22.87801 | 83.84637 | 0.2805224 | 0.1377709 | 1049.943 | 0 | 0 | 0 |  | Cr-Mo-Ti-Fe-Ni | 643.9931 | 113.7888 | 882.565 | 159.9624
5495 | 5495 | 22.86659 | 11.07069 | 13.45946 | 28.28354 | 24.31973 | 79.32427 | 0.2858615 | 0.1468382 | 1091.092 | 0 | 0 | 0 |  | Cr-Mo-Ti-Fe-Ni | 690.4299 | 108.8953 | 821.0761 | 206.6666
5496 | 5496 | 30.43545 | 8.85523 | 14.99544 | 21.2409 | 24.47297 | 76.1754 | 0.2902709 | 0.1541796 | 1124.746 | 0 | 0 | 0 |  | Cr-Mo-Ti-Fe-Ni | 721.7971 | 84.71935 | 771.5843 | 228.2718
5497 | 5497 | 41.47816 | 7.355805 | 15.5704 | 13.5725 | 22.02314 | 74.5855 | 0.2932384 | 0.1564701 | 1120.689 | 0 | 0 | 0 |  | Cr-Mo-Ti-Fe-Ni | 749.1275 | 71.64243 | 694.5674 | 237.1916
5498 | 5498 | 54.32721 | 5.517928 | 15.57343 | 8.484468 | 16.09696 | 75.6667 | 0.294393 | 0.1480963 | 1043.219 | 0 | 0 | 0 |  | Cr-Mo-Ti-Fe-Ni | 690.0356 | 55.28826 | 603.9236 | 266.4924
5499 | 5499 | 2.246715 | 11.85348 | 5.510146 | 66.9006 | 13.48906 | 102.5306 | 0.2679432 | 0.1001254 | 815.8081 | 0 | 0 | 0 |  | Cr-Mo-Ti-Fe-Ni | 634.8258 | 114.7382 | 934.2375 | 127.2727
5500 | 5500 | 4.756621 | 11.80966 | 5.832888 | 58.56197 | 19.03886 | 94.4633 | 0.2726014 | 0.1082022 | 839.9927 | 0 | 0 | 0 |  | Cr-Mo-Ti-Fe-Ni | 592.3123 | 110.8148 | 936.3724 | 134.2121
5501 | 5501 | 7.470612 | 11.59244 | 6.10731 | 51.33529 | 23.49434 | 88.40587 | 0.2766319 | 0.1150851 | 858.7941 | 0 | 0 | 0 |  | Cr-Mo-Ti-Fe-Ni | 572.8049 | 102.4945 | 916.6828 | 140.0326
5502 | 5502 | 11.97331 | 10.35141 | 7.191418 | 44.07653 | 26.40733 | 83.47774 | 0.2810984 | 0.1236063 | 900.3637 | 0 | 0 | 0 |  | Cr-Mo-Ti-Fe-Ni | 585.2202 | 106.376 | 884.4235 | 174.646
5503 | 5503 | 16.88534 | 9.101624 | 8.40692 | 36.64099 | 28.96512 | 79.0131 | 0.2855314 | 0.1334798 | 952.9967 | 0 | 0 | 0 |  | Cr-Mo-Ti-Fe-Ni | 621.259 | 113.2553 | 825.6596 | 215.7883
5504 | 5504 | 23.27634 | 7.801664 | 9.786173 | 28.79035 | 30.34547 | 75.2932 | 0.289774 | 0.1449852 | 1022.998 | 0 | 0 | 0 |  | Cr-Mo-Ti-Fe-Ni | 654.2455 | 113.3749 | 784.2939 | 233.4846
5505 | 5505 | 31.90593 | 6.301233 | 11.17862 | 19.93143 | 30.68279 | 71.9094 | 0.2941746 | 0.155377 | 1078.577 | 0 | 0 | 0 |  | Cr-Mo-Ti-Fe-Ni | 699.7866 | 109.2152 | 710.0988 | 250.3241
5506 | 5506 | 43.67678 | 4.621022 | 12.52038 | 11.93702 | 27.2448 | 70.68529 | 0.2972191 | 0.1618674 | 1121.487 | 0 | 0 | 0 |  | Cr-Mo-Ti-Fe-Ni | 733.5758 | 87.49279 | 599.0905 | 251.4415
5507 | 5507 | 57.03653 | 3.726562 | 12.62112 | 6.876036 | 19.73975 | 72.73518 | 0.2970857 | 0.1552232 | 1077.6 | 0 | 0 | 0 |  | Cr-Mo-Ti-Fe-Ni | 706.2034 | 51.24611 | 491.7836 | 246.2132
5508 | 5508 | 4.8211 | 7.481092 | 4.222826 | 57.97544 | 25.49954 | 88.23463 | 0.2783148 | 0.09944628 | 698.5702 | 0 | 0 | 0 |  | Cr-Mo-Ti-Fe-Ni | 537.2959 | 88.88729 | 923.1074 | 149.712
5509 | 5509 | 7.572038 | 7.83322 | 4.42159 | 50.58691 | 29.58624 | 83.08278 | 0.2817468 | 0.107535 | 735.3945 | 0 | 0 | 0 |  | Cr-Mo-Ti-Fe-Ni | 544.989 | 86.4423 | 886.3065 | 183.2067
5510 | 5510 | 11.45111 | 7.381025 | 5.555122 | 42.37034 | 33.2424 | 78.05193 | 0.2860983 | 0.1185217 | 795.25 | 0 | 0 | 0 |  | Cr-Mo-Ti-Fe-Ni | 563.7446 | 94.29585 | 839.5298 | 215.1095
5511 | 5511 | 16.48405 | 6.821055 | 6.73795 | 34.61099 | 35.34595 | 74.30225 | 0.2898797 | 0.130174 | 866.7811 | 0 | 0 | 0 |  | Cr-Mo-Ti-Fe-Ni | 590.5339 | 106.1768 | 781.0638 | 235.5899
5512 | 5512 | 23.79185 | 5.316301 | 8.00233 | 26.15821 | 36.73131 | 70.6254 | 0.2944364 | 0.1431514 | 945.5422 | 0 | 0 | 0 |  | Cr-Mo-Ti-Fe-Ni | 627.8573 | 106.3299 | 685.3967 | 249.4947
5513 | 5513 | 31.40546 | 4.568728 | 9.284018 | 18.54589 | 36.1959 | 68.44348 | 0.297505 | 0.1540703 | 1017.405 | 0 | 0 | 0 |  | Cr-Mo-Ti-Fe-Ni | 675.2451 | 105.8613 | 620.087 | 270.2874
5514 | 5514 | 42.89057 | 2.786023 | 11.53252 | 10.28122 | 32.50967 | 67.20026 | 0.3008283 | 0.1642331 | 1093.881 | 0 | 0 | 0 |  | Cr-Mo-Ti-Fe-Ni | 710.3931 | 92.28416 | 527.3569 | 259.4487
5515 | 5515 | 7.785629 | 4.832507 | 2.727789 | 47.55553 | 37.09854 | 76.93442 | 0.287351 | 0.09855899 | 600.123 | 0 | 0 | 0 |  | Cr-Mo-Ti-Fe-Ni | 529.1813 | 78.89576 | 816.8478 | 208.1009
5516 | 5516 | 11.7819 | 5.06283 | 3.810397 | 38.9235 | 40.42137 | 72.64683 | 0.2911203 | 0.1119901 | 682.0202 | 0 | 0 | 0 |  | Cr-Mo-Ti-Fe-Ni | 545.2768 | 85.67986 | 753.5362 | 246.2406
5517 | 5517 | 16.97969 | 4.391342 | 4.957531 | 30.79007 | 42.88137 | 68.93584 | 0.295194 | 0.1250968 | 760.1665 | 0 | 0 | 0 |  | Cr-Mo-Ti-Fe-Ni | 567.2216 | 91.23639 | 671.3265 | 257.9695
5518 | 5518 | 22.81257 | 3.693826 | 6.255123 | 22.15081 | 45.08768 | 65.39841 | 0.2994018 | 0.1393113 | 842.1811 | 0 | 0 | 0 |  | Cr-Mo-Ti-Fe-Ni | 588.8201 | 98.68085 | 557.6687 | 263.5692
5519 | 5519 | 30.37632 | 3.770891 | 8.514166 | 13.91566 | 43.42297 | 63.86935 | 0.301816 | 0.1527517 | 938.0605 | 0 | 0 | 0 |  | Cr-Mo-Ti-Fe-Ni | 647.6901 | 104.031 | 491.4697 | 263.0971
5520 | 5520 | 31.36808 | 41.59508 | 4.995538 | 19.59544 | 2.445856 | 101.6845 | 0.2534931 | 0.09451508 | 673.2539 | 0 | 0 | 0 |  | Cr-Mo-Ni-Ti-Fe | 619.6241 | 140.873 | 904.0803 | 144.1135
5521 | 5521 | 37.25545 | 35.57585 | 5.020344 | 18.05169 | 4.096669 | 97.64565 | 0.2596431 | 0.1028676 | 741.3419 | 0 | 0 | 0 |  | Cr-Mo-Ni-Ti-Fe | 670.2473 | 127.2376 | 876.8118 | 135.0115
5522 | 5522 | 42.7007 | 30.72071 | 4.080191 | 16.67179 | 5.826611 | 94.15316 | 0.2646269 | 0.1102055 | 798.2883 | 0 | 0 | 0 |  | Cr-Mo-Ni-Ti-Fe | 698.7384 | 108.5784 | 858.2324 | 137.0531
5523 | 5523 | 47.46296 | 24.34964 | 4.072461 | 14.97618 | 9.138756 | 88.99313 | 0.2717334 | 0.1230594 | 900.1436 | 0 | 0 | 0 |  | Cr-Mo-Ni-Ti-Fe | 733.2669 | 82.56103 | 820.7562 | 154.7393
5524 | 5524 | 52.64759 | 20.34676 | 3.132291 | 11.94539 | 11.92796 | 84.75852 | 0.2768862 | 0.1308916 | 944.4992 | 0 | 0 | 0 |  | Cr-Mo-Ni-Ti-Fe | 745.6252 | 63.76099 | 788.9004 | 176.7681
5525 | 5525 | 19.09037 | 43.16536 | 5.733035 | 29.67212 | 2.339117 | 106.6942 | 0.249208 | 0.09952308 | 769.5184 | 0 | 0 | 0 |  | Cr-Mo-Ni-Ti-Fe | 677.9138 | 135.4701 | 932.1722 | 174.1357
5526 | 5526 | 24.81242 | 37.64681 | 6.761479 | 26.83825 | 3.941042 | 102.1158 | 0.2554658 | 0.1067344 | 824.2019 | 0 | 0 | 0 |  | Cr-Mo-Ni-Ti-Fe | 703.0358 | 126.8801 | 902.989 | 168.731
5527 | 5527 | 29.2829 | 32.3756 | 7.694713 | 25.15267 | 5.494117 | 98.2811 | 0.2611447 | 0.1137168 | 879.6993 | 0 | 0 | 0 |  | Cr-Mo-Ni-Ti-Fe | 728.2272 | 107.8023 | 876.7926 | 161.9961
5528 | 5528 | 33.69846 | 27.88866 | 7.871107 | 22.51311 | 8.028663 | 93.72097 | 0.2667072 | 0.121856 | 936.0209 | 0 | 0 | 0 |  | Cr-Mo-Ni-Ti-Fe | 743.3762 | 97.51905 | 870.2602 | 146.3382
5529 | 5529 | 38.25127 | 23.14884 | 9.046208 | 18.07084 | 11.48285 | 87.9297 | 0.2735624 | 0.1314645 | 989.9076 | 0 | 0 | 0 |  | Cr-Mo-Ni-Ti-Fe | 744.1624 | 77.59201 | 846.6039 | 146.1364
5530 | 5530 | 42.77643 | 19.00821 | 8.174856 | 15.03122 | 15.00929 | 83.22521 | 0.2791052 | 0.1397721 | 1032.453 | 0 | 0 | 0 |  | Cr-Mo-Ni-Ti-Fe | 760.4535 | 65.31862 | 836.4081 | 167.3752
5531 | 5531 | 45.99689 | 14.89569 | 7.357104 | 12.02454 | 19.72578 | 78.13198 | 0.2850153 | 0.1485993 | 1068.102 | 0 | 0 | 0 |  | Cr-Mo-Ni-Ti-Fe | 776.6771 | 77.25001 | 783.1864 | 218.9845
5532 | 5532 | 10.25544 | 41.37581 | 3.593117 | 42.5766 | 2.199024 | 112.1927 | 0.2463818 | 0.1006884 | 834.2735 | 0 | 0 | 0 |  | Cr-Mo-Ni-Ti-Fe | 726.8068 | 127.1391 | 954.8547 | 183.9589
5533 | 5533 | 13.66925 | 36.58919 | 7.183781 | 39.62675 | 2.931031 | 108.3182 | 0.2521262 | 0.1068546 | 886.5312 | 0 | 0 | 0 |  | Cr-Mo-Ni-Ti-Fe | 751.8684 | 116.7658 | 916.1163 | 173.842
5534 | 5534 | 18.38918 | 31.79639 | 9.204102 | 36.10391 | 4.506404 | 103.5532 | 0.2581479 | 0.1140049 | 939.2307 | 0 | 0 | 0 |  | Cr-Mo-Ni-Ti-Fe | 775.6324 | 97.16412 | 903.3564 | 177.1325
5535 | 5535 | 22.11139 | 27.99788 | 11.15567 | 31.90768 | 6.827383 | 98.40264 | 0.2638452 | 0.1215009 | 986.5204 | 0 | 0 | 0 |  | Cr-Mo-Ni-Ti-Fe | 761.7098 | 121.0112 | 877.0904 | 171.8494
5536 | 5536 | 25.68361 | 24.76659 | 12.53371 | 26.78841 | 10.22768 | 92.53985 | 0.2696667 | 0.129916 | 1028.57 | 0 | 0 | 0 |  | Cr-Mo-Ni-Ti-Fe | 747.9228 | 118.1656 | 872.0244 | 160.3521
5537 | 5537 | 29.05563 | 20.94354 | 13.79224 | 22.54221 | 13.66637 | 87.16911 | 0.2756962 | 0.1379444 | 1065.008 | 0 | 0 | 0 |  | Cr-Mo-Ni-Ti-Fe | 752.8353 | 87.0417 | 870.1438 | 128.1783
5538 | 5538 | 32.69921 | 17.01304 | 13.14135 | 18.17402 | 18.97238 | 80.99942 | 0.2821478 | 0.1468871 | 1092.673 | 0 | 0 | 0 |  | Cr-Mo-Ni-Ti-Fe | 763.7902 | 66.9974 | 844.5276 | 175.2505
5539 | 5539 | 35.57479 | 13.8007 | 12.46405 | 13.58093 | 24.57952 | 75.34816 | 0.2881164 | 0.1546491 | 1101.554 | 0 | 0 | 0 |  | Cr-Mo-Ni-Ti-Fe | 787.1137 | 85.80804 | 739.5738 | 223.7705
5540 | 5540 | 37.44296 | 11.30628 | 9.573026 | 10.43085 | 31.24688 | 70.42226 | 0.2929035 | 0.1582829 | 1070.04 | 0 | 0 | 0 |  | Cr-Mo-Ni-Ti-Fe | 777.9327 | 115.1 | 609.5665 | 259.5972
5541 | 5541 | 8.051854 | 32.2355 | 5.077915 | 52.56291 | 2.071824 | 113.8079 | 0.2511116 | 0.1041019 | 910.3055 | 0 |  | 0 |  | Cr-Mo-Ni-Ti-Fe | 773.2217 | 115.8009 | 944.1571 | 172.8143
5542 | 5542 | 10.76781 | 29.30473 | 8.706074 | 48.37967 | 2.84171 | 109.855 | 0.2557313 | 0.1108861 | 967.596 | 0 | 0 | 0 |  | Cr-Mo-Ni-Ti-Fe | 778.9303 | 117.4142 | 914.2045 | 172.1626
5543 | 5543 | 13.64456 | 26.20134 | 12.5489 | 42.48517 | 5.120038 | 103.7808 | 0.2616767 | 0.1194708 | 1024.298 | 0 | 0 | 0 |  | Cr-Mo-Ni-Ti-Fe | 789.7549 | 111.7336 | 895.631 | 171.8707
5544 | 5544 | 16.46541 | 23.39844 | 15.48482 | 37.21849 | 7.432836 | 98.403 | 0.2670563 | 0.1266613 | 1062.852 | 0 | 0 | 0 |  | Cr-Mo-Ni-Ti-Fe | 766.7095 | 132.2994 | 878.5939 | 171.0246
5545 | 5545 | 18.83908 | 20.88097 | 17.91564 | 30.82268 | 11.54164 | 91.62506 | 0.2731422 | 0.1355268 | 1097.348 | 0 | 0 | 0 |  | Cr-Mo-Ni-Ti-Fe | 739.5961 | 129.0867 | 866.8352 | 148.0915
5546 | 5546 | 22.18872 | 18.07633 | 18.46345 | 25.41211 | 15.85939 | 85.60295 | 0.2788726 | 0.1429765 | 1113.909 | 0 |  | 0 |  | Cr-Mo-Ni-Ti-Fe | 742.86 | 87.62292 | 857.9916 | 137.7365
5547 | 5547 | 25.08142 | 15.26855 | 18.25112 | 19.88657 | 21.51235 | 79.26632 | 0.2849425 | 0.1504058 | 1115.596 | 0 | 0 | 0 |  | Cr-Mo-Ni-Ti-Fe | 755.8431 | 70.97057 | 815.7122 | 185.1355
5548 | 5548 | 27.29177 | 11.79742 | 17.4165 | 15.0701 | 28.4242 | 72.9236 | 0.2915987 | 0.1576554 | 1106.356 | 0 | 0 | 0 |  | Cr-Mo-Ni-Ti-Fe | 763.3621 | 98.74373 | 708.0967 | 238.7639
5549 | 5549 | 28.55887 | 10.4459 | 12.86479 | 10.51318 | 37.61726 | 67.08395 | 0.2963623 | 0.1576797 | 1019.632 | 0 | 0 | 0 |  | Cr-Mo-Ni-Ti-Fe | 728.9391 | 108.6307 | 562.9432 | 276.5379
5550 | 5550 | 6.157386 | 25.08098 | 7.280935 | 59.50025 | 1.980447 | 114.6937 | 0.2552624 | 0.1061981 | 961.94 | 0 | 0 | 0 |  | Cr-Mo-Ni-Ti-Fe | 783.0223 | 112.9676 | 935.3785 | 171.3863
5551 | 5551 | 8.008683 | 23.11495 | 11.78494 | 53.6569 | 3.434526 | 109.4862 | 0.260028 | 0.1153326 | 1038.011 | 0 | 0 | 0 |  | Cr-Mo-Ni-Ti-Fe | 789.5977 | 114.1243 | 914.193 | 171.4769
5552 | 5552 | 9.945187 | 20.83366 | 16.55097 | 46.98352 | 5.686661 | 103.2669 | 0.2657026 | 0.124338 | 1096.116 | 0 | 0 | 0 |  | Cr-Mo-Ni-Ti-Fe | 788.5825 | 118.8906 | 880.8426 | 176.7802
5553 | 5553 | 11.87822 | 18.95853 | 19.61934 | 40.81138 | 8.732534 | 97.16327 | 0.2709012 | 0.1320459 | 1129.538 | 0 | 0 | 0 |  | Cr-Mo-Ni-Ti-Fe | 747.6927 | 133.7878 | 865.5971 | 160.3801
5554 | 5554 | 14.04251 | 16.34274 | 22.13983 | 34.67788 | 12.79704 | 90.50017 | 0.2769908 | 0.14022 | 1153.946 | 0 | 0 | 0 |  | Cr-Mo-Ni-Ti-Fe | 702.8997 | 128.7204 | 854.5275 | 139.3609
5555 | 5555 | 16.37903 | 14.40239 | 23.91078 | 28.13766 | 17.17014 | 84.27052 | 0.2826033 | 0.1471044 | 1156.041 | 0 | 0 | 0 |  | Cr-Mo-Ni-Ti-Fe | 706.9762 | 106.8612 | 830.301 | 145.5588
5556 | 5556 | 18.97651 | 11.48418 | 23.93513 | 21.18993 | 24.41425 | 76.55707 | 0.2898107 | 0.1547537 | 1136.533 | 0 | 0 | 0 |  | Cr-Mo-Ni-Ti-Fe | 720.7698 | 92.40079 | 751.7745 | 221.0461
5557 | 5557 | 19.72014 | 10.09817 | 22.80032 | 15.24482 | 32.13655 | 70.32811 | 0.2952726 | 0.1588504 | 1086.675 | 0 | 0 | 0 |  | Cr-Mo-Ni-Ti-Fe | 714.4956 | 101.4849 | 633.9785 | 250.9213
5558 | 5558 | 20.52162 | 7.64261 | 17.25599 | 10.57628 | 44.00351 | 63.36995 | 0.301604 | 0.1557595 | 954.1481 | 0 | 0 | 0 |  | Cr-Mo-Ni-Ti-Fe | 663.9541 | 106.3419 | 467.1359 | 237.9054
5559 | 5559 | 5.245025 | 17.44053 | 11.02595 | 64.3605 | 1.927998 | 114.3007 | 0.260746 | 0.1109249 | 1040.063 | 0 | 0 | 0 |  | Cr-Mo-Ni-Ti-Fe | 764.2105 | 113.0545 | 925.9499 | 141.332
5560 | 5560 | 6.211897 | 16.6277 | 17.13925 | 56.0252 | 3.99596 | 107.5493 | 0.2658794 | 0.1218263 | 1121.978 | 0 | 0 | 0 |  | Cr-Mo-Ni-Ti-Fe | 767.4933 | 121.4781 | 890.006 | 141.9179
5561 | 5561 | 7.228155 | 14.95495 | 21.94808 | 49.66922 | 6.199592 | 101.7278 | 0.2709739 | 0.130378 | 1174.328 | 0 | 0 | 0 |  | Cr-Mo-Ni-Ti-Fe | 750.7036 | 132.8582 | 868.8645 | 139.1324
5562 | 5562 | 9.309519 | 14.1833 | 24.90754 | 42.16309 | 9.436557 | 95.27914 | 0.2757368 | 0.1377471 | 1191.611 | 1 | 0 | 0 |  | Cr-Mo-Ni-Ti-Fe | 705.131 | 136.4984 | 849.7014 | 128.3232
5563 | 5563 | 10.42593 | 12.94266 | 27.39637 | 35.82156 | 13.41348 | 89.11092 | 0.2807129 | 0.1446326 | 1199.586 | 1 | 0 | 0 |  | Cr-Mo-Ni-Ti-Fe | 672.2602 | 122.7535 | 828.1127 | 131.3251
5564 | 5564 | 12.6067 | 10.899 | 29.34089 | 27.8449 | 19.30852 | 81.38349 | 0.2874543 | 0.1523386 | 1186.447 | 1 | 0 | 0 |  | Cr-Mo-Ni-Ti-Fe | 682.4211 | 108.1184 | 782.4489 | 188.7735
5565 | 5565 | 14.20156 | 8.814846 | 29.85411 | 21.14403 | 25.98545 | 74.53423 | 0.2937704 | 0.1588589 | 1158.359 | 1 | 0 | 0 |  | Cr-Mo-Ni-Ti-Fe | 708.2477 | 95.42146 | 709.5609 | 231.8668
5566 | 5566 | 15.06882 | 7.482525 | 27.45363 | 13.80632 | 36.18871 | 66.99214 | 0.3001844 | 0.1618524 | 1070.8 | 0 | 0 | 0 |  | Cr-Mo-Ni-Ti-Fe | 691.4711 | 97.51439 | 553.9544 | 241.8473
5567 | 5567 | 15.5731 | 5.799693 | 20.73364 | 8.917714 | 48.97586 | 60.31872 | 0.3059247 | 0.1545649 | 902.0609 | 0 | 0 | 0 |  | Cr-Mo-Ni-Ti-Fe | 608.5854 | 97.95747 | 400.3506 | 216.8791
5568 | 5568 | 5.116777 | 11.56958 | 16.13452 | 65.29827 | 1.880855 | 112.4868 | 0.2662467 | 0.1173362 | 1125.967 | 0 | 0 | 0 |  | Cr-Mo-Ni-Ti-Fe | 733.6621 | 119.3389 | 907.5128 | 120.2484
5569 | 5569 | 5.370431 | 11.42881 | 22.57914 | 56.67342 | 3.94819 | 105.8108 | 0.2710172 | 0.1280698 | 1201.283 | 0 | 0 | 0 |  | Cr-Mo-Ni-Ti-Fe | 728.162 | 132.7926 | 888.4935 | 104.2734
5570 | 5570 | 5.590363 | 11.1533 | 27.70092 | 49.3906 | 6.164816 | 100.0401 | 0.2753288 | 0.1358158 | 1236.501 | 0 | 0 | 0 |  | Cr-Mo-Ni-Ti-Fe | 690.8436 | 146.6794 | 848.6505 | 109.0861
5571 | 5571 | 6.585028 | 9.962793 | 31.14644 | 42.42177 | 9.883969 | 93.28092 | 0.2805722 | 0.1437195 | 1254.653 | 1 | 0 | 0 |  | Cr-Mo-Ni-Ti-Fe | 641.2722 | 134.5726 | 821.0804 | 129.1577
5572 | 5572 | 7.711498 | 8.77524 | 34.223 | 35.32705 | 13.96322 | 86.78436 | 0.2859157 | 0.150783 | 1254.25 | 1 | 0 | 0 |  | Cr-Mo-Ni-Ti-Fe | 640.7162 | 116.2236 | 790.4095 | 148.9495
5573 | 5573 | 9.034606 | 7.570452 | 36.08536 | 27.93712 | 19.37246 | 79.94902 | 0.291591 | 0.1571782 | 1229.722 | 1 | 0 | 0 |  | Cr-Mo-Ni-Ti-Fe | 653.0801 | 102.8404 | 737.0181 | 210.6462
5574 | 5574 | 10.44372 | 6.187717 | 36.92345 | 19.57237 | 26.87274 | 72.36863 | 0.2982076 | 0.1643587 | 1189.708 | 1 | 0 | 0 |  | Cr-Mo-Ni-Ti-Fe | 687.8 | 91.67536 | 638.03125 | 230.3106
5575 | 5575 | 11.99351 | 4.652699 | 33.61655 | 12.01885 | 37.7184 | 64.66036 | 0.3048663 | 0.1666748 | 1086.129 | 1 | 0 | 0 |  | Cr-Mo-Ni-Ti-Fe | 660.6389 | 93.63424 | 489.6531 | 234.0383
5576 | 5576 | 12.54447 | 3.893149 | 25.27185 | 7.183412 | 51.10712 | 58.3575 | 0.3096244 | 0.1571393 | 897.7146 | 0 | 0 | 0 |  | Cr-Mo-Ni-Ti-Fe | 584.3806 | 97.21346 | 354.8072 | 198.2258
5577 | 5577 | 3.831448 | 7.134492 | 29.80115 | 55.28943 | 3.943482 | 103.2965 | 0.2764373 | 0.1353072 | 1282.89 | 0 | 0 | 0 |  | Cr-Mo-Ni-Ti-Fe | 650.2576 | 151.4523 | 854.1511 | 104.9595
5578 | 5578 | 3.991983 | 7.433421 | 34.40652 | 48.00501 | 6.163066 | 97.79066 | 0.2802075 | 0.1418928 | 1299.078 | 1 | 0 | 0 |  | Cr-Mo-Ni-Ti-Fe | 604.332 | 148.4952 | 807.7416 | 116.1253
5579 | 5579 | 5.005059 | 6.989893 | 38.57882 | 40.12507 | 9.301157 | 91.39619 | 0.2850744 | 0.1484942 | 1297.274 | 1 | 0 | 0 |  | Cr-Mo-Ni-Ti-Fe | 576.5518 | 128.2033 | 757.1903 | 137.6883
5580 | 5580 | 6.088026 | 6.477964 | 41.13668 | 32.8701 | 13.42724 | 85.09319 | 0.2898431 | 0.1546386 | 1282.082 | 1 | 0 | 0 |  | Cr-Mo-Ni-Ti-Fe | 594.1545 | 116.4435 | 723.704 | 177.323
5581 | 5581 | 7.285034 | 5.087014 | 43.07174 | 25.03004 | 19.52618 | 77.66076 | 0.2961062 | 0.1625874 | 1261.508 | 1 | 0 | 0 |  | Cr-Mo-Ni-Ti-Fe | 631.6835 | 109.9497 | 674.6698 | 225.4793
5582 | 5582 | 8.555514 | 4.42531 | 42.96455 | 17.96371 | 26.09091 | 71.40115 | 0.301192 | 0.1685624 | 1222.541 | 1 | 0 | 0 |  | Cr-Mo-Ni-Ti-Fe | 666.0953 | 99.14117 | 598.4862 | 227.1784
5583 | 5583 | 10.8994 | 2.767587 | 39.57599 | 10.21318 | 36.54383 | 63.80346 | 0.3078769 | 0.1722817 | 1129.369 | 1 | 0 | 0 |  | Cr-Mo-Ni-Ti-Fe | 655.308 | 83.00018 | 441.6885 | 211.9786
5584 | 5584 | 2.422619 | 4.511129 | 42.43968 | 44.39292 | 6.233645 | 94.69749 | 0.2854707 | 0.1472054 | 1335.943 | 1 | 0 | 0 |  | Cr-Mo-Ni-Ti-Fe | 487.1558 | 128.3762 | 740.8925 | 148.0401
5585 | 5585 | 3.380076 | 4.720498 | 46.18576 | 36.29162 | 9.422052 | 88.54551 | 0.2898254 | 0.1533933 | 1323.779 | 1 | 0 | 0 |  | Cr-Mo-Ni-Ti-Fe | 487.7817 | 123.5767 | 685.2345 | 175.9807
5586 | 5586 | 4.407553 | 4.103624 | 49.1068 | 28.77272 | 13.6093 | 82.18268 | 0.2948975 | 0.1595779 | 1302.549 | 1 | 0 | 0 |  | Cr-Mo-Ni-Ti-Fe | 524.5314 | 120.2544 | 654.8711 | 215.3279
5587 | 5587 | 5.581829 | 3.464618 | 51.82501 | 20.77631 | 18.35223 | 75.89314 | 0.300292 | 0.1658157 | 1271.938 | 1 | 0 | 0 |  | Cr-Mo-Ni-Ti-Fe | 573.4327 | 121.1063 | 613.9035 | 233.6058
5588 | 5588 | 7.710639 | 3.589471 | 50.6534 | 13.24617 | 24.80032 | 69.91555 | 0.3046169 | 0.1725491 | 1239.63 | 1 | 0 | 0 |  | Cr-Mo-Ni-Ti-Fe | 638.4794 | 87.55605 | 525.393 | 229.34
5589 | 5589 | 2.972254 | 43.35434 | 5.206824 | 20.42423 | 28.04234 | 84.85286 | 0.261674 | 0.1255042 | 875.6861 | 0 | 0 | 0 |  | Cr-Mo-Ni-Fe-Ti | 685.9798 | 140.8251 | 894.2219 | 199.1102
5590 | 5590 | 5.007788 | 37.29976 | 5.263616 | 18.92642 | 33.50242 | 79.56073 | 0.2690317 | 0.1277574 | 852.9979 | 0 | 0 | 0 |  | Cr-Mo-Ni-Fe-Ti | 676.8296 | 122.5193 | 832.4958 | 212.8504
5591 | 5591 | 7.159094 | 32.37495 | 4.299899 | 17.56952 | 38.59654 | 75.20658 | 0.2750596 | 0.1273992 | 810.6766 | 0 | 0 | 0 |  | Cr-Mo-Ni-Fe-Ti | 666.4432 | 113.6469 | 768.1725 | 243.6257
5592 | 5592 | 11.24388 | 25.69551 | 4.297557 | 15.80396 | 42.9591 | 70.81443 | 0.2824873 | 0.1301404 | 795.7423 | 0 | 0 | 0 |  | Cr-Mo-Ni-Fe-Ti | 655.5014 | 124.2799 | 687.8046875 | 280.3568
5593 | 5593 | 14.7183 | 21.53388 | 3.315042 | 12.64234 | 47.79044 | 66.8314 | 0.2882481 | 0.1306747 | 759.9225 | 0 | 0 | 0 |  | Cr-Mo-Ni-Fe-Ti | 608.4111 | 103.1974 | 582.3735 | 287.5163
5594 | 5594 | 2.792212 | 44.19441 | 5.869709 | 30.3795 | 16.76417 | 95.86713 | 0.2538474 | 0.1194145 | 916.1916 | 0 | 0 | 0 |  | Cr-Mo-Ni-Fe-Ti | 687.0807 | 132.0114 | 926.7149 | 189.8607
5595 | 5595 | 4.731001 | 38.76197 | 6.961765 | 27.63324 | 21.91202 | 89.57167 | 0.2612483 | 0.1257468 | 933.9859 | 0 | 0 | 0 |  | Cr-Mo-Ni-Fe-Ti | 683.1421 | 143.9452 | 897.3091 | 193.9598
5596 | 5596 | 6.621183 | 33.46503 | 7.953637 | 25.99904 | 25.96111 | 84.79489 | 0.2677355 | 0.1300121 | 937.8644 | 0 | 0 | 0 |  | Cr-Mo-Ni-Fe-Ti | 687.9145 | 131.4307 | 877.1147 | 186.0355
5597 | 5597 | 9.696498 | 28.88916 | 8.153483 | 23.32077 | 29.94009 | 80.23392 | 0.2737552 | 0.1339289 | 935.0118 | 0 | 0 | 0 |  | Cr-Mo-Ni-Fe-Ti | 679.1757 | 117.8815 | 846.1117 | 195.201
5598 | 5598 | 13.87899 | 23.9979 | 9.378006 | 18.73364 | 34.01147 | 75.17775 | 0.2808086 | 0.140159 | 943.6141 | 0 | 0 | 0 |  | Cr-Mo-Ni-Fe-Ti | 700.8126 | 113.3972 | 760.8291 | 231.3373
5599 | 5599 | 18.15237 | 19.71743 | 8.479868 | 15.59205 | 38.05828 | 71.12527 | 0.2864934 | 0.1431386 | 926.581 | 0 | 0 | 0 |  | Cr-Mo-Ni-Fe-Ti | 705.7067 | 116.717 | 671.3951 | 273.0537
5600 | 5600 | 23.77657 | 15.39967 | 7.606024 | 12.43138 | 40.78635 | 67.86508 | 0.2917439 | 0.1470645 | 925.2981 | 0 | 0 | 0 |  | Cr-Mo-Ni-Fe-Ti | 711.0866 | 122.8164 | 592.7651 | 271.1406
5601 | 5601 | 2.592233 | 41.83369 | 3.632879 | 43.04776 | 8.893437 | 106.5066 | 0.2485384 | 0.1082398 | 885.6846 | 0 | 0 | 0 |  | Cr-Mo-Ni-Fe-Ti | 736.9448 | 123.7386 | 959.048 | 194.8819
5602 | 5602 | 3.467905 | 37.13087 | 7.290132 | 40.2134 | 11.89769 | 101.0735 | 0.2550306 | 0.1164118 | 943.3933 | 0 | 0 | 0 |  | Cr-Mo-Ni-Fe-Ti | 715.2416 | 135.0985 | 923.3911 | 191.5303
5603 | 5603 | 5.354128 | 32.40203 | 9.379415 | 36.79159 | 16.07283 | 94.83773 | 0.2619025 | 0.1248474 | 990.7507 | 0 | 0 | 0 |  | Cr-Mo-Ni-Fe-Ti | 683.34 | 139.1284 | 898.0802 | 188.9799
5604 | 5604 | 8.12369 | 28.57326 | 11.38493 | 32.56342 | 19.3547 | 89.6059 | 0.2679187 | 0.1317179 | 1018.653 | 0 | 0 | 0 |  | Cr-Mo-Ni-Fe-Ti | 671.5441 | 139.139 | 880.1078 | 175.2526
5605 | 5605 | 12.16267 | 25.26118 | 12.78401 | 27.32337 | 22.46877 | 84.6121 | 0.2736478 | 0.1388235 | 1044.429 | 0 | 0 | 0 |  | Cr-Mo-Ni-Fe-Ti | 684.1172 | 120.9186 | 866.7662 | 161.5726
5606 | 5606 | 16.23692 | 21.34204 | 14.05468 | 22.97114 | 25.39522 | 80.12264 | 0.2795118 | 0.1450145 | 1060.649 | 0 | 0 | 0 |  | Cr-Mo-Ni-Fe-Ti | 711.332 | 108.2118 | 834.0787 | 183.5862
5607 | 5607 | 22.45814 | 17.27307 | 13.3422 | 18.45179 | 28.47479 | 75.78141 | 0.2852278 | 0.1502269 | 1062.154 | 0 | 0 | 0 |  | Cr-Mo-Ni-Fe-Ti | 743.3908 | 102.9322 | 773.028 | 213.8558
5608 | 5608 | 28.94236 | 13.9379 | 12.58796 | 13.71594 | 30.81584 | 72.20009 | 0.2901302 | 0.1551032 | 1064.041 | 0 | 0 | 0 |  | Cr-Mo-Ni-Fe-Ti | 773.3232 | 111.718 | 697.6613 | 252.3857
5609 | 5609 | 36.48353 | 11.32259 | 9.586832 | 10.44589 | 32.16116 | 69.9938 | 0.2931966 | 0.1580889 | 1062.191 | 0 | 0 | 0 |  | Cr-Mo-Ni-Fe-Ti | 771.1875 | 113.1883 | 609.2552 | 266.6682
5610 | 5610 | 2.435087 | 32.49613 | 5.118971 | 52.98789 | 6.961917 | 109.4029 | 0.2526981 | 0.107253 | 917.0889 | 0 | 0 | 0 |  | Cr-Mo-Ni-Fe-Ti | 762.6433 | 111.4315 | 933.2307 | 190.8564
5611 | 5611 | 3.348696 | 29.61893 | 8.799418 | 48.89838 | 9.334578 | 104.2959 | 0.2578485 | 0.1164223 | 991.3998 | 0 | 0 | 0 |  | Cr-Mo-Ni-Fe-Ti | 750.9479 | 127.4487 | 927.0654 | 197.3981
5612 | 5612 | 6.03541 | 26.49066 | 12.68747 | 42.95429 | 11.83217 | 98.44435 | 0.2638757 | 0.1262254 | 1058.112 | 0 | 0 | 0 |  | Cr-Mo-Ni-Fe-Ti | 720.9393 | 139.5232 | 883.4422 | 194.3033
5613 | 5613 | 8.763264 | 23.66105 | 15.6586 | 37.6362 | 14.28089 | 93.32491 | 0.269307 | 0.1336268 | 1094.228 | 0 |  | 0 |  | Cr-Mo-Ni-Fe-Ti | 687.7477 | 145.3132 | 874.3671 | 177.2717
5614 | 5614 | 13.56035 | 21.04214 | 18.05392 | 31.06058 | 16.28301 | 88.39724 | 0.2747031 | 0.1409311 | 1123.344 | 0 | 0 | 0 |  | Cr-Mo-Ni-Fe-Ti | 691.286 | 131.6921 | 861.2658 | 153.47
5615 | 5615 | 18.58842 | 18.17196 | 18.56112 | 25.54655 | 19.13195 | 83.56137 | 0.2799481 | 0.1466865 | 1130.021 | 0 | 0 | 0 |  | Cr-Mo-Ni-Fe-Ti | 723.71 | 102.1173 | 852.4689 | 154.7213
5616 | 5616 | 25.08142 | 15.26855 | 18.25112 | 19.88657 | 21.51235 | 79.26632 | 0.2849425 | 0.1519497 | 1132.721 | 0 | 0 | 0 |  | Cr-Mo-Ni-Fe-Ti | 757.4409 | 67.94391 | 812.7756 | 180.2476
5617 | 5617 | 32.8665 | 11.70006 | 17.27276 | 14.94572 | 23.21497 | 75.62881 | 0.2898996 | 0.1552708 | 1117.687 | 0 | 0 | 0 |  | Cr-Mo-Ni-Fe-Ti | 771.8674 | 74.75987 | 749.1638 | 220.8081
5618 | 5618 | 42.92378 | 10.22333 | 12.59067 | 10.28918 | 23.97304 | 73.55429 | 0.2919626 | 0.157063 | 1103.641 | 0 | 0 | 0 |  | Cr-Mo-Ni-Fe-Ti | 779.5553 | 83.59444 | 665.6364 | 237.6797
5619 | 5619 | 2.321734 | 25.21909 | 7.321027 | 59.82788 | 5.310273 | 111.5559 | 0.2563504 | 0.1073905 | 952.6784 | 0 | 0 | 0 |  | Cr-Mo-Ni-Fe-Ti | 766.6835 | 116.1415 | 921.9876 | 199.7301
5620 | 5620 | 4.02729 | 23.24741 | 11.85248 | 53.9644 | 6.908417 | 106.4013 | 0.26117 | 0.1182667 | 1049.087 | 0 | 0 | 0 |  | Cr-Mo-Ni-Fe-Ti | 767.6599 | 118.2723 | 902.0992 | 192.2732
5621 | 5621 | 6.661549 | 20.9324 | 16.62942 | 47.2062 | 8.570421 | 100.8823 | 0.2666564 | 0.1281981 | 1121.944 | 0 | 0 | 0 |  | Cr-Mo-Ni-Fe-Ti | 751.6923 | 135.8517 | 879.2012 | 187.9769
5622 | 5622 | 10.20598 | 19.00442 | 19.66682 | 40.91016 | 10.21262 | 96.02725 | 0.2713922 | 0.1345926 | 1147.962 | 0 | 0 | 0 |  | Cr-Mo-Ni-Fe-Ti | 724.9947 | 138.4914 | 862.428 | 164.067
5623 | 5623 | 14.90156 | 16.32236 | 22.11222 | 34.63462 | 12.02925 | 91.042 | 0.2767356 | 0.1407835 | 1165.925 | 0 | 0 | 0 |  | Cr-Mo-Ni-Fe-Ti | 706.9944 | 123.6601 | 855.0381 | 137.3821
5624 | 5624 | 19.91566 | 14.32818 | 23.78758 | 27.99267 | 13.97591 | 86.33802 | 0.2815413 | 0.1456244 | 1163.373 | 0 | 0 | 0 |  | Cr-Mo-Ni-Fe-Ti | 708.6486 | 106.611 | 847.9454 | 137.0972
5625 | 5625 | 28.08556 | 11.33118 | 23.61627 | 20.90764 | 16.05933 | 81.3997 | 0.2870431 | 0.1498271 | 1145.757 | 0 |  | 0 |  | Cr-Mo-Ni-Fe-Ti | 730.0134 | 73.39813 | 786.0726 | 190.3632
5626 | 5626 | 36.54529 | 9.84942 | 22.23867 | 14.86929 | 16.49733 | 78.61998 | 0.2901203 | 0.1502243 | 1108.679 | 0 | 0 | 0 |  | Cr-Mo-Ni-Fe-Ti | 729.5855 | 64.76609 | 730.5847 | 224.2664
5627 | 5627 | 49.15107 | 7.321888 | 16.53184 | 10.13244 | 16.86276 | 76.29744 | 0.2927853 | 0.1497923 | 1069.195 | 0 | 0 | 0 |  | Cr-Mo-Ni-Fe-Ti | 716.7824 | 58.68285 | 663.5898 | 252.0839
5628 | 5628 | 2.257496 | 17.51523 | 11.07317 | 64.63617 | 4.51793 | 111.792 | 0.2616 | 0.1111043 | 1021.907 | 0 | 0 | 0 |  | Cr-Mo-Ni-Fe-Ti | 749.9508 | 112.3812 | 914.6459 | 154.7405
5629 | 5629 | 4.669241 | 16.66453 | 17.17721 | 56.14928 | 5.339747 | 106.3374 | 0.2663262 | 0.1227376 | 1122.335 | 0 | 0 | 0 |  | Cr-Mo-Ni-Fe-Ti | 759.9445 | 119.6144 | 887.8125 | 146.8841
5630 | 5630 | 7.228155 | 14.95495 | 21.94808 | 49.66922 | 6.199592 | 101.7278 | 0.2709739 | 0.130378 | 1174.328 | 0 | 0 | 0 |  | Cr-Mo-Ni-Fe-Ti | 746.1219 | 131.9595 | 867.2177 | 137.5113
5631 | 5631 | 10.97572 | 14.14922 | 24.84769 | 42.06178 | 7.965593 | 96.42419 | 0.2752436 | 0.1369566 | 1195.907 | 1 | 0 | 0 |  | Cr-Mo-Ni-Fe-Ti | 715.0491 | 132.7054 | 858.8469 | 129.49
5632 | 5632 | 15.52374 | 12.84736 | 27.19463 | 35.5578 | 8.876477 | 92.38438 | 0.2791888 | 0.139322 | 1173.95 | 1 | 0 | 0 |  | Cr-Mo-Ni-Fe-Ti | 700.2316 | 123.0852 | 846.2386 | 127.8821
5633 | 5633 | 22.19906 | 10.74751 | 28.93307 | 27.45788 | 10.66248 | 86.99512 | 0.2845506 | 0.1415633 | 1131.074 | 1 | 0 | 0 |  | Cr-Mo-Ni-Fe-Ti | 676.2164 | 103.9798 | 817.3196 | 132.2114
5634 | 5634 | 29.6183 | 8.617478 | 29.18567 | 20.67061 | 11.90795 | 82.82386 | 0.2890549 | 0.1444097 | 1109.551 | 1 | 0 | 0 |  | Cr-Mo-Ni-Fe-Ti | 667.2935 | 86.92435 | 763.7401 | 184.4719
5635 | 5635 | 40.62471 | 7.204454 | 26.43337 | 13.29324 | 12.44423 | 79.47371 | 0.2923014 | 0.1441878 | 1058.743 | 0 | 0 | 0 |  | Cr-Mo-Ni-Fe-Ti | 653.2825 | 70.81912 | 674.3967 | 240.1347
5636 | 5636 | 53.91526 | 5.476087 | 19.57676 | 8.420131 | 12.61177 | 77.4588 | 0.2940478 | 0.1393168 | 974.8875 | 0 | 0 | 0 |  | Cr-Mo-Ni-Fe-Ti | 660.8926 | 50.28563 | 602.4505 | 298.2086
5637 | 5637 | 2.202067 | 11.61792 | 16.20193 | 65.57109 | 4.406998 | 110.0336 | 0.2670883 | 0.1179987 | 1111.73 | 0 | 0 | 0 |  | Cr-Mo-Ni-Fe-Ti | 723.2193 | 122.2939 | 906.1815 | 130.5692
5638 | 5638 | 4.608258 | 11.44131 | 22.60382 | 56.73536 | 4.611256 | 105.2091 | 0.27124 | 0.1287125 | 1203.575 | 0 | 0 | 0 |  | Cr-Mo-Ni-Fe-Ti | 725.9532 | 133.715 | 881.8166 | 111.4523
5639 | 5639 | 7.17131 | 11.12801 | 27.6381 | 49.2786 | 4.783984 | 101.2189 | 0.2748617 | 0.1338607 | 1224.018 | 0 | 0 | 0 |  | Cr-Mo-Ni-Fe-Ti | 694.6696 | 143.95 | 852.4783 | 106.6015
5640 | 5640 | 11.44338 | 9.893265 | 30.92908 | 42.12572 | 5.608566 | 96.65275 | 0.279121 | 0.1356802 | 1191.213 | 1 | 0 | 0 |  | Cr-Mo-Ni-Fe-Ti | 635.5286 | 146.4677 | 832.6487 | 116.402
5641 | 5641 | 16.08372 | 8.669535 | 33.81076 | 34.9015 | 6.534482 | 92.18315 | 0.2833877 | 0.1368208 | 1149.605 | 1 | 0 | 0 |  | Cr-Mo-Ni-Fe-Ti | 570.5009 | 133.082 | 787.3591 | 138.7432
5642 | 5642 | 22.15919 | 7.427223 | 35.40265 | 27.40856 | 7.602379 | 87.74369 | 0.2875863 | 0.1384285 | 1112.521 | 1 | 0 | 0 |  | Cr-Mo-Ni-Fe-Ti | 530.5593 | 116.9937 | 737.9052 | 180.6891
5643 | 5643 | 30.42678 | 6.00911 | 35.85767 | 19.00742 | 8.699022 | 83.1458 | 0.2920416 | 0.1367474 | 1032.249 | 0 | 0 | 0 |  | Cr-Mo-Ni-Fe-Ti | 518.6305 | 111.1103 | 666.5321 | 241.0762
5644 | 5644 | 42.0619 | 4.450167 | 32.15322 | 11.49567 | 9.839049 | 79.25829 | 0.2955107 | 0.1342102 | 952.2711 | 1 | 0 | 0 |  | Cr-Mo-Ni-Fe-Ti | 553.8855 | 92.30114 | 584.676 | 280.0965
5645 | 5645 | 55.84775 | 3.648891 | 23.68628 | 6.732723 | 10.08435 | 77.58775 | 0.2961262 | 0.129777 | 879.7158 | 1 | 0 | 0 |  | Cr-Mo-Ni-Fe-Ti | 606.8917 | 63.49914 | 498.2871 | 291.5209
5646 | 5646 | 4.59273 | 7.126721 | 29.76868 | 55.22921 | 3.282656 | 103.8971 | 0.2762122 | 0.1343184 | 1276.284 | 0 | 0 | 0 |  | Cr-Mo-Ni-Fe-Ti | 653.8851 | 146.728 | 845.6716 | 104.4154
5647 | 5647 | 7.153062 | 7.399793 | 34.25087 | 47.78784 | 3.408436 | 100.1462 | 0.2792639 | 0.1365419 | 1256.241 | 1 | 0 | 0 |  | Cr-Mo-Ni-Fe-Ti | 563.4313 | 145.1007 | 812.6222 | 114.871
5648 | 5648 | 10.75493 | 6.932292 | 38.2609 | 39.79442 | 4.257466 | 95.38202 | 0.2833389 | 0.1376121 | 1208.111 | 1 | 0 | 0 |  | Cr-Mo-Ni-Fe-Ti | 468.6932 | 122.3756 | 766.3269 | 136.8964
5649 | 5649 | 15.44467 | 6.39096 | 40.58418 | 32.42863 | 5.151571 | 91.11361 | 0.2869914 | 0.1364229 | 1137.335 | 1 | 0 | 0 |  | Cr-Mo-Ni-Fe-Ti | 425.4623 | 107.2239 | 715.8365 | 195.1431
5650 | 5650 | 22.27504 | 4.977368 | 42.14336 | 24.49053 | 6.113699 | 86.4799 | 0.291486 | 0.1341726 | 1051.383 | 0 | 0 | 0 |  | Cr-Mo-Ni-Fe-Ti | 416.0158 | 97.83318 | 661.1952 | 222.1543
5651 | 5651 | 29.50173 | 4.291782 | 41.66815 | 17.42168 | 7.116652 | 82.74064 | 0.2946825 | 0.131374 | 970.7974 | 1 | 0 | 0 |  | Cr-Mo-Ni-Fe-Ti | 423.3097 | 95.83887 | 596.0108 | 257.4683
5652 | 5652 | 40.76735 | 2.648106 | 37.86744 | 9.772264 | 8.944837 | 78.29193 | 0.2985147 | 0.1272737 | 870.6081 | 1 | 0 | 0 |  | Cr-Mo-Ni-Fe-Ti | 464.5079 | 102.5452 | 491.9553 | 292.7596
5653 | 5653 | 7.218091 | 4.480239 | 42.14908 | 44.08894 | 2.063653 | 98.22655 | 0.2840218 | 0.1364134 | 1237.346 | 1 | 0 | 0 |  | Cr-Mo-Ni-Fe-Ti | 403.0611 | 109.6185 | 743.5877 | 140.6153
5654 | 5654 | 10.86764 | 4.669959 | 45.69128 | 35.90307 | 2.868054 | 93.66618 | 0.2875399 | 0.1346731 | 1153.232 | 1 | 0 | 0 |  | Cr-Mo-Ni-Fe-Ti | 361.2274 | 98.77354 | 688.9431 | 177.5351
5655 | 5655 | 15.6126 | 4.03778 | 48.31887 | 28.31106 | 3.719703 | 89.28045 | 0.2914419 | 0.1311725 | 1054.895 | 0 | 0 | 0 |  | Cr-Mo-Ni-Fe-Ti | 343.9804 | 92.48729 | 654.0694 | 189.8341
5656 | 5656 | 20.92607 | 3.388363 | 50.68436 | 20.31904 | 4.682166 | 84.85846 | 0.2955091 | 0.1298489 | 985.315 | 1 | 0 | 0 |  | Cr-Mo-Ni-Fe-Ti | 320.7716 | 71.60445 | 583.3287 | 211.63
5657 | 5657 | 28.06798 | 3.484336 | 49.16978 | 12.85819 | 6.419713 | 80.79615 | 0.2982269 | 0.1251409 | 880.8349 | 1 | 1 | 1 | 880.8349 | Cr-Mo-Ni-Fe-Ti | 335.3831 | 72.29828 | 478.5607 | 243.7432
5658 | 5658 | 4.688985 | 41.03711 | 32.52827 | 19.33259 | 2.413047 | 100.4845 | 0.2589126 | 0.1018651 | 753.3051 | 0 | 0 | 0 |  | Cr-Mo-Fe-Ti-Ni | 462.0577 | 186.0336 | 775.5028 | 182.2422
5659 | 5659 | 4.698383 | 34.9952 | 38.51956 | 17.75706 | 4.029805 | 96.13234 | 0.266296 | 0.1115983 | 836.1572 | 0 | 0 | 0 |  | Cr-Mo-Fe-Ti-Ni | 435.6028 | 190.7709 | 731.165 | 174.5744
5660 | 5660 | 3.806397 | 30.12334 | 44.00936 | 16.3476 | 5.71331 | 92.29824 | 0.27261 | 0.1206153 | 910.3736 | 0 | 0 | 0 |  | Cr-Mo-Fe-Ti-Ni | 407.5554 | 176.2399 | 666.2596 | 155.7625
5661 | 5661 | 3.79013 | 23.81924 | 48.80097 | 14.64996 | 8.939691 | 86.84509 | 0.2807373 | 0.1343028 | 1019.389 | 0 | 0 | 0 |  | Cr-Mo-Fe-Ti-Ni | 421.2062 | 155.0042 | 646.2647 | 147.8855
5662 | 5662 | 2.90631 | 19.84328 | 53.96781 | 11.6498 | 11.6328 | 82.2602 | 0.2871775 | 0.1433123 | 1071.551 | 1 | 0 | 0 |  | Cr-Mo-Fe-Ti-Ni | 449.4111 | 145.655 | 615.6342 | 156.4093
5663 | 5663 | 5.416659 | 42.86674 | 19.92681 | 29.46685 | 2.322936 | 106.1073 | 0.2519588 | 0.1039743 | 821.7594 | 0 | 0 | 0 |  | Cr-Mo-Fe-Ti-Ni | 611.3173 | 171.1333 | 867.805 | 195.4191
5664 | 5664 | 6.373011 | 37.29662 | 25.83739 | 26.5886 | 3.904382 | 101.2916 | 0.2591994 | 0.1125483 | 891.6505 | 0 | 0 | 0 |  | Cr-Mo-Fe-Ti-Ni | 574.395 | 189.4929 | 807.6485 | 191.6717
5665 | 5665 | 7.239502 | 32.01639 | 30.43736 | 24.87359 | 5.433159 | 97.26451 | 0.2656317 | 0.1203566 | 956.0463 | 0 | 0 | 0 |  | Cr-Mo-Fe-Ti-Ni | 552.0432 | 195.361 | 770.5232 | 189.4686
5666 | 5666 | 7.389603 | 27.52018 | 34.95199 | 22.21565 | 7.922583 | 92.4699 | 0.2720843 | 0.1296961 | 1024.348 | 0 | 0 | 0 |  | Cr-Mo-Fe-Ti-Ni | 545.0646 | 188.9755 | 747.9109 | 175.2315
5667 | 5667 | 8.478139 | 22.8035 | 39.60557 | 17.80125 | 11.31154 | 86.46797 | 0.279676 | 0.1396312 | 1078.221 | 0 | 0 | 0 |  | Cr-Mo-Fe-Ti-Ni | 584.6103 | 177.9986 | 712.3997 | 167.2675
5668 | 5668 | 7.640916 | 18.67432 | 44.17193 | 14.76719 | 14.74564 | 81.46455 | 0.2863404 | 0.148812 | 1126.266 | 1 | 0 | 0 |  | Cr-Mo-Fe-Ti-Ni | 613.6473 | 161.283 | 679.7239 | 177.7205
5669 | 5669 | 6.862804 | 14.60473 | 47.40233 | 11.78967 | 19.34047 | 76.14208 | 0.2930844 | 0.1584031 | 1164.216 | 1 | 0 | 0 |  | Cr-Mo-Fe-Ti-Ni | 632.8465 | 134.111 | 645.1866 | 222.3596
5670 | 5670 | 3.406582 | 41.2318 | 10.74183 | 42.42841 | 2.191371 | 111.9145 | 0.2477486 | 0.1034171 | 868.3539 | 0 | 0 | 0 |  | Cr-Mo-Fe-Ti-Ni | 725.418 | 139.4348 | 922.4498 | 205.6599
5671 | 5671 | 6.810846 | 36.46188 | 14.31757 | 39.48887 | 2.920833 | 108.0281 | 0.2535039 | 0.1092054 | 915.7694 | 0 | 0 | 0 |  | Cr-Mo-Fe-Ti-Ni | 732.7522 | 139.8134 | 889.4255 | 191.2458
5672 | 5672 | 8.713875 | 31.6407 | 19.23397 | 35.92712 | 4.484337 | 103.1256 | 0.2601035 | 0.117679 | 984.0114 | 0 | 0 | 0 |  | Cr-Mo-Fe-Ti-Ni | 711.8918 | 162.2311 | 850.1019 | 193.0295
5673 | 5673 | 10.55149 | 27.83438 | 23.10526 | 31.72136 | 6.787514 | 97.87102 | 0.2661929 | 0.1254541 | 1033.545 | 0 | 0 | 0 |  | Cr-Mo-Fe-Ti-Ni | 689.8464 | 176.9492 | 829.957 | 197.5757
5674 | 5674 | 11.8413 | 24.59372 | 26.80726 | 26.60143 | 10.15629 | 91.87995 | 0.2724882 | 0.1345795 | 1081.967 | 0 | 0 | 0 |  | Cr-Mo-Fe-Ti-Ni | 685.1975 | 165.6716 | 816.0829 | 163.3888
5675 | 5675 | 13.01595 | 20.77443 | 30.29338 | 22.3602 | 13.55603 | 86.38311 | 0.2789771 | 0.1429152 | 1119.658 | 1 | 0 | 0 |  | Cr-Mo-Fe-Ti-Ni | 697.2921 | 153.8949 | 794.9516 | 148.3428
5676 | 5676 | 12.37496 | 16.8393 | 34.01869 | 17.98842 | 18.77863 | 79.98218 | 0.2863115 | 0.1524214 | 1149.981 | 1 | 0 | 0 |  | Cr-Mo-Fe-Ti-Ni | 700.1813 | 134.1937 | 751.34 | 187.753
5677 | 5677 | 11.71631 | 13.6355 | 36.94455 | 13.41836 | 24.28529 | 74.14085 | 0.2930069 | 0.1604208 | 1156.943 | 1 | 0 | 0 |  | Cr-Mo-Fe-Ti-Ni | 727.91 | 86.92197 | 681.4404 | 234.2636
5678 | 5678 | 8.977791 | 11.14496 | 38.79422 | 10.28201 | 30.80102 | 68.98257 | 0.2987231 | 0.1661767 | 1140.396 | 1 | 0 | 0 |  | Cr-Mo-Fe-Ti-Ni | 716.3464 | 85.3271 | 578.312 | 239.3941
5679 | 5679 | 4.823177 | 32.18255 | 8.449289 | 52.47656 | 2.068421 | 113.6788 | 0.2517573 | 0.1056348 | 930.2223 | 0 | 0 | 0 |  | Cr-Mo-Fe-Ti-Ni | 769.1031 | 114.6317 | 931.0076 | 191.3549
5680 | 5680 | 8.272431 | 29.26758 | 11.30355 | 48.31833 | 2.838107 | 109.7508 | 0.2562331 | 0.1123677 | 986.5558 | 0 |  | 0 |  | Cr-Mo-Fe-Ti-Ni | 780.7711 | 117.7764 | 900.7748 | 184.3146
5681 | 5681 | 11.92859 | 26.17853 | 14.32912 | 42.44818 | 5.11558 | 103.7051 | 0.2620236 | 0.1205432 | 1037.649 | 0 | 0 | 0 |  | Cr-Mo-Fe-Ti-Ni | 782.4999 | 116.7403 | 890.8984375 | 179.5534
5682 | 5682 | 14.71917 | 23.37775 | 17.29125 | 37.18557 | 7.426261 | 98.32265 | 0.2674109 | 0.1273514 | 1071.251 | 0 |  | 0 |  | Cr-Mo-Fe-Ti-Ni | 761.2687 | 139.7786 | 867.6671 | 161.5693
5683 | 5683 | 17.02928 | 20.86184 | 19.78336 | 30.79445 | 11.53107 | 91.53841 | 0.2735109 | 0.1361776 | 1104.895 | 0 | 0 | 0 |  | Cr-Mo-Fe-Ti-Ni | 734.0706 | 131.3 | 863.7628 | 151.7152
5684 | 5684 | 17.52468 | 18.03374 | 23.2673 | 25.35224 | 15.82203 | 85.37354 | 0.2798248 | 0.1444608 | 1130.247 | 0 | 0 | 0 |  | Cr-Mo-Fe-Ti-Ni | 726.8188 | 107.0478 | 842.1579 | 136.2336
5685 | 5685 | 17.29587 | 15.20859 | 26.2592 | 19.80847 | 21.42787 | 78.87645 | 0.2865334 | 0.1527124 | 1139.374 | 0 |  | 0 |  | Cr-Mo-Fe-Ti-Ni | 728.4264 | 91.70782 | 784.483 | 197.4629
5686 | 5686 | 16.47974 | 11.73316 | 28.52973 | 14.988 | 28.26936 | 72.37766 | 0.2938068 | 0.1594152 | 1122.51 | 0 | 0 | 0 |  | Cr-Mo-Fe-Ti-Ni | 741.3088 | 84.43582 | 672.6035 | 244.5202
5687 | 5687 | 12.13832 | 10.35953 | 29.76965 | 10.42626 | 37.30624 | 66.26255 | 0.299697 | 0.1621784 | 1057.669 | 1 | 0 | 0 |  | Cr-Mo-Fe-Ti-Ni | 697.6834 | 104.0309 | 522.9361 | 244.5974
5688 | 5688 | 6.929784 | 25.09085 | 6.474488 | 59.52365 | 1.981226 | 114.7243 | 0.2551076 | 0.1057855 | 956.4444 | 0 | 0 | 0 |  | Cr-Mo-Fe-Ti-Ni | 776.308 | 109.8113 | 940.0003 | 168.5999
5689 | 5689 | 11.23054 | 23.15284 | 8.431614 | 53.74486 | 3.440156 | 109.6213 | 0.259379 | 0.1141418 | 1022.223 | 0 | 0 | 0 |  | Cr-Mo-Fe-Ti-Ni | 796.5525 | 98.79942 | 929.6359 | 164.8457
5690 | 5690 | 15.79335 | 20.89559 | 10.48432 | 47.12318 | 5.703565 | 103.5264 | 0.2645186 | 0.1220565 | 1066.903 | 0 | 0 | 0 |  | Cr-Mo-Fe-Ti-Ni | 802.7551 | 92.03208 | 918.3576 | 154.4792
5691 | 5691 | 18.73072 | 19.0245 | 12.52847 | 40.95338 | 8.762919 | 97.48129 | 0.2695092 | 0.1291288 | 1093.749 | 0 | 0 | 0 |  | Cr-Mo-Fe-Ti-Ni | 780.2723 | 98.50587 | 903.421 | 143.1543
5692 | 5692 | 21.13959 | 16.40157 | 14.81302 | 34.80271 | 12.8431 | 90.84241 | 0.2755448 | 0.1374854 | 1122.014 | 0 | 0 | 0 |  | Cr-Mo-Fe-Ti-Ni | 737.6787 | 101.386 | 889.8744 | 123.0793
5693 | 5693 | 22.82291 | 14.44941 | 17.27197 | 28.22952 | 17.2262 | 84.58944 | 0.2812875 | 0.1449791 | 1132.637 | 0 | 0 | 0 |  | Cr-Mo-Fe-Ti-Ni | 727.8286 | 85.49667 | 863.8784 | 137.575
5694 | 5694 | 22.81605 | 11.50648 | 19.98469 | 21.2311 | 24.46167 | 76.75052 | 0.2890266 | 0.153638 | 1125.358 | 0 | 0 | 0 |  | Cr-Mo-Fe-Ti-Ni | 734.7841 | 91.81937 | 765.8366 | 222.8453
5695 | 5695 | 21.71403 | 10.10836 | 20.74846 | 15.2602 | 32.16896 | 70.42856 | 0.2948665 | 0.1584273 | 1082.87 | 0 | 0 | 0 |  | Cr-Mo-Fe-Ti-Ni | 726.3897 | 106.9331 | 632.0541 | 257.3104
5696 | 5696 | 16.38294 | 7.626619 | 21.52485 | 10.55415 | 43.91144 | 63.16471 | 0.3024406 | 0.1574163 | 967.5533 | 0 | 0 | 0 |  | Cr-Mo-Fe-Ti-Ni | 656.0853 | 107.5432 | 459.3536 | 244.9805
5697 | 5697 | 10.51823 | 17.48739 | 5.527784 | 64.53342 | 1.933177 | 114.5109 | 0.2596844 | 0.1083331 | 1004.538 | 0 | 0 | 0 |  | Cr-Mo-Fe-Ti-Ni | 759.324 | 106.158 | 961.2136 | 143.825
5698 | 5698 | 16.39075 | 16.71389 | 6.563082 | 56.3156 | 4.016673 | 107.9852 | 0.2638201 | 0.1164298 | 1050.46 | 0 | 0 | 0 |  | Cr-Mo-Fe-Ti-Ni | 782.2466 | 94.53326 | 955.316 | 115.0537
5699 | 5699 | 21.028 | 15.05999 | 7.650776 | 50.01809 | 6.243137 | 102.3499 | 0.2681702 | 0.1236189 | 1087.391 | 0 | 0 | 0 |  | Cr-Mo-Fe-Ti-Ni | 783.2116 | 88.40845 | 950.2017 | 113.2967
5700 | 5700 | 23.87242 | 14.28831 | 9.857558 | 42.47528 | 9.506429 | 95.96577 | 0.2727692 | 0.131807 | 1118.603 | 0 | 0 | 0 |  | Cr-Mo-Fe-Ti-Ni | 767.5322 | 86.49572 | 931.2421875 | 112.3981
5701 | 5701 | 26.27473 | 13.04689 | 11.0468 | 36.11006 | 13.52151 | 89.88256 | 0.2774777 | 0.1383442 | 1126.276 | 0 | 0 | 0 |  | Cr-Mo-Fe-Ti-Ni | 738.6902 | 83.12786 | 912.2998 | 115.7764
5702 | 5702 | 28.13485 | 10.98491 | 13.35516 | 28.06437 | 19.46071 | 82.16093 | 0.2842794 | 0.1469134 | 1127.876 | 0 | 0 | 0 |  | Cr-Mo-Fe-Ti-Ni | 719.2413 | 88.79028 | 846.22 | 180.1726
5703 | 5703 | 28.61068 | 8.879265 | 15.03614 | 21.29856 | 26.17536 | 75.26427 | 0.2908251 | 0.1543798 | 1114.353 | 0 | 0 | 0 |  | Cr-Mo-Fe-Ti-Ni | 720.574 | 96.35555 | 758.2409 | 231.8318
5704 | 5704 | 26.26758 | 7.525005 | 15.92855 | 13.8847 | 36.39416 | 67.55605 | 0.2979061 | 0.1591656 | 1048.023 | 0 | 0 | 0 |  | Cr-Mo-Fe-Ti-Ni | 707.4222 | 108.0941 | 577.3642 | 265.9763
5705 | 5705 | 19.76786 | 5.812024 | 16.40346 | 8.936674 | 49.07998 | 60.52506 | 0.3050791 | 0.152897 | 889.3084 | 0 | 0 | 0 |  | Cr-Mo-Fe-Ti-Ni | 610.8037 | 101.2033 | 402.0907 | 226.9328
5706 | 5706 | 15.431 | 11.63038 | 5.406437 | 65.64144 | 1.89074 | 112.9076 | 0.2641588 | 0.1112426 | 1041.821 | 0 | 0 | 0 |  | Cr-Mo-Fe-Ti-Ni | 744.3104 | 101.9358 | 965.2443 | 127.9611
5707 | 5707 | 21.66 | 11.52366 | 5.691631 | 57.14375 | 3.980956 | 106.5227 | 0.267705 | 0.1192413 | 1083.392 | 0 | 0 | 0 |  | Cr-Mo-Fe-Ti-Ni | 766.7237 | 86.95905 | 969.1909 | 112.4321
5708 | 5708 | 26.63712 | 11.27288 | 5.93895 | 49.92014 | 6.230911 | 101.0053 | 0.2710346 | 0.1253844 | 1102.292 | 0 | 0 | 0 |  | Cr-Mo-Fe-Ti-Ni | 772.6607 | 85.50808 | 966.8074 | 115.7555
5709 | 5709 | 29.98568 | 10.08149 | 7.003896 | 42.9272 | 10.00173 | 94.40265 | 0.275786 | 0.1326461 | 1119.224 | 0 | 0 | 0 |  | Cr-Mo-Fe-Ti-Ni | 748.3977 | 78.29394 | 952.1539 | 119.1059
5710 | 5710 | 32.97828 | 8.888064 | 8.20966 | 35.78125 | 14.14274 | 88.03491 | 0.2807368 | 0.1401435 | 1131.437 | 0 | 0 | 0 |  | Cr-Mo-Fe-Ti-Ni | 718.74 | 78.71278 | 910.2736 | 137.9399
5711 | 5711 | 34.78098 | 7.669567 | 9.620475 | 28.30288 | 19.6261 | 81.25107 | 0.2863096 | 0.1482987 | 1134.801 | 0 | 0 | 0 |  | Cr-Mo-Fe-Ti-Ni | 709.3093 | 85.32504 | 844.4096 | 208.8773
5712 | 5712 | 35.57752 | 6.266745 | 11.11744 | 19.82234 | 27.21595 | 73.65204 | 0.2930555 | 0.1562009 | 1111.364 | 0 | 0 | 0 |  | Cr-Mo-Fe-Ti-Ni | 713.5302 | 93.42326 | 717.4042 | 243.9742
5713 | 5713 | 32.31265 | 4.700701 | 12.73626 | 12.14285 | 38.10754 | 65.68803 | 0.3007225 | 0.1600424 | 1030.45 | 0 | 0 | 0 |  | Cr-Mo-Fe-Ti-Ni | 695.6167 | 108.1467 | 524.6709 | 257.6513
5714 | 5714 | 24.18564 | 3.916154 | 13.26323 | 7.22586 | 51.40912 | 58.92928 | 0.3072761 | 0.1526351 | 864.4263 | 0 | 0 | 0 |  | Cr-Mo-Fe-Ti-Ni | 582.7158 | 105.6785 | 355.7199 | 198.5718
5715 | 5715 | 28.7124 | 7.224999 | 4.07827 | 55.99083 | 3.993509 | 104.4134 | 0.2713496 | 0.1223008 | 1108.966 | 0 | 0 | 0 |  | Cr-Mo-Fe-Ti-Ni | 743.1398 | 83.07916 | 1001.491 | 117.7709
5716 | 5716 | 33.22207 | 7.544195 | 4.258445 | 48.72038 | 6.254909 | 99.16022 | 0.2742137 | 0.1277379 | 1117.616 | 0 | 0 | 0 |  | Cr-Mo-Fe-Ti-Ni | 742.2903 | 80.57164 | 986.389 | 119.5521
5717 | 5717 | 37.30792 | 7.104948 | 5.34734 | 40.78554 | 9.454255 | 92.97174 | 0.2784302 | 0.134634 | 1128.994 | 0 | 0 | 0 |  | Cr-Mo-Fe-Ti-Ni | 729.1665 | 71.86071 | 960.2318 | 128.5152
5718 | 5718 | 39.80943 | 6.589213 | 6.508933 | 33.43459 | 13.65783 | 86.78495 | 0.2828969 | 0.1419527 | 1137.391 | 0 | 0 | 0 |  | Cr-Mo-Fe-Ti-Ni | 715.3914 | 70.40573 | 916.1951 | 155.156
5719 | 5719 | 41.69601 | 5.176108 | 7.791306 | 25.46841 | 19.86816 | 79.42328 | 0.2890141 | 0.1508337 | 1138.8 | 0 | 0 | 0 |  | Cr-Mo-Fe-Ti-Ni | 698.8123 | 80.76917 | 834.1142 | 228.119
5720 | 5720 | 41.5626 | 4.499605 | 9.143554 | 18.2653 | 26.52894 | 73.09986 | 0.294399 | 0.157701 | 1119.178 | 0 | 0 | 0 |  | Cr-Mo-Fe-Ti-Ni | 713.6514 | 89.64491 | 701.8932 | 254.1733
5721 | 5721 | 38.17421 | 2.805936 | 11.61495 | 10.3547 | 37.0502 | 65.19427 | 0.3022883 | 0.1627728 | 1049.665 | 0 | 0 | 0 |  | Cr-Mo-Fe-Ti-Ni | 692.8603 | 99.11667 | 500.8638 | 256.3999
5722 | 5722 | 41.17535 | 4.600326 | 2.59673 | 45.27069 | 6.356901 | 96.5621 | 0.2774774 | 0.1301226 | 1120.483 | 0 |  | 0 |  | Cr-Mo-Fe-Ti-Ni | 725.0029 | 76.3924 | 1026.117 | 134.8369
5723 | 5723 | 44.87075 | 4.820381 | 3.627925 | 37.05953 | 9.621416 | 90.61116 | 0.281246 | 0.1365113 | 1123.47 | 0 | 0 | 0 |  | Cr-Mo-Fe-Ti-Ni | 714.2601 | 71.77074 | 964.8116 | 146.3707
5724 | 5724 | 47.75226 | 4.194287 | 4.735069 | 29.40841 | 13.90997 | 84.39627 | 0.2859193 | 0.1441906 | 1132.188 | 0 | 0 | 0 |  | Cr-Mo-Fe-Ti-Ni | 697.7829 | 64.98541 | 893.4472 | 194.2011
5725 | 5725 | 50.43267 | 3.543775 | 6.001027 | 21.251 | 18.77153 | 78.22038 | 0.2909883 | 0.1520416 | 1132.223 | 0 | 0 | 0 |  | Cr-Mo-Fe-Ti-Ni | 696.0005 | 67.68715 | 788.9677 | 246.6508
5726 | 5726 | 49.20914 | 3.665269 | 8.275686 | 13.52588 | 25.32402 | 72.07241 | 0.2960238 | 0.159882 | 1122.486 | 0 | 0 | 0 |  | Cr-Mo-Fe-Ti-Ni | 717.4719 | 75.54202 | 639.6232 | 248.6887
5727 | 5727 | 4.958776 | 43.39828 | 3.12726 | 20.44493 | 28.07076 | 84.94466 | 0.261283 | 0.1243781 | 864.7856 | 0 | 0 | 0 |  | Cr-Mo-Fe-Ni-Ti | 688.4271 | 145.0773 | 899.9631 | 198.3767
5728 | 5728 | 5.007788 | 37.29976 | 5.263616 | 18.92642 | 33.50242 | 79.56073 | 0.2690317 | 0.1273521 | 849.4325 | 0 | 0 | 0 |  | Cr-Mo-Fe-Ni-Ti | 678.4833 | 121.6099 | 831.1398 | 212.3915
5729 | 5729 | 4.084509 | 32.32428 | 7.513048 | 17.54202 | 38.53614 | 75.06142 | 0.2756658 | 0.1282496 | 818.4768 | 0 | 0 | 0 |  | Cr-Mo-Fe-Ni-Ti | 663.7449 | 113.5059 | 761.6866 | 249.1156
5730 | 5730 | 4.073792 | 25.60193 | 11.77524 | 15.7464 | 42.80264 | 70.47268 | 0.283906 | 0.1325858 | 816.7334 | 0 | 0 | 0 |  | Cr-Mo-Fe-Ni-Ti | 642.5561 | 118.9081 | 669.2877 | 290.2466
5731 | 5731 | 3.135397 | 21.40741 | 15.37934 | 12.56809 | 47.50977 | 66.27845 | 0.290543 | 0.1351949 | 796.3533 | 0 | 0 | 0 |  | Cr-Mo-Fe-Ni-Ti | 624.6766 | 112.435 | 580.3674 | 280.684
5732 | 5732 | 5.592401 | 44.25754 | 2.939047 | 30.42289 | 16.78812 | 95.99251 | 0.2532941 | 0.1177857 | 898.6163 | 0 | 0 | 0 |  | Cr-Mo-Fe-Ni-Ti | 687.4016 | 133.4457 | 943.4904 | 184.235
5733 | 5733 | 6.629811 | 38.79948 | 4.977501 | 27.65998 | 21.93323 | 89.65923 | 0.2608724 | 0.1243413 | 919.5541 | 0 | 0 | 0 |  | Cr-Mo-Fe-Ni-Ti | 687.8118 | 135.2529 | 905.9667 | 187.308
5734 | 5734 | 7.570724 | 33.48121 | 6.962797 | 26.01161 | 25.97366 | 84.83952 | 0.2675471 | 0.1288804 | 926.7459 | 0 | 0 | 0 |  | Cr-Mo-Fe-Ni-Ti | 684.4304 | 130.4517 | 883.8527 | 187.7848
5735 | 5735 | 7.749521 | 28.86057 | 10.18177 | 23.29769 | 29.91046 | 80.14103 | 0.2741425 | 0.1339591 | 935.6664 | 0 | 0 | 0 |  | Cr-Mo-Fe-Ni-Ti | 685.543 | 125.5266 | 835.655 | 200.8599
5736 | 5736 | 8.89967 | 23.93728 | 14.55116 | 18.68633 | 33.92556 | 74.93685 | 0.2818032 | 0.1415312 | 956.5854 | 0 | 0 | 0 |  | Cr-Mo-Fe-Ni-Ti | 697.366 | 112.0247 | 750.7927 | 242.8792
5737 | 5737 | 8.02637 | 19.61637 | 18.98191 | 15.51213 | 37.86322 | 70.63187 | 0.2885209 | 0.1471115 | 961.944 | 0 | 0 | 0 |  | Cr-Mo-Fe-Ni-Ti | 698.6238 | 116.932 | 645.5068 | 262.1996
5738 | 5738 | 7.175715 | 15.27064 | 24.78182 | 12.32722 | 40.44461 | 67.05034 | 0.2950807 | 0.1540404 | 984.9445 | 0 | 0 | 0 |  | Cr-Mo-Fe-Ni-Ti | 683.4813 | 115.3777 | 562.2618 | 261.3054
5739 | 5739 | 3.457837 | 41.85216 | 2.725863 | 43.06677 | 8.897365 | 106.5431 | 0.2483671 | 0.107557 | 877.886 | 0 | 0 | 0 |  | Cr-Mo-Fe-Ni-Ti | 737.798 | 117.8959 | 956.5861 | 190.3623
5740 | 5740 | 6.948119 | 37.19677 | 3.651535 | 40.28477 | 11.91881 | 101.2264 | 0.2543393 | 0.114196 | 918.0159 | 0 | 0 | 0 |  | Cr-Mo-Fe-Ni-Ti | 725.5693 | 126.5094 | 939.3118 | 183.74
5741 | 5741 | 8.939848 | 32.46122 | 5.63793 | 36.85881 | 16.1022 | 95.00141 | 0.2611881 | 0.1224077 | 963.6545 | 0 | 0 | 0 |  | Cr-Mo-Fe-Ni-Ti | 694.7301 | 135.5937 | 911.8071 | 179.2752
5742 | 5742 | 10.84659 | 28.61284 | 8.550525 | 32.60853 | 19.38151 | 89.7337 | 0.2673743 | 0.1294695 | 994.5991 | 0 | 0 | 0 |  | Cr-Mo-Fe-Ni-Ti | 679.1179 | 132.3468 | 890.2890625 | 180.2265
5743 | 5743 | 12.16267 | 25.26118 | 12.78401 | 27.32337 | 22.46877 | 84.6121 | 0.2736478 | 0.1376115 | 1032.146 | 0 | 0 | 0 |  | Cr-Mo-Fe-Ni-Ti | 682.5578 | 126.1037 | 866.9794 | 170.9908
5744 | 5744 | 13.35203 | 21.31085 | 17.04145 | 22.93756 | 25.3581 | 79.9817 | 0.2800934 | 0.1448586 | 1059.421 | 0 | 0 | 0 |  | Cr-Mo-Fe-Ni-Ti | 710.0002 | 103.026 | 817.5709 | 180.8937
5745 | 5745 | 12.63073 | 17.18734 | 23.48827 | 18.36021 | 28.33346 | 75.29424 | 0.2872179 | 0.1524716 | 1084.041 | 0 | 0 | 0 |  | Cr-Mo-Fe-Ni-Ti | 732.5147 | 96.22246 | 748.2272 | 218.0982
5746 | 5746 | 11.87324 | 13.81813 | 30.1595 | 13.59809 | 30.55105 | 71.34476 | 0.2936026 | 0.1595582 | 1105.012 | 1 | 0 | 0 |  | Cr-Mo-Fe-Ni-Ti | 739.4643 | 91.59279 | 652.9048 | 240.144
5747 | 5747 | 8.995144 | 11.1665 | 37.81868 | 10.30189 | 31.7178 | 68.60599 | 0.2988102 | 0.1658499 | 1130.956 | 1 | 0 | 0 |  | Cr-Mo-Fe-Ni-Ti | 716.4814 | 84.68591 | 570.8137 | 248.7766
5748 | 5748 | 4.876239 | 32.53661 | 2.562673 | 53.05389 | 6.970588 | 109.504 | 0.2522129 | 0.1056824 | 897.8591 | 0 | 0 | 0 |  | Cr-Mo-Fe-Ni-Ti | 758.543 | 112.5231 | 962.6431 | 181.4804
5749 | 5749 | 8.393277 | 29.69513 | 3.528822 | 49.02418 | 9.358593 | 104.5141 | 0.2568424 | 0.1133037 | 953.577 | 0 | 0 | 0 |  | Cr-Mo-Fe-Ni-Ti | 764.3802 | 110.8133 | 946.8066 | 164.8166
5750 | 5750 | 12.10815 | 26.57259 | 6.363355 | 43.08714 | 11.86876 | 98.71898 | 0.2626583 | 0.122426 | 1013.178 | 0 | 0 | 0 |  | Cr-Mo-Fe-Ni-Ti | 740.7188 | 115.2684 | 922.163 | 165.3144
5751 | 5751 | 14.94438 | 23.73543 | 9.239899 | 37.75451 | 14.32578 | 93.61381 | 0.2680625 | 0.1296717 | 1048.911 | 0 | 0 | 0 |  | Cr-Mo-Fe-Ni-Ti | 719.5898 | 118.6122 | 905.101 | 160.7225
5752 | 5752 | 17.20824 | 21.08108 | 14.27948 | 31.11807 | 16.31314 | 88.57272 | 0.2739644 | 0.1380093 | 1091.199 | 0 | 0 | 0 |  | Cr-Mo-Fe-Ni-Ti | 709.9828 | 116.4334 | 887.2701 | 141.2736
5753 | 5753 | 17.65061 | 18.16334 | 19.52875 | 25.53442 | 19.12287 | 83.51524 | 0.2801388 | 0.1454839 | 1117.613 | 0 | 0 | 0 |  | Cr-Mo-Fe-Ni-Ti | 718.0012 | 107.7037 | 848.2424 | 143.707
5754 | 5754 | 17.29587 | 15.20859 | 26.2592 | 19.80847 | 21.42787 | 78.87645 | 0.2865334 | 0.1528838 | 1142.532 | 0 | 0 | 0 |  | Cr-Mo-Fe-Ni-Ti | 736.4518 | 88.60375 | 783.2647 | 202.8981
5755 | 5755 | 16.29644 | 11.60265 | 34.25791 | 14.82129 | 23.0217 | 74.78568 | 0.2933053 | 0.1591749 | 1155.472 | 1 |  | 0 |  | Cr-Mo-Fe-Ni-Ti | 732.0557 | 78.06927 | 700.6163 | 243.2171
5756 | 5756 | 11.79231 | 10.06423 | 44.41445 | 10.12905 | 23.59996 | 71.95557 | 0.2983901 | 0.1651675 | 1178.895 | 1 | 0 | 0 |  | Cr-Mo-Fe-Ni-Ti | 696.4989 | 86.02551 | 600.6639 | 242.7109
5757 | 5757 | 6.981764 | 25.27905 | 2.446145 | 59.97014 | 5.3229 | 111.7457 | 0.2554203 | 0.1044392 | 914.9475 | 0 | 0 | 0 |  | Cr-Mo-Fe-Ni-Ti | 768.2325 | 105.2181 | 958.5667 | 152.7932
5758 | 5758 | 11.31833 | 23.33383 | 4.248762 | 54.16499 | 6.934096 | 106.7136 | 0.2597078 | 0.1138054 | 992.5705 | 0 | 0 | 0 |  | Cr-Mo-Fe-Ni-Ti | 775.7397 | 99.30458 | 957.9863 | 152.4825
5759 | 5759 | 15.89556 | 21.03081 | 7.034779 | 47.42813 | 8.610714 | 101.2972 | 0.2647937 | 0.1228134 | 1055.165 | 0 | 0 | 0 |  | Cr-Mo-Fe-Ni-Ti | 778.6248 | 97.627 | 929.6307 | 146.5229
5760 | 5760 | 18.79261 | 19.08735 | 10.77417 | 41.08869 | 10.25718 | 96.42734 | 0.2696512 | 0.1296741 | 1088.947 | 0 | 0 | 0 |  | Cr-Mo-Fe-Ni-Ti | 770.1931 | 99.48934 | 909.1464 | 128.9716
5761 | 5761 | 21.10365 | 16.37368 | 15.71207 | 34.74353 | 12.06707 | 91.34078 | 0.2754708 | 0.1371753 | 1124.284 | 0 | 0 | 0 |  | Cr-Mo-Fe-Ni-Ti | 738.3312 | 103.6816 | 893.8615 | 129.2812
5762 | 5762 | 22.66287 | 14.34809 | 20.96215 | 28.03156 | 13.99533 | 86.47388 | 0.2809781 | 0.1436301 | 1141.477 | 0 | 0 | 0 |  | Cr-Mo-Fe-Ni-Ti | 720.9 | 100.1441 | 858.0743 | 124.4766
5763 | 5763 | 22.40416 | 11.29876 | 29.43587 | 20.84782 | 16.01338 | 81.11155 | 0.2882154 | 0.150908 | 1157.264 | 0 | 0 | 0 |  | Cr-Mo-Fe-Ni-Ti | 707.6212 | 95.06336 | 777.2925 | 195.13
5764 | 5764 | 20.99278 | 9.772599 | 38.11265 | 14.75332 | 16.36865 | 77.81902 | 0.293349 | 0.153808 | 1144.461 | 1 | 0 | 0 |  | Cr-Mo-Fe-Ni-Ti | 667.9588 | 104.1725 | 689.3599 | 240.0611
5765 | 5765 | 15.4643 | 7.19897 | 50.79472 | 9.962341 | 16.57967 | 74.53627 | 0.2998226 | 0.1576015 | 1142.915 | 1 | 0 | 0 |  | Cr-Mo-Fe-Ni-Ti | 564.8439 | 125.7194 | 518.7445 | 248.7047
5766 | 5766 | 10.57972 | 17.58961 | 2.382899 | 64.91066 | 4.537115 | 112.1314 | 0.2599301 | 0.1060702 | 955.0256 | 0 | 0 | 0 |  | Cr-Mo-Fe-Ni-Ti | 760.2911 | 99.73418 | 964.8322 | 133.6887
5767 | 5767 | 16.44038 | 16.7645 | 4.937216 | 56.48612 | 5.371781 | 106.8458 | 0.2639488 | 0.1163829 | 1038.955 | 0 | 0 | 0 |  | Cr-Mo-Fe-Ni-Ti | 777.7571 | 93.59021 | 962.3905 | 119.9001
5768 | 5768 | 21.028 | 15.05999 | 7.650776 | 50.01809 | 6.243137 | 102.3499 | 0.2681702 | 0.1236189 | 1087.391 | 0 | 0 | 0 |  | Cr-Mo-Fe-Ni-Ti | 780.5063 | 87.90038 | 957.0112 | 110.466
5769 | 5769 | 23.79396 | 14.24135 | 11.61155 | 42.33568 | 8.017463 | 97.02611 | 0.2726266 | 0.1314451 | 1127.415 | 0 | 0 | 0 |  | Cr-Mo-Fe-Ni-Ti | 778.079 | 84.42941 | 924.0274 | 116.3686
5770 | 5770 | 26.01041 | 12.91564 | 16.40351 | 35.74679 | 8.923656 | 92.89149 | 0.2770359 | 0.1353885 | 1126.946 | 0 | 0 | 0 |  | Cr-Mo-Fe-Ni-Ti | 753.4388 | 82.89238 | 901.0127 | 108.6558
5771 | 5771 | 27.60196 | 10.77685 | 23.3968 | 27.53281 | 10.69158 | 87.26525 | 0.2834339 | 0.1399309 | 1112.743 | 0 | 0 | 0 |  | Cr-Mo-Fe-Ni-Ti | 702.3279 | 88.35124 | 852.6917 | 131.1775
5772 | 5772 | 27.74092 | 8.609336 | 31.10196 | 20.65108 | 11.8967 | 82.72772 | 0.2894454 | 0.144873 | 1114.472 | 1 | 0 | 0 |  | Cr-Mo-Fe-Ni-Ti | 651.1666 | 96.3205 | 743.587 | 196.8049
5773 | 5773 | 24.95136 | 7.147941 | 42.36512 | 13.18897 | 12.34661 | 78.65542 | 0.2955847 | 0.1475572 | 1092.053 | 1 | 0 | 0 |  | Cr-Mo-Fe-Ni-Ti | 547.7243 | 123.6371 | 602.7971 | 261.3973
5774 | 5774 | 18.29544 | 5.379111 | 55.66601 | 8.271019 | 12.38842 | 75.57271 | 0.301553 | 0.1467754 | 1043.711 | 1 | 0 | 0 |  | Cr-Mo-Fe-Ni-Ti | 406.6836 | 107.3361 | 412.5008 | 246.0107
5775 | 5775 | 15.51922 | 11.69687 | 2.33029 | 66.01668 | 4.436946 | 110.5889 | 0.2644011 | 0.1096502 | 999.3412 | 0 | 0 | 0 |  | Cr-Mo-Fe-Ni-Ti | 741.7717 | 94.19191 | 974.833 | 125.7463
5776 | 5776 | 21.69245 | 11.54093 | 4.88585 | 57.22937 | 4.651407 | 105.9588 | 0.2677691 | 0.1194178 | 1079.915 | 0 | 0 | 0 |  | Cr-Mo-Fe-Ni-Ti | 762.5756 | 86.8246 | 969.5855 | 116.8104
5777 | 5777 | 26.55422 | 11.23779 | 7.612029 | 49.76477 | 4.831182 | 102.1023 | 0.2709 | 0.1246324 | 1104.23 | 0 | 0 | 0 |  | Cr-Mo-Fe-Ni-Ti | 770.1579 | 84.46333 | 963.1664 | 103.2775
5778 | 5778 | 29.69865 | 9.984992 | 12.13949 | 42.51629 | 5.660567 | 97.51751 | 0.2753669 | 0.1282197 | 1098.372 | 0 | 0 | 0 |  | Cr-Mo-Fe-Ni-Ti | 759.2563 | 78.76083 | 936.5226 | 100.2054
5779 | 5779 | 32.43394 | 8.741358 | 17.04543 | 35.19065 | 6.588618 | 92.98393 | 0.2800048 | 0.1312776 | 1083.783 | 0 | 0 | 0 |  | Cr-Mo-Fe-Ni-Ti | 723.7209 | 76.54929 | 907.89 | 107.3387
5780 | 5780 | 33.88141 | 7.471203 | 23.42913 | 27.57086 | 7.647396 | 88.33489 | 0.2851457 | 0.1351811 | 1075.927 | 0 | 0 | 0 |  | Cr-Mo-Fe-Ni-Ti | 658.5831 | 87.71329 | 821.9146 | 153.7776
5781 | 5781 | 34.17927 | 6.020454 | 32.04153 | 19.0433 | 8.715442 | 83.34027 | 0.2912547 | 0.1358787 | 1023.245 | 1 | 0 | 0 |  | Cr-Mo-Fe-Ni-Ti | 553.7863 | 97.79881 | 703.8606 | 229.3401
5782 | 5782 | 30.41225 | 4.42424 | 43.9531 | 11.42869 | 9.781725 | 78.64166 | 0.29797 | 0.1366539 | 975.3761 | 1 | 0 | 0 |  | Cr-Mo-Fe-Ni-Ti | 450.9688 | 111.395 | 522.6759 | 266.2296
5783 | 5783 | 22.15797 | 3.587833 | 57.71853 | 6.620061 | 9.915602 | 75.78422 | 0.303271 | 0.1362261 | 936.8619 | 1 | 1 | 1 | 936.8619 | Cr-Mo-Fe-Ni-Ti | 321.0619 | 57.41843 | 298.7096 | 202.1407
5784 | 5784 | 28.66937 | 7.214173 | 4.886591 | 55.90693 | 3.322937 | 104.9737 | 0.2712849 | 0.1219314 | 1110.001 | 0 | 0 | 0 |  | Cr-Mo-Fe-Ni-Ti | 740.3809 | 85.54951 | 991.2795 | 113.5089
5785 | 5785 | 33.01513 | 7.497202 | 7.617455 | 48.41691 | 3.453304 | 101.3439 | 0.273942 | 0.1248045 | 1104.029 | 0 | 0 | 0 |  | Cr-Mo-Fe-Ni-Ti | 733.6025 | 88.72696 | 985.0075 | 122.5677
5786 | 5786 | 36.88455 | 7.024322 | 11.45443 | 40.32271 | 4.313986 | 96.64 | 0.2779297 | 0.1274915 | 1083.298 | 0 | 0 | 0 |  | Cr-Mo-Fe-Ni-Ti | 722.9894 | 78.92805 | 957.3246 | 126.854
5787 | 5787 | 39.07411 | 6.467503 | 16.4281 | 32.81702 | 5.213271 | 92.28685 | 0.2820725 | 0.1289649 | 1050.187 | 0 | 0 | 0 |  | Cr-Mo-Fe-Ni-Ti | 691.8921 | 69.9248 | 908.8924 | 128.4374
5788 | 5788 | 40.46343 | 5.023096 | 23.62808 | 24.71553 | 6.169867 | 87.41136 | 0.2876732 | 0.1295027 | 1000.676 | 0 | 0 | 0 |  | Cr-Mo-Fe-Ni-Ti | 601.6943 | 85.9027 | 800.7605 | 181.4955
5789 | 5789 | 39.8494 | 4.314132 | 31.17034 | 17.51241 | 7.153713 | 83.2819 | 0.2925015 | 0.129168 | 948.5772 | 1 | 0 | 0 |  | Cr-Mo-Fe-Ni-Ti | 511.063 | 94.41878 | 663.0206 | 257.6293
5790 | 5790 | 35.93993 | 2.641709 | 42.74648 | 9.748656 | 8.923228 | 78.03391 | 0.2995384 | 0.1284367 | 881.031 | 1 | 0 | 0 |  | Cr-Mo-Fe-Ni-Ti | 420.251 | 98.84098 | 463.7099 | 282.0052
5791 | 5791 | 40.78563 | 4.556785 | 7.716457 | 44.84221 | 2.098911 | 99.81681 | 0.2770609 | 0.1230449 | 1067.184 | 0 | 0 | 0 |  | Cr-Mo-Fe-Ni-Ti | 693.6163 | 90.2937 | 1017.001 | 138.1014
5792 | 5792 | 44.20683 | 4.749057 | 11.6163 | 36.51118 | 2.916632 | 95.3026 | 0.280588 | 0.1231565 | 1015.621 | 0 | 0 | 0 |  | Cr-Mo-Fe-Ni-Ti | 671.144 | 82.00261 | 954.7404 | 140.6328
5793 | 5793 | 46.69459 | 4.101387 | 16.66869 | 28.75704 | 3.778299 | 90.85402 | 0.2849218 | 0.1224875 | 958.0009 | 0 | 0 | 0 |  | Cr-Mo-Fe-Ni-Ti | 621.9178 | 74.02189 | 890.0822 | 144.3321
5794 | 5794 | 48.90284 | 3.436278 | 22.30613 | 20.60637 | 4.748377 | 86.31381 | 0.2896037 | 0.1234435 | 918.8766 | 0 | 0 | 0 |  | Cr-Mo-Fe-Ni-Ti | 549.4925 | 74.67612 | 787.4202 | 218.9984
5795 | 5795 | 47.23147 | 3.517965 | 29.7866 | 12.98229 | 6.481673 | 81.81169 | 0.2941653 | 0.121328 | 845.0062 | 1 | 0 | 0 |  | Cr-Mo-Fe-Ni-Ti | 482.1095 | 93.95065 | 595.3639 | 304.078
5796 | 5796 | 33.39597 | 44.28413 | 12.76438 | 5.215564 | 4.339961 | 94.97946 | 0.2577804 | 0.09025652 | 577.1503 | 0 | 0 | 0 |  | Cr-Ni-Ti-Mo-Fe | 461.6359 | 172.3296 | 842.0007 | 149.0922
5797 | 5797 | 38.73592 | 36.98958 | 11.48366 | 8.531378 | 4.259464 | 93.9335 | 0.2626311 | 0.09547801 | 630.783 | 0 | 0 | 0 |  | Cr-Ni-Ti-Mo-Fe | 500.9446 | 157.2814 | 825.9894 | 152.9942
5798 | 5798 | 43.2975 | 31.15008 | 10.34304 | 11.83336 | 3.376026 | 93.96302 | 0.2659776 | 0.09552379 | 638.3939 | 0 | 0 | 0 |  | Cr-Ni-Ti-Mo-Fe | 554.7667 | 150.0989 | 821.2731 | 133.7429
5799 | 5799 | 46.25882 | 23.73189 | 8.930571 | 17.83984 | 3.238875 | 93.99592 | 0.2700451 | 0.1034811 | 733.9639 | 0 | 0 | 0 |  | Cr-Ni-Ti-Mo-Fe | 703.0101 | 122.9813 | 840.2084 | 112.9185
5800 | 5800 | 49.31867 | 19.06023 | 6.84655 | 22.38017 | 2.394376 | 94.97901 | 0.2718564 | 0.1045801 | 761.4178 | 0 | 0 | 0 |  | Cr-Ni-Ti-Mo-Fe | 744.7493 | 94.85379 | 877.8771 | 111.2781
5801 | 5801 | 21.26501 | 48.08244 | 20.22265 | 5.21876 | 5.211145 | 95.32867 | 0.2562514 | 0.09845752 | 658.1423 | 0 | 0 | 0 |  | Cr-Ni-Ti-Mo-Fe | 443.5663 | 182.5984 | 831.59 | 157.0235
5802 | 5802 | 26.88498 | 40.79141 | 17.79234 | 8.552947 | 5.978326 | 93.7114 | 0.2612277 | 0.1063264 | 738.1139 | 0 | 0 | 0 |  | Cr-Ni-Ti-Mo-Fe | 508.8234 | 170.7197 | 822.8918 | 174.3419
5803 | 5803 | 31.04265 | 34.3212 | 16.31425 | 11.66559 | 6.656323 | 92.31021 | 0.2657047 | 0.1133214 | 811.545 | 0 | 0 | 0 |  | Cr-Ni-Ti-Mo-Fe | 582.0598 | 165.9764 | 796.3645 | 176.0706
5804 | 5804 | 34.43352 | 28.49699 | 14.0749 | 16.43156 | 6.563033 | 92.36295 | 0.2686754 | 0.1168072 | 861.036 | 0 | 0 | 0 |  | Cr-Ni-Ti-Mo-Fe | 667.4096 | 150.5027 | 822.4734 | 142.0544
5805 | 5805 | 37.19577 | 22.51008 | 10.75139 | 22.36462 | 7.178138 | 92.3495 | 0.2714713 | 0.1227367 | 940.7055 | 0 | 0 | 0 |  | Cr-Ni-Ti-Mo-Fe | 756.0636 | 104.5667 | 869.5464 | 118.7419
5806 | 5806 | 39.71275 | 17.64683 | 8.538038 | 27.90935 | 6.193027 | 93.7439 | 0.273041 | 0.1234376 | 973.7944 | 0 | 0 | 0 |  | Cr-Ni-Ti-Mo-Fe | 781.8821 | 74.84644 | 909.6695 | 103.6088
5807 | 5807 | 40.43242 | 13.09369 | 6.46708 | 34.72959 | 5.277225 | 95.79218 | 0.273999 | 0.1243582 | 1017.567 | 0 | 0 | 0 |  | Cr-Ni-Ti-Mo-Fe | 757.6827 | 77.76082 | 945.491 | 118.5672
5808 | 5808 | 12.06269 | 48.6672 | 30.64074 | 5.180648 | 3.448725 | 96.44926 | 0.2569269 | 0.09199883 | 600.0864 | 0 | 0 | 0 |  | Cr-Ni-Ti-Mo-Fe | 358.6565 | 157.9466 | 807.8419 | 153.2611
5809 | 5809 | 15.85091 | 42.42894 | 28.11488 | 6.807601 | 6.797667 | 92.57601 | 0.2625792 | 0.1125036 | 793.2917 | 0 | 0 | 0 |  | Cr-Ni-Ti-Mo-Fe | 456.5445 | 182.845 | 791.7545 | 179.4245
5810 | 5810 | 20.70573 | 35.80188 | 24.87257 | 10.16301 | 8.456815 | 90.58686 | 0.2671864 | 0.1218794 | 887.9157 | 0 | 0 | 0 |  | Cr-Ni-Ti-Mo-Fe | 558.1591 | 183.4529 | 782.6826 | 196.126
5811 | 5811 | 23.9276 | 30.29759 | 21.12597 | 14.79795 | 9.850901 | 89.68482 | 0.2702166 | 0.1291137 | 971.0716 | 0 | 0 | 0 |  | Cr-Ni-Ti-Mo-Fe | 656.9955 | 164.6037 | 794.1319 | 181.5486
5812 | 5812 | 26.32776 | 25.38773 | 16.8013 | 20.99902 | 10.48419 | 90.14055 | 0.2718384 | 0.1322467 | 1023.698 | 0 | 0 | 0 |  | Cr-Ni-Ti-Mo-Fe | 725.4801 | 129.1648 | 842.1667 | 153.646
5813 | 5813 | 28.36944 | 20.44892 | 13.46652 | 26.72624 | 10.98887 | 90.46411 | 0.2737546 | 0.1345073 | 1066.14 | 0 | 0 | 0 |  | Cr-Ni-Ti-Mo-Fe | 760.7496 | 93.27061 | 883.3085 | 127.3376
5814 | 5814 | 29.84714 | 15.52914 | 10.14974 | 34.68578 | 9.7882 | 92.95714 | 0.2743214 | 0.133137 | 1092.402 | 0 |  | 0 |  | Cr-Ni-Ti-Mo-Fe | 774.9835 | 77.34277 | 918.5862 | 108.1426
5815 | 5815 | 30.38332 | 11.78675 | 7.096773 | 42.04657 | 8.686595 | 95.6673 | 0.2741757 | 0.1311113 | 1109.816 | 0 | 0 | 0 |  | Cr-Ni-Ti-Mo-Fe | 761.1183 | 81.23251 | 951.0103 | 116.9795
5816 | 5816 | 29.82836 | 9.006975 | 5.084136 | 49.85744 | 6.223086 | 100.1947 | 0.2727812 | 0.1265951 | 1112.903 | 0 | 0 | 0 |  | Cr-Ni-Ti-Mo-Fe | 754.5873 | 82.54706 | 975.8303 | 108.0154
5817 | 5817 | 9.972468 | 39.92466 | 39.8313 | 5.139535 | 5.132035 | 91.80867 | 0.2667582 | 0.1013211 | 677.71 | 1 | 0 | 0 |  | Cr-Ni-Ti-Mo-Fe | 336.4885 | 137.7359 | 722.0133 | 186.4532
5818 | 5818 | 13.05677 | 35.53416 | 35.89298 | 6.901638 | 8.614459 | 88.67678 | 0.2705594 | 0.1189425 | 842.4619 | 0 | 0 | 0 |  | Cr-Ni-Ti-Mo-Fe | 449.4996 | 178.3303 | 734.0298 | 207.7159
5819 | 5819 | 15.80417 | 30.3484 | 30.10842 | 11.87817 | 11.86084 | 86.83979 | 0.2735295 | 0.1324299 | 980.9885 | 0 | 0 | 0 |  | Cr-Ni-Ti-Mo-Fe | 626.9798 | 178.8475 | 750.0927 | 202.7874
5820 | 5820 | 18.26266 | 25.95246 | 25.25741 | 16.51241 | 14.01506 | 85.86727 | 0.2756669 | 0.1388706 | 1051.892 | 0 | 0 | 0 |  | Cr-Ni-Ti-Mo-Fe | 704.0676 | 148.3029 | 796.7462 | 164.6542
5821 | 5821 | 19.55986 | 21.67986 | 19.58009 | 24.00145 | 15.17874 | 86.6764 | 0.2762597 | 0.1408327 | 1095.587 | 0 | 0 | 0 |  | Cr-Ni-Ti-Mo-Fe | 727.7786 | 116.5732 | 852.4865 | 153.6254
5822 | 5822 | 21.61699 | 17.61057 | 15.14755 | 30.94667 | 14.67822 | 88.44768 | 0.2764733 | 0.139639 | 1114.079 | 0 | 0 | 0 |  | Cr-Ni-Ti-Mo-Fe | 734.1355 | 93.64753 | 877.8832 | 124.034
5823 | 5823 | 22.6985 | 13.81793 | 11.01142 | 38.99394 | 13.47821 | 91.30401 | 0.275913 | 0.1365387 | 1122.435 | 0 | 0 | 0 |  | Cr-Ni-Ti-Mo-Fe | 725.9424 | 96.22788 | 918.2863 | 114.9364
5824 | 5824 | 22.84724 | 9.876182 | 7.718917 | 47.66004 | 11.89762 | 94.78145 | 0.2753058 | 0.1313899 | 1113.276 | 0 | 0 | 0 |  | Cr-Ni-Ti-Mo-Fe | 730.6943 | 90.18324 | 944.4333 | 122.5269
5825 | 5825 | 21.75426 | 7.956993 | 4.89977 | 57.39242 | 7.996559 | 101.6764 | 0.2719351 | 0.1232463 | 1094.126 | 0 | 0 | 0 |  | Cr-Ni-Ti-Mo-Fe | 739.1169 | 86.36404 | 975.1499 | 122.2323
5826 | 5826 | 7.939782 | 32.34125 | 46.94284 | 5.11493 | 7.6612 | 87.08945 | 0.2756229 | 0.1171978 | 814.7785 | 1 | 0 | 0 |  | Cr-Ni-Ti-Mo-Fe | 332.9102 | 131.2608 | 648.7678 | 189.9534
5827 | 5827 | 9.954998 | 28.73247 | 40.80788 | 8.550884 | 11.95377 | 84.53406 | 0.2780442 | 0.1343418 | 979.9012 | 0 | 0 | 0 |  | Cr-Ni-Ti-Mo-Fe | 533.6489 | 193.6062 | 682.1952 | 202.6261
5828 | 5828 | 11.78046 | 24.67828 | 34.05126 | 13.49183 | 15.99817 | 82.68303 | 0.2801056 | 0.1446019 | 1080.38 | 1 | 0 | 0 |  | Cr-Ni-Ti-Mo-Fe | 684.3066 | 162.4778 | 739.0674 | 180.2483
5829 | 5829 | 13.30043 | 21.22848 | 27.95979 | 19.58478 | 17.92652 | 82.77753 | 0.2806172 | 0.1469593 | 1117.765 | 0 | 0 | 0 |  | Cr-Ni-Ti-Mo-Fe | 702.8662 | 136.0335 | 805.0885 | 161.5533
5830 | 5830 | 14.73499 | 17.14865 | 22.26362 | 26.89543 | 18.95731 | 83.64535 | 0.2810182 | 0.1462648 | 1132.296 | 0 | 0 | 0 |  | Cr-Ni-Ti-Mo-Fe | 709.7938 | 108.2348 | 836.485 | 150.9013
5831 | 5831 | 16.07376 | 14.13396 | 16.8949 | 33.74951 | 19.14787 | 85.24017 | 0.2804334 | 0.142799 | 1121.732 | 0 | 0 | 0 |  | Cr-Ni-Ti-Mo-Fe | 674.6835 | 115.5171 | 871.4742 | 138.3663
5832 | 5832 | 16.96501 | 10.26686 | 11.59059 | 43.71647 | 17.46107 | 89.04797 | 0.2789344 | 0.1357823 | 1098.698 | 0 | 0 | 0 |  | Cr-Ni-Ti-Mo-Fe | 656.9399 | 106.7112 | 913.8118 | 125.1434
5833 | 5833 | 16.14841 | 8.269184 | 7.638018 | 52.70883 | 15.23555 | 93.71612 | 0.2762633 | 0.1269399 | 1054.268 | 0 | 0 | 0 |  | Cr-Ni-Ti-Mo-Fe | 671.2062 | 101.9805 | 944.4775 | 128.0019
5834 | 5834 | 14.99549 | 5.584582 | 4.728464 | 64.40216 | 10.28931 | 101.9899 | 0.2725419 | 0.1155779 | 1008.9 | 0 | 0 | 0 |  | Cr-Ni-Ti-Mo-Fe | 697.2617 | 94.85615 | 956.3454 | 125.1847
5835 | 5835 | 7.000565 | 23.27797 | 52.55854 | 5.15414 | 12.00878 | 80.88406 | 0.2861832 | 0.1368344 | 974.0306 | 1 | 0 | 0 |  | Cr-Ni-Ti-Mo-Fe | 435.3336 | 153.5405 | 598.5064 | 174.643
5836 | 5836 | 7.85247 | 21.0191 | 43.33151 | 10.11736 | 17.67955 | 78.83925 | 0.2867257 | 0.151301 | 1111.335 | 1 | 0 | 0 |  | Cr-Ni-Ti-Mo-Fe | 645.5146 | 163.8679 | 678.2299 | 199.7018
5837 | 5837 | 8.719126 | 18.03975 | 36.65821 | 14.97866 | 21.60426 | 77.54616 | 0.2877779 | 0.1551731 | 1143.846 | 1 | 0 | 0 |  | Cr-Ni-Ti-Mo-Fe | 699.242 | 129.7862 | 720.531 | 204.6126
5838 | 5838 | 10.51739 | 16.02352 | 29.14416 | 21.35298 | 22.96196 | 78.60782 | 0.286457 | 0.1529514 | 1140.159 | 1 | 0 | 0 |  | Cr-Ni-Ti-Mo-Fe | 707.2809 | 113.2555 | 769.1721 | 194.0449
5839 | 5839 | 11.03183 | 13.69483 | 23.19081 | 28.42751 | 23.65502 | 80.121 | 0.2852638 | 0.1486449 | 1121.271 | 0 | 0 | 0 |  | Cr-Ni-Ti-Mo-Fe | 675.334 | 112.1509 | 798.2952 | 187.5529
5840 | 5840 | 12.22072 | 10.56531 | 16.51504 | 37.48941 | 23.20952 | 82.82368 | 0.2835924 | 0.1403584 | 1074.009 | 0 | 0 | 0 |  | Cr-Ni-Ti-Mo-Fe | 626.058 | 110.9938 | 848.2126 | 178.9692
5841 | 5841 | 12.63918 | 7.845084 | 11.51355 | 46.32094 | 21.68126 | 86.32219 | 0.2816094 | 0.1318032 | 1027.521 | 0 | 0 | 0 |  | Cr-Ni-Ti-Mo-Fe | 606.6315 | 108.0804 | 897.639 | 147.7301
5842 | 5842 | 11.97037 | 5.943968 | 6.710342 | 57.57919 | 17.79612 | 92.97868 | 0.2774209 | 0.119671 | 966.5367 | 0 | 0 | 0 |  | Cr-Ni-Ti-Mo-Fe | 611.9082 | 103.8299 | 936.0572 | 141.7496
5843 | 5843 | 10.97912 | 4.088818 | 3.846668 | 69.15745 | 11.92795 | 102.1945 | 0.2727474 | 0.1058191 | 893.8745 | 0 | 0 | 0 |  | Cr-Ni-Ti-Mo-Fe | 654.9462 | 104.6398 | 955.1947 | 134.261
5844 | 5844 | 6.954818 | 15.72558 | 54.30369 | 5.120459 | 17.89545 | 74.74932 | 0.2952083 | 0.1556385 | 1108.965 | 1 | 0 | 0 |  | Cr-Ni-Ti-Mo-Fe | 584.3266 | 150.5497 | 519.0912 | 211.2526
5845 | 5845 | 6.902233 | 14.68864 | 44.56545 | 10.16349 | 23.68019 | 73.3635 | 0.2944829 | 0.1622995 | 1163.451 | 1 | 0 | 0 |  | Cr-Ni-Ti-Mo-Fe | 697.8024 | 108.7299 | 628.514 | 231.2689
5846 | 5846 | 6.824605 | 13.61573 | 36.89098 | 15.07377 | 27.59492 | 72.88751 | 0.2936208 | 0.1610261 | 1146.999 | 1 | 0 | 0 |  | Cr-Ni-Ti-Mo-Fe | 717.8367 | 97.23843 | 669.8336 | 237.9342
5847 | 5847 | 7.50722 | 11.35802 | 29.59025 | 22.56925 | 28.97526 | 74.16726 | 0.2921543 | 0.1551649 | 1112.17 | 1 | 0 | 0 |  | Cr-Ni-Ti-Mo-Fe | 670.3148 | 113.8846 | 699.1616 | 230.881
5848 | 5848 | 8.204162 | 9.335864 | 22.99541 | 29.75399 | 29.71057 | 75.73979 | 0.2905317 | 0.1471449 | 1055.974 | 0 | 0 | 0 |  | Cr-Ni-Ti-Mo-Fe | 628.4444 | 108.2441 | 745.6981 | 224.9512
5849 | 5849 | 8.862164 | 7.425956 | 16.76681 | 38.06095 | 28.88411 | 78.59765 | 0.2880251 | 0.1375982 | 997.5582 | 0 | 0 | 0 |  | Cr-Ni-Ti-Mo-Fe | 593.4232 | 108.5864 | 800.8159 | 213.938
5850 | 5850 | 9.278299 | 5.497229 | 10.63886 | 47.81779 | 26.76782 | 82.84659 | 0.2846864 | 0.1243532 | 911.3728 | 0 | 0 | 0 |  | Cr-Ni-Ti-Mo-Fe | 572.1659 | 93.16544 | 879.3486 | 193.42
5851 | 5851 | 9.44531 | 3.664165 | 5.791236 | 59.49596 | 21.60333 | 90.19836 | 0.2798783 | 0.1101262 | 835.3878 | 0 | 0 | 0 |  | Cr-Ni-Ti-Mo-Fe | 568.2846 | 93.54082 | 946.3141 | 144.0551
5852 | 5852 | 8.722428 | 2.706987 | 3.056007 | 71.17555 | 14.33903 | 100.5271 | 0.2739905 | 0.09734683 | 781.1934 | 0 | 0 | 0 |  | Cr-Ni-Ti-Mo-Fe | 618.3746 | 102.0017 | 955.84375 | 143.0604
5853 | 5853 | 4.975203 | 9.264263 | 43.92667 | 10.25633 | 31.57753 | 67.75525 | 0.3016257 | 0.1694842 | 1158.915 | 1 | 0 | 0 |  | Cr-Ni-Ti-Mo-Fe | 684.1674 | 88.55766 | 542.3798 | 233.9314
5854 | 5854 | 4.915196 | 9.152525 | 36.16406 | 15.19894 | 34.56928 | 68.14804 | 0.2995491 | 0.1629589 | 1102.093 | 1 | 0 | 0 |  | Cr-Ni-Ti-Mo-Fe | 679.1414 | 100.1169 | 575.7003 | 250.8813
5855 | 5855 | 5.775816 | 8.066306 | 28.33077 | 21.49836 | 36.32875 | 69.21628 | 0.2974709 | 0.1538132 | 1031.488 | 1 | 0 | 0 |  | Cr-Ni-Ti-Mo-Fe | 638.0275 | 116.1615 | 624.2401 | 248.9103
5856 | 5856 | 6.536491 | 6.955153 | 21.59273 | 28.8748 | 36.04083 | 71.52449 | 0.2946441 | 0.1435153 | 965.7798 | 0 | 0 | 0 |  | Cr-Ni-Ti-Mo-Fe | 602.4965 | 101.7993 | 672.0781 | 241.4404
5857 | 5857 | 7.146184 | 4.990058 | 15.02251 | 38.36402 | 34.47723 | 74.93603 | 0.2914984 | 0.1303433 | 882.9614 | 0 | 0 | 0 |  | Cr-Ni-Ti-Mo-Fe | 566.2703 | 100.1002 | 753.7629 | 236.7144
5858 | 5858 | 7.68762 | 3.976395 | 9.875984 | 46.95688 | 31.50312 | 79.2651 | 0.287677 | 0.1182653 | 812.3708 | 0 | 0 | 0 |  | Cr-Ni-Ti-Mo-Fe | 550.698 | 85.31149 | 831.871 | 218.8997
5859 | 5859 | 8.691371 | 2.206922 | 4.982934 | 58.36654 | 25.75223 | 86.45628 | 0.2827133 | 0.1028178 | 725.7274 | 0 | 0 | 0 |  | Cr-Ni-Ti-Mo-Fe | 541.6962 | 81.1259 | 920.2501 | 168.419
5860 | 5860 | 2.98308 | 5.554755 | 33.44505 | 15.37397 | 42.64315 | 63.70252 | 0.3045984 | 0.1584323 | 995.6645 | 1 | 0 | 0 |  | Cr-Ni-Ti-Mo-Fe | 627.4188 | 102.1817 | 490.2513 | 223.5483
5861 | 5861 | 3.891178 | 5.434285 | 25.56227 | 21.72523 | 43.38705 | 65.46235 | 0.3013467 | 0.1462754 | 910.7968 | 0 | 0 | 0 |  | Cr-Ni-Ti-Mo-Fe | 596.4324 | 101.0511 | 549.3414 | 249.1278
5862 | 5862 | 4.7167 | 4.391454 | 18.8391 | 29.17028 | 42.88247 | 67.763 | 0.2983783 | 0.1335384 | 826.8094 | 0 | 0 | 0 |  | Cr-Ni-Ti-Mo-Fe | 564.9144 | 94.00637 | 617.5019 | 248.4852
5863 | 5863 | 5.537185 | 3.436908 | 12.61013 | 36.4641 | 41.95168 | 70.2812 | 0.2953759 | 0.1210699 | 743.6622 | 0 | 0 | 0 |  | Cr-Ni-Ti-Mo-Fe | 542.2177 | 84.83511 | 684.052 | 253.265
5864 | 5864 | 6.983537 | 3.250989 | 7.340298 | 44.98903 | 37.43615 | 75.26514 | 0.2903949 | 0.1084778 | 678.8563 | 0 | 0 | 0 |  | Cr-Ni-Ti-Mo-Fe | 535.2021 | 79.44054 | 786.2748 | 234.7264
5865 | 5865 | 2.492697 | 36.35936 | 10.48016 | 47.10447 | 3.563313 | 111.0802 | 0.2508691 | 0.1086542 | 937.8157 | 0 | 0 | 0 |  | Cr-Ni-Ti-Fe-Mo | 758.9192 | 121.1303 | 921.4534 | 198.0955
5866 | 5866 | 3.997103 | 29.77182 | 9.242857 | 53.5599 | 3.428317 | 111.9597 | 0.2540935 | 0.1092959 | 968.4692 | 0 | 0 | 0 |  | Cr-Ni-Ti-Fe-Mo | 774.2299 | 123.9501 | 913.2653 | 204.3741
5867 | 5867 | 5.460853 | 24.69514 | 8.199752 | 58.96781 | 2.676444 | 113.546 | 0.2561739 | 0.1079239 | 976.0742 | 0 | 0 | 0 |  | Cr-Ni-Ti-Fe-Mo | 786.2303 | 112.2174 | 925.3262 | 175.5341
5868 | 5868 | 8.257871 | 18.87162 | 7.1016 | 63.19335 | 2.575556 | 113.6405 | 0.2594722 | 0.1086718 | 999.3149 | 0 | 0 | 0 |  | Cr-Ni-Ti-Fe-Mo | 768.0029 | 107.332 | 944.3506 | 132.606
5869 | 5869 | 10.33494 | 15.12073 | 5.431456 | 67.21338 | 1.89949 | 115.0504 | 0.260794 | 0.1063147 | 988.5046 | 0 | 0 | 0 |  | Cr-Ni-Ti-Fe-Mo | 748.2237 | 99.18029 | 946.0303 | 138.8284
5870 | 5870 | 2.686339 | 42.51869 | 17.88263 | 32.30419 | 4.608149 | 105.3055 | 0.2519396 | 0.1130342 | 924.6541 | 0 | 0 | 0 |  | Cr-Ni-Ti-Fe-Mo | 662.7663 | 157.4133 | 874.9816 | 201.0579
5871 | 5871 | 4.302119 | 35.24805 | 15.37445 | 39.90948 | 5.165901 | 105.7245 | 0.2554539 | 0.1167487 | 991.294 | 0 | 0 | 0 |  | Cr-Ni-Ti-Fe-Mo | 738.8024 | 143.3272 | 883.4935 | 192.6895
5872 | 5872 | 5.783609 | 29.23173 | 13.89502 | 45.42038 | 5.669262 | 105.6763 | 0.2587054 | 0.1191524 | 1035.221 | 0 | 0 | 0 |  | Cr-Ni-Ti-Fe-Mo | 766.327 | 123.4875 | 891.1234 | 190.8915
5873 | 5873 | 8.115902 | 24.18003 | 11.94272 | 50.19254 | 5.568811 | 106.207 | 0.2610544 | 0.1189406 | 1050.142 | 0 | 0 | 0 |  | Cr-Ni-Ti-Fe-Mo | 783.0936 | 121.6962 | 904.0829 | 180.4083
5874 | 5874 | 11.09309 | 19.18085 | 9.161264 | 54.4483 | 6.116495 | 105.956 | 0.2636093 | 0.1186709 | 1055.949 | 0 | 0 | 0 |  | Cr-Ni-Ti-Fe-Mo | 781.3697 | 102.9392 | 932.7679 | 149.2263
5875 | 5875 | 13.90378 | 15.10253 | 7.307032 | 58.38654 | 5.300122 | 107.1456 | 0.265139 | 0.1172983 | 1059.081 | 0 | 0 | 0 |  | Cr-Ni-Ti-Fe-Mo | 769.1346 | 98.61488 | 950.0746 | 118.2822
5876 | 5876 | 17.65402 | 11.4342 | 5.647445 | 60.65595 | 4.608392 | 107.5921 | 0.266923 | 0.1167314 | 1063.886 | 0 | 0 | 0 |  | Cr-Ni-Ti-Fe-Mo | 754.0808 | 89.54276 | 968.884 | 117.9163
5877 | 5877 | 2.831752 | 45.69908 | 28.77201 | 19.45876 | 3.238394 | 101.6221 | 0.2545797 | 0.1058873 | 798.3816 | 0 | 0 | 0 |  | Cr-Ni-Ti-Fe-Mo | 494.5447 | 194.3503 | 826.319 | 179.3651
5878 | 5878 | 3.651119 | 39.09254 | 25.90407 | 25.08914 | 6.263133 | 99.32559 | 0.259089 | 0.1207906 | 965.5382 | 0 | 0 | 0 |  | Cr-Ni-Ti-Fe-Mo | 599.9132 | 183.2782 | 818.6575 | 191.8497
5879 | 5879 | 5.348078 | 32.36541 | 22.48516 | 32.15627 | 7.645082 | 98.96893 | 0.2624692 | 0.1270143 | 1054.281 | 0 | 0 | 0 |  | Cr-Ni-Ti-Fe-Mo | 681.225 | 177.7376 | 836.8152 | 197.6316
5880 | 5880 | 7.760735 | 27.29665 | 19.03347 | 37.03397 | 8.875182 | 98.38962 | 0.2650467 | 0.1297138 | 1093.496 | 0 | 0 | 0 |  | Cr-Ni-Ti-Fe-Mo | 719.9064 | 165.1946 | 857.5731 | 196.5566
5881 | 5881 | 11.0997 | 23.05346 | 15.25651 | 41.07011 | 9.52022 | 98.22941 | 0.2668965 | 0.1293241 | 1097.675 | 0 | 0 | 0 |  | Cr-Ni-Ti-Fe-Mo | 746.5194 | 140.4324 | 887.0115 | 185.5403
5882 | 5882 | 14.24702 | 18.72649 | 12.33222 | 44.631 | 10.06326 | 97.89154 | 0.2690669 | 0.1291959 | 1102.578 | 0 | 0 | 0 |  | Cr-Ni-Ti-Fe-Mo | 752.2845 | 113.6258 | 908.4416 | 143.1683
5883 | 5883 | 18.88175 | 14.52239 | 9.491729 | 47.9505 | 9.153631 | 98.68528 | 0.2706767 | 0.1280931 | 1106.589 | 0 | 0 | 0 |  | Cr-Ni-Ti-Fe-Mo | 760.5541 | 93.9254 | 936.8567 | 115.3065
5884 | 5884 | 23.47961 | 11.30718 | 6.808024 | 50.07203 | 8.333161 | 99.25065 | 0.2718958 | 0.1272847 | 1108.911 | 0 | 0 | 0 |  | Cr-Ni-Ti-Fe-Mo | 760.8926 | 90.96302 | 953.2876 | 120.1828
5885 | 5885 | 28.85519 | 8.955147 | 5.05488 | 50.94751 | 6.187277 | 100.699 | 0.2724667 | 0.1260917 | 1112.88 | 0 | 0 | 0 |  | Cr-Ni-Ti-Fe-Mo | 753.1419 | 83.2261 | 979.1711 | 112.825
5886 | 5886 | 2.848964 | 38.01931 | 37.93041 | 16.31419 | 4.887116 | 95.93464 | 0.2643923 | 0.1125896 | 841.0112 | 0 | 0 | 0 |  | Cr-Ni-Ti-Fe-Mo | 452.7413 | 197.9008 | 742.0834 | 182.9484
5887 | 5887 | 3.772646 | 33.36873 | 33.70569 | 21.06344 | 8.0895 | 93.9521 | 0.2673079 | 0.1267181 | 995.5029 | 0 | 0 | 0 |  | Cr-Ni-Ti-Fe-Mo | 558.8544 | 198.2385 | 762.025 | 178.1569
5888 | 5888 | 6.499519 | 28.52773 | 28.30215 | 25.52132 | 11.14928 | 92.0019 | 0.2701603 | 0.134195 | 1073.223 | 1 | 0 | 0 |  | Cr-Ni-Ti-Fe-Mo | 652.0726 | 181.636 | 805.7537 | 178.9921
5889 | 5889 | 9.04989 | 24.43495 | 23.78053 | 29.53907 | 13.19556 | 90.88208 | 0.2722678 | 0.1373782 | 1106.927 | 0 | 0 | 0 |  | Cr-Ni-Ti-Fe-Mo | 699.9407 | 151.5117 | 829.8948 | 166.8473
5890 | 5890 | 13.43241 | 20.84361 | 18.82483 | 32.30591 | 14.59325 | 89.94846 | 0.274004 | 0.1382052 | 1112.623 | 0 | 0 | 0 |  | Cr-Ni-Ti-Fe-Mo | 708.2343 | 131.359 | 865.915 | 149.5895
5891 | 5891 | 17.55997 | 17.16656 | 14.76563 | 36.1997 | 14.30814 | 90.58682 | 0.2749969 | 0.1372894 | 1117.108 | 0 | 0 | 0 |  | Cr-Ni-Ti-Fe-Mo | 715.0038 | 110.8082 | 890.0072 | 142.7639
5892 | 5892 | 22.6985 | 13.81793 | 11.01142 | 38.99394 | 13.47821 | 91.30401 | 0.275913 | 0.1358492 | 1114.951 | 0 | 0 | 0 |  | Cr-Ni-Ti-Fe-Mo | 726.0901 | 100.1935 | 912.9627 | 121.0728
5893 | 5893 | 28.7537 | 10.23595 | 8.000102 | 40.67922 | 12.33103 | 91.72173 | 0.2773904 | 0.1367254 | 1135.7 | 0 | 0 | 0 |  | Cr-Ni-Ti-Fe-Mo | 739.5445 | 80.99525 | 937.449 | 118.4469
5894 | 5894 | 36.45865 | 8.683503 | 5.347141 | 40.78402 | 8.72668 | 94.0879 | 0.2768486 | 0.1329561 | 1118.074 | 0 | 0 | 0 |  | Cr-Ni-Ti-Fe-Mo | 745.4868 | 72.32754 | 968.7665 | 114.5639
5895 | 5895 | 2.874996 | 31.22872 | 45.32802 | 13.17061 | 7.397657 | 90.09134 | 0.2735724 | 0.1241909 | 926.4984 | 0 | 0 | 0 |  | Cr-Ni-Ti-Fe-Mo | 403.0385 | 170.4801 | 667.8417 | 163.7151
5896 | 5896 | 4.80577 | 27.74117 | 39.39997 | 16.51174 | 11.54135 | 87.50109 | 0.2759158 | 0.1374137 | 1056.85 | 0 | 0 | 0 |  | Cr-Ni-Ti-Fe-Mo | 570.3542 | 202.7815 | 730.9235 | 172.3608
5897 | 5897 | 7.638309 | 24.00165 | 33.11764 | 19.68287 | 15.55953 | 85.00062 | 0.2783687 | 0.1441831 | 1112.012 | 1 | 0 | 0 |  | Cr-Ni-Ti-Fe-Mo | 679.04 | 167.5022 | 769.6392 | 163.6935
5898 | 5898 | 11.24695 | 20.94281 | 27.58353 | 22.54143 | 17.68528 | 83.90026 | 0.2797628 | 0.1462329 | 1126.97 | 0 | 0 | 0 |  | Cr-Ni-Ti-Fe-Mo | 701.2228 | 135.7354 | 798.2072 | 163.7746
5899 | 5899 | 15.76012 | 17.26278 | 22.4118 | 25.48182 | 19.08348 | 83.096 | 0.2814414 | 0.1468716 | 1130.688 | 0 | 0 | 0 |  | Cr-Ni-Ti-Fe-Mo | 714.7683 | 108.2754 | 833.9134 | 154.0097
5900 | 5900 | 20.16274 | 14.50594 | 17.33954 | 28.33996 | 19.65181 | 83.08734 | 0.2820837 | 0.1460489 | 1126.172 | 0 | 0 | 0 |  | Cr-Ni-Ti-Fe-Mo | 708.0825 | 95.83958 | 844.4922 | 155.2081
5901 | 5901 | 27.09766 | 10.93261 | 12.34219 | 31.03419 | 18.59334 | 83.78832 | 0.2828899 | 0.1451395 | 1130.604 | 0 | 0 | 0 |  | Cr-Ni-Ti-Fe-Mo | 713.9199 | 89.51878 | 876.373 | 159.2831
5902 | 5902 | 34.2562 | 9.23248 | 8.527787 | 30.97316 | 17.01038 | 84.41232 | 0.2830392 | 0.144506 | 1131.832 | 0 | 0 | 0 |  | Cr-Ni-Ti-Fe-Mo | 714.8834 | 84.87904 | 887.5808 | 167.509
5903 | 5903 | 44.70823 | 6.660051 | 5.639063 | 30.72185 | 12.27081 | 86.78092 | 0.283034 | 0.1408177 | 1120.215 | 0 | 0 | 0 |  | Cr-Ni-Ti-Fe-Mo | 716.0179 | 66.99252 | 906.0921 | 157.8263
5904 | 5904 | 2.916485 | 22.62812 | 51.09127 | 11.69059 | 11.67353 | 83.33387 | 0.2841909 | 0.1416008 | 1061.978 | 0 | 0 | 0 |  | Cr-Ni-Ti-Fe-Mo | 479.7616 | 173.8536 | 627.04 | 153.5233
5905 | 5905 | 5.807505 | 20.72699 | 42.72931 | 13.30234 | 17.43385 | 80.01612 | 0.2857385 | 0.151352 | 1131.022 | 1 | 0 | 0 |  | Cr-Ni-Ti-Fe-Mo | 659.8341 | 161.5205 | 693.9822 | 188.6143
5906 | 5906 | 8.719126 | 18.03975 | 36.65821 | 14.97866 | 21.60426 | 77.54616 | 0.2877779 | 0.1551731 | 1143.846 | 1 | 0 | 0 |  | Cr-Ni-Ti-Fe-Mo | 699.486 | 135.4296 | 719.5733 | 207.2239
5907 | 5907 | 12.60265 | 16.24655 | 29.54982 | 18.3194 | 23.28157 | 77.47407 | 0.2874256 | 0.1535995 | 1129.483 | 0 | 0 | 0 |  | Cr-Ni-Ti-Fe-Mo | 729.1299 | 99.83636 | 750.2871 | 210.1642
5908 | 5908 | 17.23005 | 14.25949 | 24.14701 | 19.73309 | 24.63036 | 76.8205 | 0.2880657 | 0.1537802 | 1124.172 | 0 | 0 | 0 |  | Cr-Ni-Ti-Fe-Mo | 740.2584 | 84.21629 | 757.022 | 214.3213
5909 | 5909 | 23.43841 | 11.34753 | 17.73776 | 22.54841 | 24.92788 | 76.97707 | 0.2884688 | 0.1533216 | 1125.108 | 0 | 0 | 0 |  | Cr-Ni-Ti-Fe-Mo | 720.9284 | 94.15676 | 784.2068 | 218.6116
5910 | 5910 | 30.05423 | 8.744314 | 12.83327 | 24.20175 | 24.16643 | 77.37635 | 0.2889031 | 0.1519184 | 1118.98 | 0 | 0 | 0 |  | Cr-Ni-Ti-Fe-Mo | 714.2083 | 91.79819 | 793.8633 | 221.1627
5911 | 5911 | 39.65037 | 7.031663 | 7.938276 | 24.32703 | 21.05266 | 78.91986 | 0.2882667 | 0.1502432 | 1122.028 | 0 | 0 | 0 |  | Cr-Ni-Ti-Fe-Mo | 712.4838 | 79.96058 | 823.8775 | 218.0023
5912 | 5912 | 50.97 | 5.176941 | 4.87035 | 23.88048 | 15.10223 | 81.94768 | 0.287292 | 0.1461839 | 1116.116 | 0 | 0 | 0 |  | Cr-Ni-Ti-Fe-Mo | 699.0431 | 63.08956 | 831.8304 | 234.7363
5913 | 5913 | 2.897955 | 15.28936 | 52.79733 | 11.61631 | 17.39904 | 77.16495 | 0.2929611 | 0.1568239 | 1162.66 | 1 | 0 | 0 |  | Cr-Ni-Ti-Fe-Mo | 566.4734 | 151.0565 | 611.8658 | 212.1542
5914 | 5914 | 5.874614 | 14.58539 | 44.25219 | 11.77405 | 23.51374 | 73.9494 | 0.2939265 | 0.1618954 | 1169.628 | 1 | 0 | 0 |  | Cr-Ni-Ti-Fe-Mo | 693.3455 | 108.4281 | 640.0282 | 241.8703
5915 | 5915 | 8.899065 | 13.80903 | 37.41473 | 11.89049 | 27.98668 | 71.743 | 0.2947202 | 0.1625543 | 1142.607 | 1 | 0 | 0 |  | Cr-Ni-Ti-Fe-Mo | 734.1539 | 84.91426 | 645.671 | 243.7304
5916 | 5916 | 13.69104 | 11.83646 | 30.83671 | 13.43997 | 30.19581 | 70.84553 | 0.2953278 | 0.1621994 | 1127.017 | 1 | 0 | 0 |  | Cr-Ni-Ti-Fe-Mo | 735.9552 | 92.27649 | 631.6656 | 246.0546
5917 | 5917 | 18.53273 | 9.98961 | 24.60567 | 15.08093 | 31.79106 | 70.32102 | 0.2956549 | 0.1604776 | 1103.425 | 0 | 0 | 0 |  | Cr-Ni-Ti-Fe-Mo | 723.5538 | 103.8946 | 638.6761 | 254.2334
5918 | 5918 | 24.49284 | 8.209406 | 18.53574 | 16.83058 | 31.93143 | 70.55712 | 0.2954327 | 0.15858 | 1089.041 | 0 | 0 | 0 |  | Cr-Ni-Ti-Fe-Mo | 713.4224 | 104.1766 | 650.537 | 252.3494
5919 | 5919 | 32.11296 | 6.342121 | 12.27399 | 18.38904 | 30.88189 | 71.30832 | 0.2949084 | 0.1568881 | 1084.325 | 0 | 0 | 0 |  | Cr-Ni-Ti-Fe-Mo | 702.2154 | 101.9371 | 671.5295 | 257.3743
5920 | 5920 | 42.27756 | 4.472984 | 7.069578 | 19.80789 | 26.37199 | 73.75594 | 0.2934736 | 0.1561977 | 1113.537 | 0 | 0 | 0 |  | Cr-Ni-Ti-Fe-Mo | 703.5164 | 92.35189 | 738.1788 | 249.2502
5921 | 5921 | 54.14621 | 3.537719 | 3.993847 | 19.58278 | 18.73944 | 77.78115 | 0.2911201 | 0.1520089 | 1123.319 | 0 | 0 | 0 |  | Cr-Ni-Ti-Fe-Mo | 697.0775 | 69.03651 | 761.2971 | 260.9081
5922 | 5922 | 6.013199 | 9.330918 | 44.24272 | 8.608434 | 31.80473 | 67.17574 | 0.3022462 | 0.1729781 | 1181.056 | 1 | 0 | 0 |  | Cr-Ni-Ti-Fe-Mo | 682.9982 | 80.07156 | 523.382 | 233.796
5923 | 5923 | 9.104363 | 9.4184 | 37.2146 | 8.689142 | 35.5735 | 65.88075 | 0.3019664 | 0.1696376 | 1124.654 | 1 | 0 | 0 |  | Cr-Ni-Ti-Fe-Mo | 691.9878 | 94.1072 | 510.515 | 235.9482
5924 | 5924 | 13.15043 | 8.476357 | 29.77097 | 10.42672 | 38.17552 | 65.33984 | 0.3015541 | 0.164815 | 1070.202 | 1 | 0 | 0 |  | Cr-Ni-Ti-Fe-Mo | 692.3395 | 103.8518 | 506.1723 | 243.2059
5925 | 5925 | 18.14624 | 7.508862 | 23.31176 | 12.12305 | 38.91009 | 65.553 | 0.3007679 | 0.1610017 | 1037.824 | 0 | 0 | 0 |  | Cr-Ni-Ti-Fe-Mo | 685.6843 | 105.4241 | 515.3695 | 245.227
5926 | 5926 | 25.06431 | 5.600632 | 16.86064 | 13.77862 | 38.69581 | 65.90059 | 0.3004709 | 0.1586335 | 1022.169 | 0 | 0 | 0 |  | Cr-Ni-Ti-Fe-Mo | 685.2968 | 107.3939 | 536.3894 | 262.3687
5927 | 5927 | 31.82197 | 4.62932 | 11.49762 | 15.37515 | 36.67594 | 67.24591 | 0.2990466 | 0.1575841 | 1032.266 | 0 | 0 | 0 |  | Cr-Ni-Ti-Fe-Mo | 687.5334 | 109.2235 | 565.1606 | 263.071
5928 | 5928 | 41.5101 | 2.696352 | 6.088002 | 18.24223 | 31.46332 | 70.22588 | 0.2969532 | 0.1586345 | 1088.252 | 0 | 0 | 0 |  | Cr-Ni-Ti-Fe-Mo | 688.7124 | 103.042 | 676.2144 | 267.4961
5929 | 5929 | 9.349701 | 5.80332 | 34.94165 | 5.353975 | 44.55135 | 60.35421 | 0.3085224 | 0.1685525 | 1027.066 | 1 | 0 | 0 |  | Cr-Ni-Ti-Fe-Mo | 634.9111 | 99.02402 | 373.1603 | 200.836
5930 | 5930 | 13.49451 | 5.79876 | 27.27671 | 7.133023 | 46.29699 | 60.54531 | 0.3069548 | 0.1621954 | 972.5898 | 0 | 0 | 0 |  | Cr-Ni-Ti-Fe-Mo | 626.4438 | 98.79836 | 389.3904 | 208.7908
5931 | 5931 | 18.61937 | 4.815402 | 20.65781 | 8.8851 | 47.02232 | 60.79649 | 0.3061084 | 0.1577621 | 937.7815 | 0 | 0 | 0 |  | Cr-Ni-Ti-Fe-Mo | 625.4334 | 99.05586 | 402.5171 | 212.8961
5932 | 5932 | 23.91999 | 3.873141 | 14.21068 | 10.71974 | 47.27644 | 61.24854 | 0.305096 | 0.1527942 | 901.3399 | 0 | 0 | 0 |  | Cr-Ni-Ti-Fe-Mo | 624.3828 | 98.21954 | 428.51 | 230.4695
5933 | 5933 | 30.37632 | 3.770891 | 8.514166 | 13.91566 | 43.42297 | 63.86935 | 0.301816 | 0.1527517 | 938.0605 | 0 | 0 | 0 |  | Cr-Ni-Ti-Fe-Mo | 643.79 | 100.664 | 490.3586 | 262.7413
5934 | 5934 | 32.82448 | 43.52631 | 12.54595 | 8.543853 | 2.559416 | 97.40657 | 0.2566464 | 0.08396427 | 531.4605 | 0 | 0 | 0 |  | Cr-Ni-Mo-Ti-Fe | 442.9802 | 155.9571 | 857.8235 | 131.1614
5935 | 5935 | 38.73592 | 36.98958 | 11.48366 | 8.531378 | 4.259464 | 93.9335 | 0.2626311 | 0.09547801 | 630.783 | 0 | 0 | 0 |  | Cr-Ni-Mo-Ti-Fe | 498.3765 | 158.3998 | 825.6381 | 149.7223
5936 | 5936 | 44.42565 | 31.96172 | 10.61254 | 6.938107 | 6.061984 | 90.36047 | 0.267902 | 0.103847 | 694.1261 | 0 | 0 | 0 |  | Cr-Ni-Mo-Ti-Fe | 567.9005 | 156.785 | 745.5511 | 186.3933
5937 | 5937 | 49.04694 | 25.16226 | 9.468836 | 6.878214 | 9.443744 | 85.83872 | 0.2747127 | 0.12012 | 832.2225 | 0 | 0 | 0 |  | Cr-Ni-Mo-Ti-Fe | 707.317 | 105.5847 | 722.4287 | 200.9628
5938 | 5938 | 54.08048 | 20.90054 | 7.507597 | 5.258789 | 12.2526 | 82.18659 | 0.2794749 | 0.1293419 | 895.5914 | 0 | 0 | 0 |  | Cr-Ni-Mo-Ti-Fe | 756.1834 | 73.65888 | 718.3735 | 212.7485
5939 | 5939 | 20.72346 | 46.85795 | 19.70765 | 10.17171 | 2.539218 | 98.97665 | 0.2545957 | 0.08950311 | 593.5128 | 0 | 0 | 0 |  | Cr-Ni-Mo-Ti-Fe | 427.4071 | 164.2868 | 845.0812 | 143.7984
5940 | 5940 | 26.43217 | 40.10438 | 17.49268 | 11.77245 | 4.198313 | 96.10253 | 0.2600562 | 0.1011084 | 703.3169 | 0 | 0 | 0 |  | Cr-Ni-Mo-Ti-Fe | 483.1551 | 160.2868 | 835.4705 | 161.3301
5941 | 5941 | 30.78575 | 34.03717 | 16.17923 | 13.22177 | 5.776083 | 93.47583 | 0.2650952 | 0.1109958 | 797.4779 | 0 | 0 | 0 |  | Cr-Ni-Mo-Ti-Fe | 581.8271 | 163.0123 | 819.6479 | 162.0773
5942 | 5942 | 35.00962 | 28.97377 | 14.31038 | 13.36518 | 8.341047 | 90.04652 | 0.2699505 | 0.1210127 | 883.2425 | 0 | 0 | 0 |  | Cr-Ni-Mo-Ti-Fe | 669.0515 | 137.3695 | 801.4919 | 156.598
5943 | 5943 | 38.7454 | 23.44788 | 11.19931 | 14.97623 | 11.63118 | 86.69511 | 0.2747383 | 0.1317506 | 976.9981 | 0 | 0 | 0 |  | Cr-Ni-Mo-Ti-Fe | 729.0868 | 97.77559 | 810.7208 | 150.1057
5944 | 5944 | 43.05555 | 19.13224 | 9.256722 | 13.44827 | 15.10722 | 82.60309 | 0.2797396 | 0.1400733 | 1027.046 | 0 | 0 | 0 |  | Cr-Ni-Mo-Ti-Fe | 765.2763 | 61.60789 | 817.1846 | 172.3756
5945 | 5945 | 45.99689 | 14.89569 | 7.357104 | 12.02454 | 19.72578 | 78.13198 | 0.2850153 | 0.1486004 | 1068.113 | 0 | 0 | 0 |  | Cr-Ni-Mo-Ti-Fe | 773.8021 | 72.99136 | 768.9193 | 219.8728
5946 | 5946 | 11.95928 | 48.24998 | 30.37806 | 6.848313 | 2.56437 | 97.6826 | 0.2563597 | 0.08858033 | 574.4224 | 0 | 0 | 0 |  | Cr-Ni-Mo-Ti-Fe | 368.3275 | 164.8735 | 803.7633 | 156.1332
5947 | 5947 | 15.3284 | 41.03031 | 27.1881 | 13.16639 | 3.286794 | 97.34205 | 0.2602293 | 0.1019 | 721.9966 | 0 | 0 | 0 |  | Cr-Ni-Mo-Ti-Fe | 438.0601 | 172.3185 | 797.9803 | 165.5977
5948 | 5948 | 20.02631 | 34.62712 | 24.05643 | 16.38255 | 4.907593 | 95.29868 | 0.2647127 | 0.112845 | 835.8613 | 0 | 0 | 0 |  | Cr-Ni-Mo-Ti-Fe | 522.2595 | 174.08 | 807.4705 | 171.5866
5949 | 5949 | 23.35085 | 29.5673 | 20.61675 | 19.25501 | 7.210092 | 93.10357 | 0.2683396 | 0.123463 | 945.576 | 0 | 0 | 0 |  | Cr-Ni-Mo-Ti-Fe | 649.8478 | 171.6709 | 808.2626 | 175.3495
5950 | 5950 | 26.32776 | 25.38773 | 16.8013 | 20.99902 | 10.48419 | 90.14055 | 0.2718384 | 0.1322467 | 1023.698 | 0 | 0 | 0 |  | Cr-Ni-Mo-Ti-Fe | 731.3858 | 119.8522 | 839.28 | 150.3093
5951 | 5951 | 29.05563 | 20.94354 | 13.79224 | 22.54221 | 13.66637 | 87.16911 | 0.2756962 | 0.1387841 | 1073.778 | 0 | 0 | 0 |  | Cr-Ni-Mo-Ti-Fe | 746.1386 | 87.19551 | 872.2923 | 138.3158
5952 | 5952 | 32.28511 | 16.79759 | 10.97879 | 21.20638 | 18.73212 | 82.21458 | 0.2808789 | 0.145815 | 1098.244 | 0 | 0 | 0 |  | Cr-Ni-Mo-Ti-Fe | 760.9235 | 72.63818 | 857.4507 | 162.5272
5953 | 5953 | 34.66119 | 13.44629 | 8.095977 | 19.84825 | 23.9483 | 77.78688 | 0.2853827 | 0.1501485 | 1091.834 | 0 | 0 | 0 |  | Cr-Ni-Mo-Ti-Fe | 749.27 | 85.80312 | 812.4576 | 206.6899
5954 | 5954 | 36.7 | 11.08194 | 6.255383 | 15.33581 | 30.62687 | 72.25311 | 0.2906965 | 0.1541466 | 1057.901 | 0 | 0 | 0 |  | Cr-Ni-Mo-Ti-Fe | 750.0244 | 104.3454 | 701.3643 | 242.2668
5955 | 5955 | 9.722264 | 38.92297 | 38.83196 | 10.02117 | 2.501637 | 95.47791 | 0.2648506 | 0.09546064 | 643.7452 | 0 | 0 | 0 |  | Cr-Ni-Mo-Ti-Fe | 335.4448 | 144.8197 | 725.2197 | 169.1644
5956 | 5956 | 12.41329 | 33.78292 | 34.12406 | 16.40376 | 3.275965 | 95.90488 | 0.2666531 | 0.1076537 | 786.8276 | 0 | 0 | 0 |  | Cr-Ni-Mo-Ti-Fe | 422.775 | 174.3303 | 746.095 | 175.0753
5957 | 5957 | 14.91695 | 28.64468 | 28.41818 | 22.4227 | 5.597495 | 94.99882 | 0.268956 | 0.1222111 | 955.386 | 0 | 0 | 0 |  | Cr-Ni-Mo-Ti-Fe | 565.5168 | 189.409 | 784.4512 | 167.5361
5958 | 5958 | 17.26349 | 24.53257 | 23.87554 | 26.53529 | 7.793107 | 93.73385 | 0.2711273 | 0.1306102 | 1051.256 | 1 | 0 | 0 |  | Cr-Ni-Mo-Ti-Fe | 696.725 | 168.2435 | 834.3677 | 162.8763
5959 | 5959 | 18.95246 | 21.00663 | 18.97206 | 29.45776 | 11.61109 | 91.0372 | 0.2736869 | 0.1375654 | 1112.355 | 0 | 0 | 0 |  | Cr-Ni-Mo-Ti-Fe | 737.5735 | 128.5091 | 860.1508 | 151.7375
5960 | 5960 | 21.78579 | 17.74808 | 15.26583 | 29.6289 | 15.5714 | 87.38116 | 0.2771176 | 0.1417347 | 1123.514 | 0 | 0 | 0 |  | Cr-Ni-Mo-Ti-Fe | 730.9044 | 96.28697 | 872.0169 | 130.9395
5961 | 5961 | 24.14936 | 14.70115 | 11.71525 | 28.72133 | 20.71291 | 82.8805 | 0.2811148 | 0.144896 | 1107.282 | 0 | 0 | 0 |  | Cr-Ni-Mo-Ti-Fe | 714.3787 | 93.34456 | 862.6582 | 152.9264
5962 | 5962 | 25.94284 | 11.21432 | 8.764764 | 27.05878 | 27.0193 | 77.65745 | 0.2861683 | 0.1457527 | 1054.667 | 0 | 0 | 0 |  | Cr-Ni-Mo-Ti-Fe | 687.6887 | 107.0034 | 808.3331 | 214.4834
5963 | 5963 | 27.43914 | 10.03634 | 6.180192 | 20.20196 | 36.14237 | 70.67227 | 0.2918835 | 0.1468272 | 970.5662 | 0 | 0 | 0 |  | Cr-Ni-Mo-Ti-Fe | 676.2549 | 107.6889 | 696.5455 | 251.9783
5964 | 5964 | 7.552893 | 30.76532 | 44.65542 | 14.59707 | 2.429295 | 94.33277 | 0.2714863 | 0.1037104 | 736.7594 | 1 | 0 | 0 |  | Cr-Ni-Mo-Ti-Fe | 317.2766 | 115.9086 | 646.2646 | 132.3399
5965 | 5965 | 9.242663 | 26.6765 | 37.88785 | 22.22926 | 3.963718 | 95.14845 | 0.2718549 | 0.1187958 | 922.9874 | 0 | 0 | 0 |  | Cr-Ni-Mo-Ti-Fe | 435.1075 | 180.0218 | 703.3561 | 145.7432
5966 | 5966 | 10.77917 | 22.58072 | 31.15703 | 29.31955 | 6.16353 | 95.1965 | 0.2726531 | 0.1299895 | 1067.847 | 1 | 0 | 0 |  | Cr-Ni-Mo-Ti-Fe | 595.294 | 192.6042 | 786.4733 | 149.6057
5967 | 5967 | 12.2956 | 19.62471 | 25.84747 | 33.19284 | 9.039382 | 93.71562 | 0.2740084 | 0.1367453 | 1141.686 | 1 |  | 0 |  | Cr-Ni-Mo-Ti-Fe | 711.1339 | 146.4214 | 837.1023 | 154.8611
5968 | 5968 | 13.96081 | 16.24765 | 21.09389 | 35.97507 | 12.72258 | 91.07875 | 0.2764385 | 0.1406754 | 1166.231 | 0 | 0 | 0 |  | Cr-Ni-Mo-Ti-Fe | 701.3582 | 128.1949 | 859.725 | 135.2853
5969 | 5969 | 15.71169 | 13.81559 | 16.51433 | 37.48782 | 16.47057 | 88.34793 | 0.2784969 | 0.1410694 | 1142.484 | 0 | 0 | 0 |  | Cr-Ni-Mo-Ti-Fe | 677.9571 | 112.3595 | 879.0916 | 132.5699
5970 | 5970 | 17.74174 | 10.73692 | 12.12126 | 36.57442 | 22.82565 | 83.00431 | 0.2827705 | 0.1406871 | 1076.093 | 0 | 0 | 0 |  | Cr-Ni-Mo-Ti-Fe | 651.4929 | 115.1376 | 863.3108 | 164.8177
5971 | 5971 | 18.16731 | 9.303008 | 8.592932 | 34.33074 | 29.60601 | 77.95822 | 0.2863378 | 0.1372795 | 977.7518 | 0 | 0 | 0 |  | Cr-Ni-Mo-Ti-Fe | 626.0281 | 115.2851 | 813.8514 | 219.6666
5972 | 5972 | 19.20742 | 7.15318 | 6.056596 | 26.39726 | 41.18554 | 69.22928 | 0.2939654 | 0.1339447 | 838.8685 | 0 | 0 | 0 |  | Cr-Ni-Mo-Ti-Fe | 605.1292 | 110.8823 | 683.6177 | 257.1317
5973 | 5973 | 6.395369 | 21.2656 | 48.01488 | 21.97331 | 2.350848 | 93.98666 | 0.2779495 | 0.1147042 | 875.7441 | 0 | 0 | 0 |  | Cr-Ni-Mo-Ti-Fe | 292.591 | 89.78498 | 631.0155 | 115.5796
5974 | 5974 | 6.969741 | 18.65626 | 38.46043 | 31.4301 | 4.483463 | 95.78063 | 0.2760902 | 0.1298996 | 1085.026 | 1 | 0 | 0 |  | Cr-Ni-Mo-Ti-Fe | 475.7527 | 184.6136 | 717.5837 | 137.9934
5975 | 5975 | 7.637158 | 15.80117 | 32.10924 | 37.90203 | 6.550395 | 96.1038 | 0.2760146 | 0.1362492 | 1177.637 | 1 | 0 | 0 |  | Cr-Ni-Mo-Ti-Fe | 643.9547 | 162.3871 | 795.178 | 129.0727
5976 | 5976 | 9.362355 | 14.26379 | 25.94351 | 40.94023 | 9.490114 | 94.70578 | 0.2762703 | 0.1389894 | 1199.088 | 1 | 0 | 0 |  | Cr-Ni-Mo-Ti-Fe | 696.6335 | 137.8917 | 841.3422 | 142.5198
5977 | 5977 | 10.07568 | 12.50787 | 21.18082 | 43.27274 | 12.96288 | 92.53692 | 0.2773835 | 0.1395766 | 1184.627 | 0 | 0 | 0 |  | Cr-Ni-Mo-Ti-Fe | 663.7842 | 128.0004 | 877.5966 | 130.0015
5978 | 5978 | 11.69388 | 10.10983 | 15.80306 | 44.48279 | 17.91044 | 88.79092 | 0.2797758 | 0.1368465 | 1110.987 | 0 | 0 | 0 |  | Cr-Ni-Mo-Ti-Fe | 632.7964 | 112.455 | 885.0253 | 139.7024
5979 | 5979 | 12.82509 | 7.960482 | 11.68291 | 44.06466 | 23.46686 | 84.36307 | 0.2828737 | 0.133261 | 1019.6 | 0 | 0 | 0 |  | Cr-Ni-Mo-Ti-Fe | 606.439 | 106.6767 | 883.6246 | 177.0937
5980 | 5980 | 13.44736 | 6.677376 | 7.53831 | 40.0423 | 32.29466 | 77.52896 | 0.2874377 | 0.1276358 | 880.478 | 0 | 0 | 0 |  | Cr-Ni-Mo-Ti-Fe | 590.1262 | 111.2189 | 820.9887 | 228.0744
5981 | 5981 | 14.19709 | 5.287244 | 4.97412 | 30.8931 | 44.64845 | 68.4166 | 0.2950191 | 0.1203298 | 711.5623 | 0 | 0 | 0 |  | Cr-Ni-Mo-Ti-Fe | 553.7549 | 85.1518 | 652.6388 | 249.4678
5982 | 5982 | 6.027552 | 13.62894 | 47.06353 | 31.06434 | 2.215643 | 95.33784 | 0.2813772 | 0.125596 | 1038.614 | 0 | 0 | 0 |  | Cr-Ni-Mo-Ti-Fe | 324.1565 | 110.0335 | 663.4432 | 99.80803
5983 | 5983 | 5.816803 | 12.37874 | 37.55718 | 39.97093 | 4.27635 | 97.49255 | 0.278475 | 0.135057 | 1189.493 | 1 | 0 | 0 |  | Cr-Ni-Mo-Ti-Fe | 506.8035 | 156.8887 | 761.2655 | 118.1748
5984 | 5984 | 5.681126 | 11.33438 | 30.70981 | 46.00978 | 6.264906 | 98.3708 | 0.276856 | 0.1373482 | 1235.085 | 0 | 0 | 0 |  | Cr-Ni-Mo-Ti-Fe | 665.4792 | 151.6434 | 829.8284 | 122.1578
5985 | 5985 | 6.375079 | 9.645151 | 25.12784 | 49.28309 | 9.56884 | 96.6103 | 0.2774011 | 0.1380203 | 1227.438 | 0 | 0 | 0 |  | Cr-Ni-Mo-Ti-Fe | 668.8823 | 135.6452 | 858.6009 | 116.5448
5986 | 5986 | 7.140344 | 8.125299 | 20.01364 | 51.79169 | 12.92903 | 94.60485 | 0.2781433 | 0.1350806 | 1169.312 | 0 | 0 | 0 |  | Cr-Ni-Mo-Ti-Fe | 643.4202 | 124.2371 | 889.8812 | 127.4217
5987 | 5987 | 8.063089 | 6.756379 | 15.255 | 52.63624 | 17.28929 | 91.31171 | 0.2796905 | 0.1305774 | 1077.241 | 0 | 0 | 0 |  | Cr-Ni-Mo-Ti-Fe | 604.0171 | 106.2654 | 906.7239 | 132.9951
5988 | 5988 | 9.016612 | 5.342184 | 10.3388 | 52.10175 | 23.20066 | 86.65834 | 0.2821905 | 0.1226606 | 935.5031 | 0 | 0 | 0 |  | Cr-Ni-Mo-Ti-Fe | 571.5012 | 93.96758 | 913.8292 | 150.3834
5989 | 5989 | 10.2806 | 3.988204 | 6.303381 | 47.09633 | 32.33148 | 79.00902 | 0.2872328 | 0.1145447 | 771.5223 | 0 | 0 | 0 |  | Cr-Ni-Mo-Ti-Fe | 547.6666 | 86.86656 | 861.5546 | 216.4092
5990 | 5990 | 11.07733 | 3.437827 | 3.881076 | 36.47385 | 45.12991 | 69.25437 | 0.294744 | 0.1079323 | 616.0702 | 0 | 0 | 0 |  | Cr-Ni-Mo-Ti-Fe | 536.859 | 76.58289 | 670.6021 | 257.3881
5991 | 5991 | 3.931904 | 7.32155 | 34.71526 | 49.98441 | 4.046876 | 100.5567 | 0.2789507 | 0.1374482 | 1276.895 | 0 | 0 | 0 |  | Cr-Ni-Mo-Ti-Fe | 581.6116 | 152.3436 | 804.5358 | 110.6542
5992 | 5992 | 3.868413 | 7.203323 | 28.46224 | 54.49373 | 5.972291 | 101.095 | 0.2771256 | 0.1361261 | 1267.358 | 0 | 0 | 0 |  | Cr-Ni-Mo-Ti-Fe | 659.6433 | 140.3938 | 849.7961 | 109.8123
5993 | 5993 | 4.596016 | 6.418638 | 22.54377 | 57.90057 | 8.541011 | 100.2775 | 0.2765342 | 0.1327676 | 1214.882 | 0 | 0 | 0 |  | Cr-Ni-Mo-Ti-Fe | 657.412 | 127.8127 | 885.8351 | 114.305
5994 | 5994 | 5.371529 | 5.715576 | 17.74438 | 59.32152 | 11.84699 | 97.96632 | 0.2769801 | 0.1283973 | 1132.331 | 0 | 0 | 0 |  | Cr-Ni-Mo-Ti-Fe | 639.0184 | 117.5819 | 898.014 | 120.2295
5995 | 5995 | 6.194252 | 4.325339 | 13.02138 | 59.85649 | 16.60254 | 94.01872 | 0.2787949 | 0.1213413 | 1003.766 | 0 | 0 | 0 |  | Cr-Ni-Mo-Ti-Fe | 598.9561 | 104.9188 | 919.0605 | 137.3181
5996 | 5996 | 7.112734 | 3.679037 | 9.13745 | 58.37977 | 21.69101 | 89.57036 | 0.2808619 | 0.1141507 | 874.9822 | 0 | 0 | 0 |  | Cr-Ni-Mo-Ti-Fe | 557.939 | 92.98576 | 925.6434 | 145.0954
5997 | 5997 | 8.997126 | 2.284559 | 5.158229 | 53.39426 | 30.16583 | 81.90594 | 0.2857285 | 0.1042926 | 700.5107 | 0 | 0 | 0 |  | Cr-Ni-Mo-Ti-Fe | 536.0247 | 80.22382 | 882.8162 | 194.6449
5998 | 5998 | 2.20855 | 4.112514 | 24.76135 | 63.23476 | 5.682824 | 104.526 | 0.2761623 | 0.1308553 | 1248.327 | 0 | 0 | 0 |  | Cr-Ni-Mo-Ti-Fe | 652.0068 | 126.0525 | 870.9156 | 115.0757
5999 | 5999 | 2.93374 | 4.097161 | 19.27258 | 65.51864 | 8.177879 | 103.4273 | 0.2753434 | 0.1249454 | 1155.199 | 0 | 0 | 0 |  | Cr-Ni-Mo-Ti-Fe | 649.6054 | 115.4523 | 889.8071 | 114.3741
6000 | 6000 | 3.673403 | 3.420099 | 14.67204 | 66.89202 | 11.34245 | 101.0848 | 0.2757753 | 0.1180222 | 1040.71 | 0 | 0 | 0 |  | Cr-Ni-Mo-Ti-Fe | 622.1132 | 112.6012 | 912.982 | 123.1585
6001 | 6001 | 4.472121 | 2.775827 | 10.1846 | 67.86378 | 14.70367 | 98.53281 | 0.2763895 | 0.1100291 | 916.5057 | 0 | 0 | 0 |  | Cr-Ni-Mo-Ti-Fe | 603.5669 | 105.2594 | 916.8455 | 136.7268
6002 | 6002 | 6.071679 | 2.826499 | 6.381857 | 65.19116 | 19.52881 | 93.68616 | 0.2781904 | 0.102402 | 783.2241 | 0 | 0 | 0 |  | Cr-Ni-Mo-Ti-Fe | 565.257 | 95.17342 | 931.0577 | 146.1833
6003 | 6003 | 3.116373 | 45.45652 | 13.10231 | 8.922737 | 29.40207 | 80.74562 | 0.2653117 | 0.1354788 | 927.1085 | 0 | 0 | 0 |  | Cr-Ni-Mo-Fe-Ti | 714.1758 | 104.3325 | 805.6373 | 218.8585
6004 | 6004 | 5.216835 | 38.85681 | 12.06335 | 8.962042 | 34.90096 | 76.03783 | 0.272498 | 0.1377492 | 906.7522 | 0 | 0 | 0 |  | Cr-Ni-Mo-Fe-Ti | 715.2695 | 96.29383 | 740.4073 | 255.8953
6005 | 6005 | 7.464533 | 33.7562 | 11.20838 | 7.327645 | 40.24324 | 71.64625 | 0.2788777 | 0.1388626 | 873.16 | 0 | 0 | 0 |  | Cr-Ni-Mo-Fe-Ti | 706.2672 | 111.6943 | 669.2842 | 280.1333
6006 | 6006 | 11.64059 | 26.60212 | 10.01067 | 7.271805 | 44.47481 | 67.87404 | 0.2859302 | 0.1410926 | 855.9413 | 0 | 0 | 0 |  | Cr-Ni-Mo-Fe-Ti | 679.95 | 126.8684 | 591.3094 | 280.1356
6007 | 6007 | 15.14293 | 22.15514 | 7.958258 | 5.574461 | 49.16922 | 64.4521 | 0.291237 | 0.1400158 | 809.2148 | 0 | 0 | 0 |  | Cr-Ni-Mo-Fe-Ti | 624.0465 | 108.6827 | 501.7795 | 268.8433
6008 | 6008 | 3.037267 | 48.07308 | 20.21871 | 10.43549 | 18.23546 | 88.29632 | 0.2597402 | 0.1343662 | 989.0818 | 0 | 0 | 0 |  | Cr-Ni-Mo-Fe-Ti | 663.7397 | 150.5766 | 849.4269 | 189.3041
6009 | 6009 | 5.049605 | 41.37234 | 18.04573 | 12.14466 | 23.38766 | 83.72519 | 0.2663208 | 0.1400368 | 1012.615 | 0 | 0 | 0 |  | Cr-Ni-Mo-Fe-Ti | 716.7559 | 123.1542 | 819.9233 | 222.2334
6010 | 6010 | 6.973034 | 35.24337 | 16.75259 | 13.69032 | 27.34068 | 80.15739 | 0.2721195 | 0.1427434 | 1009.867 | 0 | 0 | 0 |  | Cr-Ni-Mo-Fe-Ti | 736.3346 | 103.8863 | 794.1896 | 207.0896
6011 | 6011 | 10.08786 | 30.05515 | 14.84449 | 13.86401 | 31.1485 | 76.70871 | 0.2773503 | 0.1444783 | 994.5395 | 0 | 0 | 0 |  | Cr-Ni-Mo-Fe-Ti | 737.4479 | 103.8131 | 760.9933 | 231.1214
6012 | 6012 | 14.06494 | 24.31943 | 11.61558 | 15.53289 | 34.46716 | 73.99808 | 0.2821045 | 0.1438899 | 963.985 | 0 | 0 | 0 |  | Cr-Ni-Mo-Fe-Ti | 731.4723 | 109.2884 | 741.4042 | 243.5995
6013 | 6013 | 18.27527 | 19.85092 | 9.604438 | 13.95343 | 38.31595 | 70.53299 | 0.2871896 | 0.1451012 | 936.8248 | 0 | 0 | 0 |  | Cr-Ni-Mo-Fe-Ti | 725.5339 | 126.0878 | 676.7258 | 273.4521
6014 | 6014 | 23.77657 | 15.39967 | 7.606024 | 12.43138 | 40.78635 | 67.86508 | 0.2917439 | 0.1470645 | 925.2981 | 0 | 0 | 0 |  | Cr-Ni-Mo-Fe-Ti | 702.2618 | 117.2055 | 600.1771 | 272.8075
6015 | 6015 | 3.028474 | 48.87378 | 30.7708 | 6.936851 | 10.39009 | 92.10494 | 0.2589755 | 0.1232267 | 899.9219 | 0 | 0 | 0 |  | Cr-Ni-Mo-Fe-Ti | 512.6216 | 207.6237 | 788.1223 | 168.6122
6016 | 6016 | 3.895833 | 41.7127 | 27.64027 | 13.38536 | 13.36583 | 90.22427 | 0.2635858 | 0.1326889 | 1001.118 | 0 | 0 | 0 |  | Cr-Ni-Mo-Fe-Ti | 612.5034 | 183.021 | 809.7782 | 186.9249
6017 | 6017 | 5.840692 | 35.34661 | 24.55628 | 16.72295 | 17.53347 | 86.72724 | 0.2688965 | 0.141696 | 1077.699 | 0 | 0 | 0 |  | Cr-Ni-Mo-Fe-Ti | 682.9225 | 152.8992 | 803.6305 | 195.4043
6018 | 6018 | 8.588958 | 30.20974 | 21.06471 | 19.67339 | 20.4632 | 84.41782 | 0.2727058 | 0.1435298 | 1080.726 | 0 | 0 | 0 |  | Cr-Ni-Mo-Fe-Ti | 707.8981 | 130.1614 | 808.4871 | 186.4597
6019 | 6019 | 12.47395 | 25.9077 | 17.14541 | 21.42911 | 23.04382 | 82.2662 | 0.2759469 | 0.1445434 | 1074.296 | 0 | 0 | 0 |  | Cr-Ni-Mo-Fe-Ti | 714.2173 | 106.4924 | 836.9584 | 170.0893
6020 | 6020 | 16.23692 | 21.34204 | 14.05468 | 22.97114 | 25.39522 | 80.12264 | 0.2795118 | 0.1450145 | 1060.649 | 0 | 0 | 0 |  | Cr-Ni-Mo-Fe-Ti | 710.8275 | 106.7701 | 831.4128 | 178.0903
6021 | 6021 | 22.16944 | 17.05103 | 11.14443 | 21.52634 | 28.10875 | 76.97262 | 0.2839095 | 0.147254 | 1048.911 | 0 | 0 | 0 |  | Cr-Ni-Mo-Fe-Ti | 719.2742 | 106.2834 | 794.0931 | 210.319
6022 | 6022 | 28.19189 | 13.57649 | 8.174373 | 20.04044 | 30.0168 | 74.60585 | 0.2873311 | 0.1492375 | 1041.363 | 0 | 0 | 0 |  | Cr-Ni-Mo-Fe-Ti | 720.7619 | 106.0162 | 775.097 | 227.3615
6023 | 6023 | 35.75858 | 11.0976 | 6.264224 | 15.35749 | 31.5221 | 71.82088 | 0.2909822 | 0.1538641 | 1049.241 | 0 | 0 | 0 |  | Cr-Ni-Mo-Fe-Ti | 748.0691 | 113.5335 | 701.104 | 249.0666
6024 | 6024 | 2.945202 | 39.3036 | 39.21169 | 10.11917 | 8.420336 | 91.17722 | 0.2668649 | 0.1234931 | 912.1159 | 0 | 0 | 0 |  | Cr-Ni-Mo-Fe-Ti | 458.2557 | 189.1989 | 734.7404 | 183.0528
6025 | 6025 | 3.86676 | 34.20117 | 34.54653 | 16.60684 | 10.7787 | 90.46339 | 0.2691894 | 0.1358779 | 1058.44 | 0 | 0 | 0 |  | Cr-Ni-Mo-Fe-Ti | 576.1866 | 199.7418 | 758.9717 | 184.9059
6026 | 6026 | 6.605029 | 28.99083 | 28.76159 | 22.69366 | 12.94888 | 89.74908 | 0.271419 | 0.1409764 | 1122.223 | 0 | 0 | 0 |  | Cr-Ni-Mo-Fe-Ti | 659.8234 | 179.5439 | 798.3964 | 175.8109
6027 | 6027 | 9.193022 | 24.82141 | 24.15664 | 26.8477 | 14.98123 | 88.70738 | 0.2735179 | 0.1422539 | 1133.763 | 0 | 0 | 0 |  | Cr-Ni-Mo-Fe-Ti | 692.6068 | 147.0457 | 822.839 | 170.2393
6028 | 6028 | 13.64259 | 21.16975 | 19.11938 | 29.68651 | 16.38176 | 87.8143 | 0.2752597 | 0.1420396 | 1128.086 | 0 | 0 | 0 |  | Cr-Ni-Mo-Fe-Ti | 700.1799 | 131.5834 | 856.6822 | 154.5722
6029 | 6029 | 18.24911 | 17.84026 | 15.34511 | 29.78278 | 18.78273 | 85.32846 | 0.2781683 | 0.1432309 | 1116.332 | 0 | 0 | 0 |  | Cr-Ni-Mo-Fe-Ti | 705.1481 | 108.0989 | 876.2324 | 143.9311
6030 | 6030 | 24.14936 | 14.70115 | 11.71525 | 28.72133 | 20.71291 | 82.8805 | 0.2811148 | 0.144956 | 1109.05 | 0 | 0 | 0 |  | Cr-Ni-Mo-Fe-Ti | 714.1165 | 93.21905 | 859.3374 | 158.7688
6031 | 6031 | 31.25477 | 11.1263 | 8.695973 | 26.84641 | 22.07654 | 80.41593 | 0.2845746 | 0.1470136 | 1101.959 | 0 | 0 | 0 |  | Cr-Ni-Mo-Fe-Ti | 719.8784 | 92.61686 | 848.2775 | 187.0514
6032 | 6032 | 41.27531 | 9.830705 | 6.053567 | 19.78805 | 23.05237 | 77.25374 | 0.2876985 | 0.1516066 | 1104.562 | 0 | 0 | 0 |  | Cr-Ni-Mo-Fe-Ti | 737.9061 | 84.63112 | 804.069 | 217.0288
6033 | 6033 | 2.851489 | 30.97338 | 44.95741 | 14.69579 | 6.52193 | 91.27488 | 0.2728981 | 0.1223373 | 918.3908 | 0 | 0 | 0 |  | Cr-Ni-Mo-Fe-Ti | 407.1803 | 170.1441 | 665.8923 | 156.6468
6034 | 6034 | 4.651923 | 26.85309 | 38.13866 | 22.37641 | 7.979914 | 92.12807 | 0.273226 | 0.1330664 | 1063.76 | 0 | 0 | 0 |  | Cr-Ni-Mo-Fe-Ti | 526.3582 | 194.624 | 721.236 | 172.141
6035 | 6035 | 7.223041 | 22.69676 | 31.31715 | 29.47023 | 9.292809 | 92.84525 | 0.2737102 | 0.1371718 | 1132.424 | 1 | 0 | 0 |  | Cr-Ni-Mo-Fe-Ti | 650.1087 | 177.2502 | 786.6956 | 152.4274
6036 | 6036 | 10.5655 | 19.67388 | 25.91224 | 33.27601 | 10.57237 | 92.58766 | 0.2745215 | 0.1376739 | 1141.659 | 1 | 0 | 0 |  | Cr-Ni-Mo-Fe-Ti | 705.0906 | 150.5853 | 836.8578 | 158.7059
6037 | 6037 | 14.81496 | 16.2275 | 21.06773 | 35.93046 | 11.95934 | 91.62135 | 0.2761852 | 0.1388272 | 1151.243 | 0 | 0 | 0 |  | Cr-Ni-Mo-Fe-Ti | 716.2488 | 124.4771 | 860.4611 | 132.6935
6038 | 6038 | 19.10824 | 13.74728 | 16.43269 | 37.30249 | 13.4093 | 90.43977 | 0.2774896 | 0.1391631 | 1145.191 | 0 | 0 | 0 |  | Cr-Ni-Mo-Fe-Ti | 712.285 | 106.2032 | 885.9197 | 118.0751
6039 | 6039 | 26.28087 | 10.60308 | 11.97016 | 36.11849 | 15.02741 | 87.95639 | 0.2802287 | 0.141095 | 1140.563 | 0 | 0 | 0 |  | Cr-Ni-Mo-Fe-Ti | 718.2771 | 86.5947 | 904.8461 | 125.6407
6040 | 6040 | 33.73303 | 9.091478 | 8.397548 | 33.55014 | 15.22781 | 86.50468 | 0.28169 | 0.1423092 | 1135.128 | 0 | 0 | 0 |  | Cr-Ni-Mo-Fe-Ti | 719.6815 | 82.0816 | 901.1259 | 142.6887
6041 | 6041 | 46.12742 | 6.871463 | 5.818066 | 25.35765 | 15.8254 | 82.52063 | 0.2858426 | 0.1461586 | 1122.778 | 0 | 0 | 0 |  | Cr-Ni-Mo-Fe-Ti | 703.8958 | 69.37002 | 839.5114 | 204.9101
6042 | 6042 | 2.7552 | 21.37677 | 48.26587 | 22.08817 | 5.513986 | 91.54207 | 0.2790513 | 0.1324287 | 1059.881 | 0 | 0 | 0 |  | Cr-Ni-Mo-Fe-Ti | 375.0745 | 133.6936 | 644.5435 | 134.7122
6043 | 6043 | 5.240299 | 18.70263 | 38.55603 | 31.50823 | 5.992809 | 94.58926 | 0.2766079 | 0.1343511 | 1127.232 | 1 | 0 | 0 |  | Cr-Ni-Mo-Fe-Ti | 512.6131 | 188.1246 | 719.3432 | 143.0343
6044 | 6044 | 7.637158 | 15.80117 | 32.10924 | 37.90203 | 6.550395 | 96.1038 | 0.2760146 | 0.1360585 | 1175.406 | 1 | 0 | 0 |  | Cr-Ni-Mo-Fe-Ti | 639.4484 | 160.7828 | 802.5659 | 132.9094
6045 | 6045 | 11.03786 | 14.22932 | 25.88082 | 40.8413 | 8.010692 | 95.84952 | 0.2757734 | 0.1376124 | 1196.597 | 1 | 0 | 0 |  | Cr-Ni-Mo-Fe-Ti | 714.8809 | 130.2506 | 848.2803 | 140.188
6046 | 6046 | 15.00595 | 12.41884 | 21.03006 | 42.96474 | 8.580408 | 95.83658 | 0.2759243 | 0.1359962 | 1178.663 | 0 | 0 | 0 |  | Cr-Ni-Mo-Fe-Ti | 721.9703 | 117.8769 | 879.3879 | 117.0686
6047 | 6047 | 20.61243 | 9.979356 | 15.59911 | 43.90871 | 9.900401 | 94.52127 | 0.2771366 | 0.1354674 | 1159.301 | 0 | 0 | 0 |  | Cr-Ni-Mo-Fe-Ti | 733.1416 | 96.31168 | 914.3544 | 115.2579
6048 | 6048 | 26.80577 | 7.799169 | 11.44616 | 43.17172 | 10.77718 | 92.92828 | 0.2787286 | 0.1368429 | 1159.92 | 0 | 0 | 0 |  | Cr-Ni-Mo-Fe-Ti | 729.248 | 83.23055 | 933.4405 | 120.2615
6049 | 6049 | 36.39889 | 6.455039 | 7.287306 | 38.709 | 11.14977 | 90.5443 | 0.2806022 | 0.1389854 | 1154.29 | 0 | 0 | 0 |  | Cr-Ni-Mo-Fe-Ti | 724.6886 | 71.53564 | 948.5037 | 129.5938
6050 | 6050 | 49.39493 | 5.016965 | 4.719848 | 29.31387 | 11.55438 | 86.23127 | 0.2844255 | 0.140447 | 1109.745 | 0 | 0 | 0 |  | Cr-Ni-Mo-Fe-Ti | 704.0079 | 63.53017 | 900.2484 | 177.5404
6051 | 6051 | 2.59596 | 13.69606 | 47.29534 | 31.21734 | 5.195298 | 92.93841 | 0.282417 | 0.1390581 | 1176.814 | 1 | 0 | 0 |  | Cr-Ni-Mo-Fe-Ti | 376.9006 | 115.2669 | 665.8948 | 123.3342
6052 | 6052 | 4.991734 | 12.39339 | 37.60165 | 40.01825 | 4.994981 | 96.89792 | 0.2787219 | 0.1379368 | 1218.815 | 1 | 0 | 0 |  | Cr-Ni-Mo-Fe-Ti | 514.427 | 158.0943 | 760.9429 | 128.0004
6053 | 6053 | 7.287472 | 11.30826 | 30.63904 | 45.90375 | 4.861475 | 99.54649 | 0.2763791 | 0.1354698 | 1223.545 | 0 | 0 | 0 |  | Cr-Ni-Mo-Fe-Ti | 661.1011 | 152.4273 | 839.0474 | 109.2786
6054 | 6054 | 11.081 | 9.579971 | 24.95803 | 48.95005 | 5.430958 | 100.0035 | 0.2760088 | 0.1332099 | 1202.7 | 0 | 0 | 0 |  | Cr-Ni-Mo-Fe-Ti | 700.541 | 130.3816 | 869.5552 | 106.2949
6055 | 6055 | 14.90578 | 8.034592 | 19.79022 | 51.21351 | 6.055907 | 100.0989 | 0.2758521 | 0.1319612 | 1190.628 | 1 | 0 | 0 |  | Cr-Ni-Mo-Fe-Ti | 717.9488 | 109.4049 | 895.7682 | 106.835
6056 | 6056 | 19.81666 | 6.642065 | 14.99689 | 51.74567 | 6.798705 | 99.34539 | 0.2762258 | 0.1319326 | 1183.638 | 0 | 0 | 0 |  | Cr-Ni-Mo-Fe-Ti | 728.3315 | 94.57037 | 935.0075 | 119.2157
6057 | 6057 | 26.37307 | 5.208527 | 10.08013 | 50.7982 | 7.540065 | 97.93852 | 0.277071 | 0.1318107 | 1165.77 | 0 | 0 | 0 |  | Cr-Ni-Mo-Fe-Ti | 726.3821 | 87.80022 | 955.7662 | 122.3681
6058 | 6058 | 36.2802 | 3.83846 | 6.06671 | 45.32803 | 8.486603 | 94.45048 | 0.2795206 | 0.1343551 | 1153.308 | 0 | 0 | 0 |  | Cr-Ni-Mo-Fe-Ti | 718.5477 | 78.98734 | 987.8513 | 128.2284
6059 | 6059 | 49.68065 | 3.245955 | 3.664465 | 34.43817 | 8.970761 | 89.50086 | 0.283168 | 0.1364532 | 1109.448 | 0 | 0 | 0 |  | Cr-Ni-Mo-Fe-Ti | 699.323 | 70.59881 | 959.8476 | 163.2645
6060 | 6060 | 4.713011 | 7.313366 | 34.67646 | 49.92853 | 3.368627 | 101.1551 | 0.278718 | 0.1372708 | 1280.513 | 0 | 0 | 0 |  | Cr-Ni-Mo-Fe-Ti | 563.8608 | 148.6778 | 808.2666 | 105.0129
6061 | 6061 | 6.932613 | 7.17174 | 28.33745 | 54.2548 | 3.303392 | 103.4622 | 0.2762195 | 0.1334965 | 1258.427 | 0 | 0 | 0 |  | Cr-Ni-Mo-Fe-Ti | 662.1266 | 141.9993 | 855.1992 | 110.2936
6062 | 6062 | 9.882629 | 6.370033 | 22.37306 | 57.46212 | 3.912155 | 104.3268 | 0.2749789 | 0.1305644 | 1230.568 | 0 | 0 | 0 |  | Cr-Ni-Mo-Fe-Ti | 694.6339 | 127.2735 | 892.5824 | 105.9651
6063 | 6063 | 13.64856 | 5.647738 | 17.53377 | 58.61744 | 4.552481 | 104.1533 | 0.2745512 | 0.1285039 | 1201.137 | 0 | 0 | 0 |  | Cr-Ni-Mo-Fe-Ti | 705.7958 | 112.6532 | 916.557 | 110.3125
6064 | 6064 | 19.00113 | 4.245813 | 12.78197 | 58.75595 | 5.21513 | 103.219 | 0.2750386 | 0.1274698 | 1177.904 | 0 | 0 | 0 |  | Cr-Ni-Mo-Fe-Ti | 717.4133 | 95.01565 | 940.9954 | 111.8846
6065 | 6065 | 24.65208 | 3.586275 | 8.907062 | 56.90781 | 5.946778 | 101.5569 | 0.2757128 | 0.1278188 | 1162.232 | 0 | 0 | 0 |  | Cr-Ni-Mo-Fe-Ti | 716.5169 | 88.71362 | 973.5395 | 123.9246
6066 | 6066 | 33.9077 | 2.202527 | 4.973011 | 51.47701 | 7.439748 | 97.42526 | 0.2783737 | 0.1306374 | 1148.155 | 0 | 0 | 0 |  | Cr-Ni-Mo-Fe-Ti | 715.6301 | 78.90866 | 1006.298 | 135.0652
6067 | 6067 | 6.584265 | 4.086826 | 24.60668 | 62.83978 | 1.882443 | 108.1047 | 0.2748766 | 0.1288599 | 1260.067 | 0 | 0 | 0 |  | Cr-Ni-Mo-Fe-Ti | 659.3405 | 125.4166 | 881.2308 | 112.5221
6068 | 6068 | 9.445929 | 4.059034 | 19.09324 | 64.90894 | 2.492855 | 108.6798 | 0.2734392 | 0.1251314 | 1213.3 | 0 | 0 | 0 |  | Cr-Ni-Mo-Fe-Ti | 688.3901 | 117.9641 | 908.9769 | 115.0759
6069 | 6069 | 13.04693 | 3.37424 | 14.47531 | 65.99509 | 3.108433 | 108.4644 | 0.2730411 | 0.1226075 | 1176.183 | 0 | 0 | 0 |  | Cr-Ni-Mo-Fe-Ti | 699.5568 | 108.2855 | 924.6974 | 110.4971
6070 | 6070 | 16.8395 | 2.726663 | 10.00421 | 66.66182 | 3.767804 | 108.0066 | 0.2727891 | 0.1208623 | 1147.72 | 0 | 0 | 0 |  | Cr-Ni-Mo-Fe-Ti | 699.9252 | 99.95223 | 962.9006 | 123.4992
6071 | 6071 | 22.24037 | 2.760901 | 6.233744 | 63.67817 | 5.08682 | 105.3533 | 0.2734775 | 0.1216203 | 1126.098 | 0 | 0 | 0 |  | Cr-Ni-Mo-Fe-Ti | 711.8721 | 92.35729 | 997.5274 | 133.5632
6072 | 6072 | 4.144695 | 36.27359 | 10.45543 | 46.99334 | 2.132944 | 112.3763 | 0.2504013 | 0.1063849 | 918.895 | 0 | 0 | 0 |  | Cr-Ni-Fe-Ti-Mo | 743.3862 | 134.1457 | 916.37 | 195.1661
6073 | 6073 | 3.997103 | 29.77182 | 9.242857 | 53.5599 | 3.428317 | 111.9597 | 0.2540935 | 0.1092959 | 968.4692 | 0 | 0 | 0 |  | Cr-Ni-Fe-Ti-Mo | 785.5964 | 117.0726 | 917.3199 | 196.2833
6074 | 6074 | 3.130915 | 24.77766 | 8.227151 | 59.16485 | 4.699427 | 111.6476 | 0.2568359 | 0.1085785 | 969.4158 | 0 | 0 | 0 |  | Cr-Ni-Fe-Ti-Mo | 775.9055 | 115.3393 | 921.2301 | 196.3293
6075 | 6075 | 3.025486 | 19.01381 | 7.155104 | 63.66946 | 7.136143 | 109.3792 | 0.260964 | 0.1075808 | 950.2109 | 0 | 0 | 0 |  | Cr-Ni-Fe-Ti-Mo | 743.8904 | 110.2857 | 927.6149 | 156.2717
6076 | 6076 | 2.24052 | 15.2975 | 5.494952 | 67.99912 | 8.967911 | 108.3944 | 0.2631025 | 0.1008318 | 865.0098 | 0 | 0 | 0 |  | Cr-Ni-Fe-Ti-Mo | 701.4864 | 108.9817 | 936.6584 | 146.9459
6077 | 6077 | 5.352219 | 42.35678 | 17.81454 | 32.18117 | 2.295301 | 107.2458 | 0.2511772 | 0.1065873 | 861.655 | 0 | 0 | 0 |  | Cr-Ni-Fe-Ti-Mo | 636.5369 | 162.7032 | 875.1005 | 190.1893
6078 | 6078 | 6.008254 | 35.16195 | 15.33689 | 39.81199 | 3.680916 | 106.9861 | 0.2549652 | 0.1139883 | 967.356 | 0 | 0 | 0 |  | Cr-Ni-Fe-Ti-Mo | 740.291 | 134.1882 | 880.3635 | 184.0294
6079 | 6079 | 6.602077 | 29.19741 | 13.8787 | 45.36704 | 4.954779 | 106.2865 | 0.2584704 | 0.1182298 | 1028.873 | 0 | 0 | 0 |  | Cr-Ni-Fe-Ti-Mo | 771.3871 | 131.0346 | 886.885 | 184.0633
6080 | 6080 | 6.507753 | 24.23601 | 11.97036 | 50.30874 | 6.977129 | 105.0021 | 0.2615168 | 0.1198698 | 1051.076 | 0 | 0 | 0 |  | Cr-Ni-Fe-Ti-Mo | 771.8446 | 118.9035 | 900.9955 | 193.2376
6081 | 6081 | 7.171703 | 19.2896 | 9.213205 | 54.757 | 9.568492 | 103.0369 | 0.2647384 | 0.1187917 | 1030.537 | 0 | 0 | 0 |  | Cr-Ni-Fe-Ti-Mo | 746.2477 | 109.185 | 921.4391 | 149.6559
6082 | 6082 | 6.248133 | 15.27037 | 7.388241 | 59.03544 | 12.05781 | 101.4211 | 0.267345 | 0.1144537 | 970.8519 | 0 | 0 | 0 |  | Cr-Ni-Fe-Ti-Mo | 694.0777 | 111.2286 | 932.46875 | 133.1152
6083 | 6083 | 5.468529 | 11.63758 | 5.747894 | 61.73482 | 15.41118 | 98.57152 | 0.2704411 | 0.1077009 | 871.0907 | 0 | 0 | 0 |  | Cr-Ni-Fe-Ti-Mo | 630.608 | 113.1814 | 936.9391 | 140.082
6084 | 6084 | 3.770605 | 45.63778 | 28.73342 | 19.43266 | 2.425538 | 102.2729 | 0.2543074 | 0.1022418 | 761.7741 | 0 | 0 | 0 |  | Cr-Ni-Fe-Ti-Mo | 487.5826 | 194.4158 | 820.0559 | 177.9518
6085 | 6085 | 7.264494 | 38.89048 | 25.77018 | 24.95946 | 3.11538 | 101.8139 | 0.2580384 | 0.1101989 | 861.2229 | 0 | 0 | 0 |  | Cr-Ni-Fe-Ti-Mo | 554.7037 | 190.0882 | 816.3154 | 189.7203
6086 | 6086 | 8.868469 | 32.20204 | 22.37166 | 31.99395 | 4.563894 | 101.4092 | 0.2614447 | 0.1200928 | 992.3775 | 0 | 0 | 0 |  | Cr-Ni-Fe-Ti-Mo | 662.8743 | 181.1807 | 828.1099 | 191.9305
6087 | 6087 | 10.3097 | 27.19654 | 18.96366 | 36.89814 | 6.631973 | 100.1471 | 0.2643044 | 0.1262479 | 1067.917 | 0 | 0 | 0 |  | Cr-Ni-Fe-Ti-Mo | 736.5867 | 156.404 | 847.3945 | 190.1924
6088 | 6088 | 11.0997 | 23.05346 | 15.25651 | 41.07011 | 9.52022 | 98.22941 | 0.2668965 | 0.1293241 | 1097.675 | 0 | 0 | 0 |  | Cr-Ni-Fe-Ti-Mo | 754.2159 | 137.0795 | 880.4976 | 182.5935
6089 | 6089 | 11.77497 | 18.79373 | 12.3765 | 44.79125 | 12.26355 | 96.2211 | 0.2697878 | 0.1298744 | 1093.57 | 0 | 0 | 0 |  | Cr-Ni-Fe-Ti-Mo | 726.4017 | 116.8214 | 908.9192 | 143.7877
6090 | 6090 | 10.79844 | 14.69405 | 9.603922 | 48.51728 | 16.38631 | 93.27533 | 0.2730363 | 0.1269913 | 1037.02 | 0 | 0 | 0 |  | Cr-Ni-Fe-Ti-Mo | 648.2547 | 117.8629 | 923.2575 | 131.7267
6091 | 6091 | 9.909793 | 11.53306 | 6.94403 | 51.07233 | 20.54078 | 90.29788 | 0.2758607 | 0.1207248 | 939.7699 | 0 | 0 | 0 |  | Cr-Ni-Fe-Ti-Mo | 598.1453 | 110.507 | 925.1321 | 133.0562
6092 | 6092 | 7.443008 | 9.239688 | 5.215495 | 52.56632 | 25.53549 | 86.76517 | 0.2787309 | 0.1109301 | 802.3229 | 0 | 0 | 0 |  | Cr-Ni-Fe-Ti-Mo | 556.6752 | 95.05229 | 910.9077 | 156.8232
6093 | 6093 | 5.674922 | 37.8658 | 37.77726 | 16.24832 | 2.433692 | 97.82532 | 0.2635569 | 0.1031473 | 748.29 | 0 | 0 | 0 |  | Cr-Ni-Fe-Ti-Mo | 396.8327 | 180.4697 | 737.3411 | 167.8835
6094 | 6094 | 9.356271 | 33.10217 | 33.43643 | 20.89517 | 3.209951 | 97.64887 | 0.2656574 | 0.1128898 | 865.8808 | 0 | 0 | 0 |  | Cr-Ni-Fe-Ti-Mo | 476.8653 | 191.9951 | 750.9899 | 182.821
6095 | 6095 | 12.87992 | 28.2663 | 28.04279 | 25.28744 | 5.523555 | 96.13592 | 0.2682745 | 0.1241239 | 993.1372 | 0 | 0 | 0 |  | Cr-Ni-Fe-Ti-Mo | 584.3599 | 195.7605 | 786.9096 | 171.2971
6096 | 6096 | 15.24737 | 24.21664 | 23.56808 | 29.27516 | 7.692749 | 94.83926 | 0.2704367 | 0.1310249 | 1071.178 | 1 | 0 | 0 |  | Cr-Ni-Fe-Ti-Mo | 708.9393 | 160.7035 | 837.3359375 | 166.1831
6097 | 6097 | 16.9281 | 20.7379 | 18.72936 | 32.14207 | 11.46256 | 92.12328 | 0.2729711 | 0.1370153 | 1121.322 | 0 |  | 0 |  | Cr-Ni-Fe-Ti-Mo | 738.0115 | 133.2871 | 868.1402 | 151.8364
6098 | 6098 | 16.70284 | 17.18803 | 14.7841 | 36.24498 | 15.08004 | 90.05776 | 0.27525 | 0.1385139 | 1124.779 | 0 | 0 | 0 |  | Cr-Ni-Fe-Ti-Mo | 707.3008 | 110.1084 | 877.4014 | 146.3101
6099 | 6099 | 15.87209 | 13.95663 | 11.12196 | 39.38537 | 19.66395 | 87.15093 | 0.2779284 | 0.1358448 | 1067.508 | 0 | 0 | 0 |  | Cr-Ni-Fe-Ti-Mo | 646.9935 | 115.8234 | 901.8703 | 140.7003
6100 | 6100 | 14.67711 | 10.44973 | 8.167188 | 41.52883 | 25.17714 | 83.34842 | 0.2815539 | 0.1318812 | 985.8553 | 0 | 0 | 0 |  | Cr-Ni-Fe-Ti-Mo | 613.5178 | 115.1506 | 887.4979 | 170.673
6101 | 6101 | 10.56984 | 9.020904 | 5.554907 | 42.36871 | 32.48564 | 78.97423 | 0.2845081 | 0.1185506 | 802.5722 | 0 | 0 | 0 |  | Cr-Ni-Fe-Ti-Mo | 565.5034 | 101.4246 | 843.3317 | 204.8236
6102 | 6102 | 8.55499 | 30.97527 | 44.96015 | 13.06372 | 2.445873 | 93.7368 | 0.2718644 | 0.1016683 | 708.9158 | 1 | 0 | 0 |  | Cr-Ni-Fe-Ti-Mo | 311.3456 | 117.2406 | 642.8111 | 138.3134
6103 | 6103 | 13.29253 | 27.40384 | 38.92087 | 16.31096 | 4.07179 | 92.79896 | 0.2733669 | 0.1150828 | 854.0347 | 0 | 0 | 0 |  | Cr-Ni-Fe-Ti-Mo | 371.8391 | 139.9394 | 688.572 | 147.6579
6104 | 6104 | 17.87385 | 23.64822 | 32.62998 | 19.39303 | 6.454911 | 91.18616 | 0.2752971 | 0.1263584 | 973.1144 | 0 | 0 | 0 |  | Cr-Ni-Fe-Ti-Mo | 512.3572 | 178.6435 | 754.543 | 152.7528
6105 | 6105 | 20.34803 | 20.66717 | 27.22049 | 22.24475 | 9.519554 | 89.26649 | 0.2770348 | 0.1357831 | 1067.004 | 1 | 0 | 0 |  | Cr-Ni-Fe-Ti-Mo | 701.4861 | 157.7418 | 818.5316 | 148.7985
6106 | 6106 | 22.046 | 17.10483 | 22.20673 | 25.24866 | 13.39378 | 86.7101 | 0.2795576 | 0.1433506 | 1132.889 | 0 | 0 | 0 |  | Cr-Ni-Fe-Ti-Mo | 725.7175 | 110.6298 | 852.3488 | 125.5713
6107 | 6107 | 22.82291 | 14.44941 | 17.27197 | 28.22952 | 17.2262 | 84.58944 | 0.2812875 | 0.1460645 | 1144.112 | 0 | 0 | 0 |  | Cr-Ni-Fe-Ti-Mo | 731.0869 | 86.91012 | 855.5737 | 141.5033
6108 | 6108 | 21.84661 | 11.01758 | 12.43811 | 31.27539 | 23.42231 | 80.89128 | 0.2844612 | 0.1453005 | 1095.891 | 0 | 0 | 0 |  | Cr-Ni-Fe-Ti-Mo | 676.367 | 106.9643 | 839.4931 | 187.3676
6109 | 6109 | 20.24813 | 9.425945 | 8.706486 | 31.62219 | 29.99725 | 76.91337 | 0.2872332 | 0.1403457 | 994.7955 | 0 | 0 | 0 |  | Cr-Ni-Fe-Ti-Mo | 640.9377 | 117.4961 | 808.9414 | 218.0083
6110 | 6110 | 14.95354 | 6.961202 | 5.894048 | 32.11101 | 40.08019 | 71.2996 | 0.2919603 | 0.1259322 | 791.4612 | 0 | 0 | 0 |  | Cr-Ni-Fe-Ti-Mo | 581.855 | 98.82886 | 718.8958 | 251.1662
6111 | 6111 | 13.40626 | 22.28895 | 50.32546 | 11.51536 | 2.463976 | 89.74579 | 0.2809817 | 0.1029922 | 702.9282 | 1 | 1 | 1 | 702.9282 | Cr-Ni-Fe-Ti-Mo | 263.4745 | 49.3388 | 639.4405 | 111.2308
6112 | 6112 | 19.91482 | 20.30744 | 41.86439 | 13.03308 | 4.880273 | 88.23062 | 0.2814359 | 0.115732 | 826.8089 | 1 | 0 | 0 |  | Cr-Ni-Fe-Ti-Mo | 334.4873 | 79.37173 | 664.8057 | 144.1555
6113 | 6113 | 24.61179 | 17.62665 | 35.81876 | 14.63565 | 7.307149 | 86.45645 | 0.2829346 | 0.1270606 | 937.4186 | 0 | 0 | 0 |  | Cr-Ni-Fe-Ti-Mo | 470.1033 | 133.9065 | 714.0251 | 148.626
6114 | 6114 | 26.59388 | 15.91719 | 28.95076 | 17.94801 | 10.59016 | 85.17722 | 0.2831799 | 0.1385535 | 1056.798 | 0 | 0 | 0 |  | Cr-Ni-Fe-Ti-Mo | 662.4395 | 143.6114 | 797.2267 | 141.3675
6115 | 6115 | 28.2549 | 14.03016 | 23.75867 | 19.41573 | 14.54055 | 82.71649 | 0.2847239 | 0.1464811 | 1118.783 | 0 | 0 | 0 |  | Cr-Ni-Fe-Ti-Mo | 726.4807 | 88.27526 | 803.952 | 170.3797
6116 | 6116 | 28.83283 | 11.25742 | 17.5969 | 22.36935 | 19.94349 | 79.78878 | 0.2868365 | 0.1522744 | 1150.617 | 0 | 0 | 0 |  | Cr-Ni-Fe-Ti-Mo | 734.8434 | 73.5703 | 802.0428 | 198.992
6117 | 6117 | 28.25136 | 8.76775 | 12.86766 | 24.26661 | 25.84662 | 76.46069 | 0.2894484 | 0.1519377 | 1106.817 | 0 | 0 | 0 |  | Cr-Ni-Fe-Ti-Mo | 704.4918 | 100.7847 | 793.2454 | 221.56
6118 | 6118 | 25.08464 | 7.186123 | 8.112651 | 24.86141 | 34.75518 | 71.75298 | 0.2926723 | 0.1446816 | 971.6875 | 0 | 0 | 0 |  | Cr-Ni-Fe-Ti-Mo | 650.2793 | 113.0565 | 718.7211 | 253.8823
6119 | 6119 | 18.4854 | 5.434962 | 5.11309 | 25.07069 | 45.89586 | 66.35656 | 0.2971275 | 0.1291556 | 763.7981 | 0 | 0 | 0 |  | Cr-Ni-Fe-Ti-Mo | 570.7584 | 90.25941 | 594.6338 | 273.1103
6120 | 6120 | 19.79588 | 14.9202 | 51.52253 | 11.33583 | 2.425562 | 87.00037 | 0.287731 | 0.1002896 | 661.4577 | 1 | 1 | 1 | 661.4577 | Cr-Ni-Fe-Ti-Mo | 266.5133 | 44.18074 | 610.1309 | 89.33975
6121 | 6121 | 26.59955 | 14.15162 | 42.93613 | 11.42389 | 4.888809 | 85.37514 | 0.2875341 | 0.1139751 | 789.1743 | 1 | 1 | 1 | 789.1743 | Cr-Ni-Fe-Ti-Mo | 349.7762 | 78.61436 | 628.7137 | 132.7318
6122 | 6122 | 31.56402 | 13.35795 | 36.19255 | 11.50208 | 7.383403 | 83.71567 | 0.2877457 | 0.1247319 | 887.2112 | 1 | 0 | 0 |  | Cr-Ni-Fe-Ti-Mo | 467.801 | 115.5056 | 643.089 | 165.9126
6123 | 6123 | 34.15974 | 11.48485 | 29.92069 | 13.04073 | 11.39399 | 81.30049 | 0.2890407 | 0.1390051 | 1017.006 | 1 | 0 | 0 |  | Cr-Ni-Fe-Ti-Mo | 644.4359 | 91.41766 | 712.8792 | 214.8573
6124 | 6124 | 36.11308 | 9.732933 | 23.97345 | 14.69343 | 15.4871 | 79.04398 | 0.2902653 | 0.1490235 | 1101.078 | 0 | 0 | 0 |  | Cr-Ni-Fe-Ti-Mo | 717.142 | 75.21038 | 732.7344 | 222.8711
6125 | 6125 | 36.5664 | 8.063271 | 18.20578 | 16.53098 | 20.63357 | 76.39623 | 0.2917386 | 0.1553868 | 1137.788 | 0 | 0 | 0 |  | Cr-Ni-Fe-Ti-Mo | 743.9015 | 67.40002 | 728.7924 | 235.9538
6126 | 6126 | 35.80711 | 6.307186 | 12.20638 | 18.28774 | 27.39158 | 73.04611 | 0.2937801 | 0.157277 | 1112.967 | 0 | 0 | 0 |  | Cr-Ni-Fe-Ti-Mo | 716.1924 | 89.13987 | 709.7554 | 251.3569
6127 | 6127 | 31.26022 | 4.547598 | 7.187507 | 20.13831 | 36.86637 | 68.68226 | 0.2968341 | 0.1510336 | 991.966 | 0 | 0 | 0 |  | Cr-Ni-Fe-Ti-Mo | 661.6667 | 112.6631 | 642.425 | 264.2707
6128 | 6128 | 22.90099 | 3.708143 | 4.186245 | 20.52615 | 48.67847 | 63.61993 | 0.3006454 | 0.1335654 | 769.3891 | 0 | 0 | 0 |  | Cr-Ni-Fe-Ti-Mo | 569.1613 | 91.12764 | 515.1104 | 255.6001
6129 | 6129 | 35.51143 | 8.935865 | 42.36957 | 8.243969 | 4.939164 | 82.30821 | 0.29305 | 0.1090606 | 715.4208 | 1 | 1 | 1 | 715.4208 | Cr-Ni-Fe-Ti-Mo | 342.0091 | 69.54682 | 499.4241 | 193.6254
6130 | 6130 | 39.64904 | 9.003657 | 35.57584 | 8.306512 | 7.464952 | 81.00418 | 0.2924784 | 0.1214675 | 828.424 | 1 | 0 | 0 |  | Cr-Ni-Fe-Ti-Mo | 459.5688 | 99.59447 | 555.6991 | 222.2026
6131 | 6131 | 42.60785 | 8.114272 | 28.49924 | 9.981322 | 10.79732 | 79.52872 | 0.2924394 | 0.1353574 | 959.1101 | 1 | 0 | 0 |  | Cr-Ni-Fe-Ti-Mo | 610.3968 | 78.66881 | 629.8252 | 251.5273
6132 | 6132 | 43.67397 | 7.228867 | 22.44249 | 11.671 | 14.98367 | 77.57486 | 0.2928946 | 0.1472105 | 1062.853 | 0 | 0 | 0 |  | Cr-Ni-Fe-Ti-Mo | 691.2763 | 66.42974 | 673.124 | 248.2903
6133 | 6133 | 43.86417 | 5.445262 | 16.3929 | 13.39638 | 20.90129 | 74.50465 | 0.2946827 | 0.1568841 | 1126.878 | 0 | 0 | 0 |  | Cr-Ni-Fe-Ti-Mo | 728.2265 | 69.78462 | 671.9931 | 250.4639
6134 | 6134 | 42.10537 | 4.558365 | 11.32139 | 15.13949 | 26.87538 | 71.8745 | 0.2958887 | 0.1598691 | 1121.605 | 0 | 0 | 0 |  | Cr-Ni-Fe-Ti-Mo | 726.1429 | 87.32743 | 660.7101 | 247.6409
6135 | 6135 | 36.93704 | 2.715 | 6.130107 | 18.36839 | 35.84946 | 68.18775 | 0.2983537 | 0.1560843 | 1033.993 | 0 | 0 | 0 |  | Cr-Ni-Fe-Ti-Mo | 672.9344 | 109.35 | 617.9075 | 270.788
6136 | 6136 | 48.97445 | 5.471683 | 32.94487 | 5.048016 | 7.560974 | 78.68671 | 0.2961246 |  |  | 1 | 1 | 1 |  | Cr-Ni-Fe-Ti-Mo | 441.3801 | 105.372 | 406.8992 | 252.5201
6137 | 6137 | 51.03786 | 5.482902 | 25.79095 | 6.744488 | 10.9438 | 77.56491 | 0.2952697 | 0.1331119 | 912.4661 | 1 | 0 | 0 |  | Cr-Ni-Fe-Ti-Mo | 617.6117 | 62.11245 | 524.327 | 267.744
6138 | 6138 | 52.13764 | 4.579474 | 19.64569 | 8.44978 | 15.18741 | 75.66107 | 0.2957097 | 0.1467779 | 1032.431 | 0 | 0 | 0 |  | Cr-Ni-Fe-Ti-Mo | 670.1393 | 54.37425 | 587.3201 | 279.8054
6139 | 6139 | 52.77683 | 3.708494 | 13.60658 | 10.26405 | 19.64405 | 73.79743 | 0.2961723 | 0.1550675 | 1095.945 | 0 | 0 | 0 |  | Cr-Ni-Fe-Ti-Mo | 706.8823 | 59.40361 | 606.1914 | 247.9315
6140 | 6140 | 49.20914 | 3.665269 | 8.275686 | 13.52588 | 25.32402 | 72.07241 | 0.2960238 | 0.159882 | 1122.486 | 0 | 0 | 0 |  | Cr-Ni-Fe-Ti-Mo | 717.4572 | 77.02936 | 650.4046 | 250.1017
6141 | 6141 | 5.272597 | 46.14477 | 13.30069 | 5.434702 | 29.84724 | 79.63809 | 0.2660059 | 0.1372537 | 929.5909 | 0 | 0 | 0 |  | Cr-Ni-Fe-Mo-Ti | 718.3464 | 100.0648 | 790.4243 | 235.8199
6142 | 6142 | 5.216835 | 38.85681 | 12.06335 | 8.962042 | 34.90096 | 76.03783 | 0.272498 | 0.1376089 | 905.5226 | 0 | 0 | 0 |  | Cr-Ni-Fe-Mo-Ti | 718.566 | 102.8765 | 744.376 | 252.1897
6143 | 6143 | 4.169684 | 32.99835 | 10.95674 | 12.53548 | 39.33974 | 73.29346 | 0.2775448 | 0.1341633 | 852.2904 | 0 | 0 | 0 |  | Cr-Ni-Fe-Mo-Ti | 684.363 | 115.6291 | 715.986 | 275.0453
6144 | 6144 | 4.019201 | 25.25885 | 9.505184 | 18.9877 | 42.22907 | 71.63091 | 0.282579 | 0.128152 | 790.5773 | 0 | 0 | 0 |  | Cr-Ni-Fe-Mo-Ti | 624.1049 | 109.8226 | 701.1017 | 273.457
6145 | 6145 | 2.989554 | 20.41164 | 7.331984 | 23.96697 | 45.29985 | 70.34497 | 0.2856148 | 0.1178291 | 692.7644 | 0 | 0 | 0 |  | Cr-Ni-Fe-Mo-Ti | 580.7603 | 103.6938 | 688.2106 | 281.6895
6146 | 6146 | 6.209939 | 49.14467 | 20.6694 | 5.334052 | 18.64194 | 86.60119 | 0.2606479 | 0.1316011 | 939.3716 | 0 | 0 | 0 |  | Cr-Ni-Fe-Mo-Ti | 652.6235 | 154.3465 | 824.9329 | 198.9099
6147 | 6147 | 7.173466 | 41.98109 | 18.31126 | 8.802395 | 23.73179 | 82.60816 | 0.2670185 | 0.1386666 | 984.3693 | 0 | 0 | 0 |  | Cr-Ni-Fe-Mo-Ti | 719.145 | 112.7974 | 804.0101 | 221.4393
6148 | 6148 | 8.026583 | 35.49723 | 16.87326 | 12.06531 | 27.53762 | 79.6098 | 0.2725034 | 0.1414628 | 990.3585 | 0 | 0 | 0 |  | Cr-Ni-Fe-Mo-Ti | 731.3357 | 105.7915 | 787.8307 | 210.6488
6149 | 6149 | 7.955062 | 29.62604 | 14.63254 | 17.08258 | 30.70377 | 77.80191 | 0.2765152 | 0.1404996 | 971.6565 | 0 | 0 | 0 |  | Cr-Ni-Fe-Mo-Ti | 717.9725 | 110.8787 | 788.038 | 206.1419
6150 | 6150 | 8.727035 | 23.47295 | 11.21128 | 23.32126 | 33.26748 | 76.68638 | 0.2799079 | 0.1357556 | 922.6876 | 0 | 0 | 0 |  | Cr-Ni-Fe-Mo-Ti | 657.1189 | 117.7632 | 795.0697 | 219.7927
6151 | 6151 | 7.570534 | 18.50231 | 8.951943 | 29.26233 | 35.71288 | 75.84615 | 0.2825662 | 0.1280523 | 846.955 | 0 | 0 | 0 |  | Cr-Ni-Fe-Mo-Ti | 603.982 | 118.584 | 785.7056 | 230.429
6152 | 6152 | 6.468281 | 13.76515 | 6.79872 | 36.51056 | 36.45729 | 76.35034 | 0.2840472 | 0.1175059 | 759.4406 | 0 | 0 | 0 |  | Cr-Ni-Fe-Mo-Ti | 556.2145 | 97.01279 | 802.6703 | 221.832
6153 | 6153 | 4.067442 | 49.23057 | 30.99543 | 5.240618 | 10.46594 | 91.52359 | 0.2592718 | 0.1175863 | 836.3423 | 0 | 0 | 0 |  | Cr-Ni-Fe-Mo-Ti | 496.5861 | 205.8024 | 799.32 | 178.0824
6154 | 6154 | 8.015857 | 42.91291 | 28.43558 | 6.885252 | 13.75041 | 87.95237 | 0.264892 | 0.1271283 | 913.7643 | 0 | 0 | 0 |  | Cr-Ni-Fe-Mo-Ti | 587.7662 | 188.0896 | 802.5733 | 199.8089
6155 | 6155 | 10.01443 | 36.3631 | 25.26246 | 10.32232 | 18.0377 | 84.46531 | 0.270357 | 0.1389717 | 1017.776 | 0 | 0 | 0 |  | Cr-Ni-Fe-Mo-Ti | 695.9373 | 129.6271 | 778.4482 | 209.0195
6156 | 6156 | 11.69226 | 30.84369 | 21.50675 | 15.06467 | 20.89262 | 82.76472 | 0.2738503 | 0.1423749 | 1045.669 | 0 | 0 | 0 |  | Cr-Ni-Fe-Mo-Ti | 721.901 | 115.0731 | 793.0183 | 189.2287
6157 | 6157 | 12.47395 | 25.9077 | 17.14541 | 21.42911 | 23.04382 | 82.2662 | 0.2759469 | 0.142722 | 1056 | 0 | 0 | 0 |  | Cr-Ni-Fe-Mo-Ti | 713.1549 | 106.7632 | 823.843 | 174.711
6158 | 6158 | 13.10206 | 20.91187 | 13.77139 | 27.33131 | 24.88336 | 81.73884 | 0.2782805 | 0.1406006 | 1038.093 | 0 | 0 | 0 |  | Cr-Ni-Fe-Mo-Ti | 682.415 | 118.335 | 843.5803 | 180.0984
6159 | 6159 | 11.71958 | 15.94749 | 10.42317 | 35.6202 | 26.28956 | 82.27987 | 0.2796796 | 0.1336328 | 981.9255 | 0 | 0 | 0 |  | Cr-Ni-Fe-Mo-Ti | 619.662 | 121.0485 | 859.8472 | 185.5457
6160 | 6160 | 10.42835 | 12.13657 | 7.307398 | 43.29447 | 26.83321 | 83.50386 | 0.2800512 | 0.1240615 | 902.2523 | 0 | 0 | 0 |  | Cr-Ni-Fe-Mo-Ti | 584.1143 | 111.0833 | 878.5959 | 175.2966
6161 | 6161 | 7.496337 | 9.30589 | 5.252863 | 51.51206 | 26.43285 | 85.82112 | 0.2793214 | 0.1112102 | 796.2922 | 0 | 0 | 0 |  | Cr-Ni-Fe-Mo-Ti | 559.348 | 95.26065 | 903.7425 | 162.914
6162 | 6162 | 6.017639 | 40.15258 | 40.05869 | 5.168875 | 8.60222 | 89.4001 | 0.2679388 | 0.1171244 | 824.478 | 0 | 0 | 0 |  | Cr-Ni-Fe-Mo-Ti | 429.4829 | 184.6237 | 719.2957 | 191.2651
6163 | 6163 | 10.08692 | 35.68717 | 36.04754 | 6.931357 | 11.24702 | 86.93472 | 0.2714484 | 0.1299996 | 947.0459 | 0 | 0 | 0 |  | Cr-Ni-Fe-Mo-Ti | 525.357 | 196.2559 | 733.3635 | 216.0952
6164 | 6164 | 13.86763 | 30.43395 | 30.1933 | 11.91166 | 13.59346 | 85.72595 | 0.274109 | 0.1378013 | 1030.24 | 0 | 0 | 0 |  | Cr-Ni-Fe-Mo-Ti | 653.3732 | 171.5438 | 749.5626 | 211.0137
6165 | 6165 | 16.3851 | 26.02365 | 25.32669 | 16.5577 | 15.70686 | 84.79969 | 0.2762284 | 0.1413421 | 1067.672 | 0 | 0 | 0 |  | Cr-Ni-Fe-Mo-Ti | 711.1535 | 143.891 | 797.0116 | 175.2516
6166 | 6166 | 17.74405 | 21.73748 | 19.63213 | 24.06525 | 16.82109 | 85.62892 | 0.2768004 | 0.1423484 | 1100.724 | 0 | 0 | 0 |  | Cr-Ni-Fe-Mo-Ti | 726.7589 | 113.2185 | 847.7281 | 139.9583
6167 | 6167 | 17.22383 | 17.72416 | 15.24525 | 31.14627 | 18.66049 | 85.86569 | 0.2777768 | 0.1413686 | 1103.975 | 0 | 0 | 0 |  | Cr-Ni-Fe-Mo-Ti | 695.5739 | 114.0922 | 875.1626 | 138.2769
6168 | 6168 | 15.87209 | 13.95663 | 11.12196 | 39.38537 | 19.66395 | 87.15093 | 0.2779284 | 0.1361087 | 1071.257 | 0 | 0 | 0 |  | Cr-Ni-Fe-Mo-Ti | 652.9601 | 107.9481 | 894.676 | 142.3604
6169 | 6169 | 14.051 | 10.00396 | 7.818782 | 48.27665 | 19.84961 | 89.1778 | 0.2778898 | 0.1274594 | 1005.518 | 0 | 0 | 0 |  | Cr-Ni-Fe-Mo-Ti | 621.0019 | 105.7971 | 923.554 | 135.732
6170 | 6170 | 9.491144 | 8.100281 | 4.988004 | 58.42593 | 18.99464 | 93.2179 | 0.2755051 | 0.1121266 | 878.3708 | 0 | 0 | 0 |  | Cr-Ni-Fe-Mo-Ti | 599.6925 | 108.4093 | 940.2424 | 138.0823
6171 | 6171 | 8.919658 | 32.29563 | 46.87664 | 5.107717 | 6.800351 | 87.6765 | 0.275326 | 0.1131937 | 777.7029 | 1 | 0 | 0 |  | Cr-Ni-Fe-Mo-Ti | 322.7996 | 122.8055 | 640.1098 | 184.2123
6172 | 6172 | 13.85847 | 28.57058 | 40.57795 | 8.502705 | 8.490297 | 86.80864 | 0.2768629 | 0.1261229 | 914.6838 | 0 | 0 | 0 |  | Cr-Ni-Fe-Mo-Ti | 410.7303 | 162.988 | 675.6299 | 184.8091
6173 | 6173 | 18.47177 | 24.43929 | 33.72151 | 13.36117 | 10.00626 | 86.51278 | 0.2780856 | 0.1338622 | 1004.972 | 0 | 0 | 0 |  | Cr-Ni-Fe-Mo-Ti | 595.5704 | 194.9306 | 742.6959 | 160.287
6174 | 6174 | 20.67705 | 21.00135 | 27.66064 | 19.37524 | 11.28573 | 87.01368 | 0.2783998 | 0.1374559 | 1059.198 | 1 | 0 | 0 |  | Cr-Ni-Fe-Mo-Ti | 700.1408 | 157.7805 | 808.9663 | 141.2577
6175 | 6175 | 21.87316 | 16.97073 | 22.03264 | 26.61639 | 12.50708 | 87.80273 | 0.2788819 | 0.1408147 | 1119.128 | 0 | 0 | 0 |  | Cr-Ni-Fe-Mo-Ti | 724.7852 | 115.7533 | 852.1545 | 129.9743
6176 | 6176 | 22.12783 | 14.00935 | 16.74595 | 33.45195 | 13.66492 | 88.83507 | 0.2786312 | 0.1407721 | 1141.014 | 0 | 0 | 0 |  | Cr-Ni-Fe-Mo-Ti | 720.3298 | 101.9513 | 879.7897 | 119.2586
6177 | 6177 | 20.26019 | 10.21752 | 11.5349 | 43.50642 | 14.48098 | 91.10047 | 0.2779607 | 0.136418 | 1129.857 | 0 | 0 | 0 |  | Cr-Ni-Fe-Mo-Ti | 704.0784 | 100.1185 | 923.4252 | 118.6159
6178 | 6178 | 17.72253 | 8.250226 | 7.620507 | 52.58799 | 13.81875 | 94.75779 | 0.2758021 | 0.1279344 | 1077.402 | 0 | 0 | 0 |  | Cr-Ni-Fe-Mo-Ti | 694.6413 | 97.10168 | 946.2988 | 126.66
6179 | 6179 | 12.04781 | 5.608517 | 4.74873 | 64.67819 | 12.91676 | 99.83947 | 0.273397 | 0.1120681 | 945.2771 | 0 | 0 | 0 |  | Cr-Ni-Fe-Mo-Ti | 662.3873 | 100.2543 | 962.3882 | 136.5896
6180 | 6180 | 13.86303 | 23.04837 | 52.04013 | 5.103302 | 5.945164 | 84.84618 | 0.2840696 | 0.1152793 | 787.1185 | 1 | 0 | 0 |  | Cr-Ni-Fe-Mo-Ti | 283.4192 | 56.80268 | 618.4443 | 136.7202
6181 | 6181 | 20.24513 | 20.64425 | 42.55874 | 9.936932 | 6.614954 | 85.85658 | 0.2829338 | 0.1188262 | 837.4238 | 1 | 0 | 0 |  | Cr-Ni-Fe-Mo-Ti | 357.4318 | 89.36514 | 655.6528 | 151.2268
6182 | 6182 | 24.61179 | 17.62665 | 35.81876 | 14.63565 | 7.307149 | 86.45645 | 0.2829346 | 0.1256648 | 923.5371 | 0 | 0 | 0 |  | Cr-Ni-Fe-Mo-Ti | 468.1776 | 131.4124 | 709.8074 | 143.2057
6183 | 6183 | 26.16632 | 15.66128 | 28.4853 | 20.87026 | 8.81684 | 87.4614 | 0.2817229 | 0.1359888 | 1058.084 | 0 | 0 | 0 |  | Cr-Ni-Fe-Mo-Ti | 655.1145 | 149.7891 | 809.2381 | 125.4734
6184 | 6184 | 26.9451 | 13.37977 | 22.65729 | 27.77352 | 9.244329 | 89.33213 | 0.2804823 | 0.1370126 | 1099.078 | 0 | 0 | 0 |  | Cr-Ni-Fe-Mo-Ti | 716.1496 | 98.17779 | 864.7741 | 115.8508
6185 | 6185 | 26.50057 | 10.34682 | 16.17351 | 36.71414 | 10.26496 | 91.37777 | 0.2793361 | 0.137572 | 1140.759 | 0 | 0 | 0 |  | Cr-Ni-Fe-Mo-Ti | 732.7329 | 91.32035 | 901.2856 | 118.6071
6186 | 6186 | 24.83174 | 7.706479 | 11.31013 | 45.50255 | 10.6491 | 93.96644 | 0.2780029 | 0.1356308 | 1159.463 | 0 | 0 | 0 |  | Cr-Ni-Fe-Mo-Ti | 728.2825 | 85.22655 | 938.6349 | 116.5707
6187 | 6187 | 20.49266 | 5.870636 | 6.627554 | 56.86882 | 10.14033 | 98.77898 | 0.2749285 | 0.1263208 | 1108.026 | 0 | 0 | 0 |  | Cr-Ni-Fe-Mo-Ti | 715.9571 | 89.04774 | 970.7272 | 130.0153
6188 | 6188 | 13.84919 | 4.071853 | 3.830708 | 68.87052 | 9.37773 | 104.3634 | 0.2719173 | 0.1100559 | 965.7175 | 0 | 0 | 0 |  | Cr-Ni-Fe-Mo-Ti | 686.578 | 96.74393 | 960.4426 | 130.3923
6189 | 6189 | 20.45949 | 15.42036 | 53.2497 | 5.021075 | 5.849372 | 82.16973 | 0.290999 | 0.110919 | 726.7306 | 1 | 1 | 1 | 726.7306 | Cr-Ni-Fe-Mo-Ti | 291.9507 | 48.18356 | 550.199 | 139.6098
6190 | 6190 | 26.8187 | 14.26822 | 43.28989 | 9.872585 | 5.750604 | 84.18809 | 0.2883294 | 0.1153414 | 793.0221 | 1 | 1 | 1 | 793.0221 | Cr-Ni-Fe-Mo-Ti | 362.2317 | 82.76674 | 617.7349 | 141.2025
6191 | 6191 | 31.05303 | 13.14169 | 35.60662 | 14.54898 | 5.649678 | 86.05231 | 0.2861899 | 0.119104 | 853.7088 | 1 | 0 | 0 |  | Cr-Ni-Fe-Mo-Ti | 411.2414 | 101.9061 | 683.0963 | 152.6521
6192 | 6192 | 32.5649 | 10.94865 | 28.52376 | 21.75581 | 6.206874 | 88.05933 | 0.2845305 | 0.1245734 | 940.4398 | 0 | 0 | 0 |  | Cr-Ni-Fe-Mo-Ti | 544.363 | 122.3267 | 793.5497 | 135.6368
6193 | 6193 | 33.38397 | 8.997402 | 22.16174 | 28.67529 | 6.781605 | 90.01801 | 0.282929 | 0.1304614 | 1036.452 | 0 | 0 | 0 |  | Cr-Ni-Fe-Mo-Ti | 683.1335 | 80.68817 | 846.2755 | 137.3302
6194 | 6194 | 32.52766 | 7.172687 | 16.19496 | 36.76285 | 7.34184 | 92.52908 | 0.2809418 | 0.1351423 | 1130.768 | 0 | 0 | 0 |  | Cr-Ni-Fe-Mo-Ti | 716.2236 | 74.22137 | 909.601 | 116.2717
6195 | 6195 | 30.26436 | 5.330868 | 10.3169 | 46.3707 | 7.717172 | 95.88758 | 0.2784685 | 0.1337577 | 1162.764 | 0 | 0 | 0 |  | Cr-Ni-Fe-Mo-Ti | 726.9941 | 82.94636 | 963.0329 | 118.1195
6196 | 6196 | 24.63563 | 3.583883 | 5.664349 | 58.19239 | 7.923747 | 100.493 | 0.2754307 | 0.1261993 | 1129.161 | 0 | 0 | 0 |  | Cr-Ni-Fe-Mo-Ti | 721.8685 | 89.57869 | 984.1057 | 130.1598
6197 | 6197 | 16.52991 | 2.676535 | 3.021628 | 70.37485 | 7.397069 | 106.4562 | 0.2717326 | 0.1105378 | 993.7599 | 0 | 0 | 0 |  | Cr-Ni-Fe-Mo-Ti | 691.3478 | 96.88273 | 979.7749 | 137.6153
6198 | 6198 | 35.22065 | 8.862694 | 42.02263 | 9.811757 | 4.082266 | 83.49937 | 0.2922136 | 0.1056223 | 693.0223 | 1 | 1 | 1 | 693.0223 | Cr-Ni-Fe-Mo-Ti | 336.5078 | 65.45782 | 529.4484 | 183.1281
6199 | 6199 | 38.37222 | 8.713712 | 34.43019 | 14.47023 | 4.013643 | 85.69649 | 0.2892287 | 0.1108797 | 767.7736 | 1 | 0 | 0 |  | Cr-Ni-Fe-Mo-Ti | 390.1833 | 82.67661 | 638.3308 | 182.033
6200 | 6200 | 40.2603 | 7.667202 | 26.92902 | 20.43467 | 4.708811 | 87.55105 | 0.2869251 | 0.1202097 | 890.1062 | 0 | 0 | 0 |  | Cr-Ni-Fe-Mo-Ti | 505.4552 | 99.38483 | 757.6072 | 184.3872
6201 | 6201 | 40.00054 | 6.620845 | 20.55485 | 27.4869 | 5.336875 | 89.85803 | 0.2845032 | 0.1274711 | 1002.35 | 0 | 0 | 0 |  | Cr-Ni-Fe-Mo-Ti | 636.6658 | 78.88232 | 857.2716 | 143.9319
6202 | 6202 | 38.39167 | 4.765909 | 14.34771 | 36.64075 | 5.853965 | 92.87041 | 0.2821236 | 0.1322206 | 1102.038 | 0 | 0 | 0 |  | Cr-Ni-Fe-Mo-Ti | 696.3327 | 72.36354 | 933.8001 | 127.7575
6203 | 6203 | 35.27206 | 3.818585 | 9.484039 | 45.09332 | 6.331995 | 95.96494 | 0.2794808 | 0.1326948 | 1151.206 | 0 | 0 | 0 |  | Cr-Ni-Fe-Mo-Ti | 715.0055 | 84.18764 | 973.9456 | 123.7151
6204 | 6204 | 29.14012 | 2.1419 | 4.836122 | 56.64689 | 7.23496 | 99.89846 | 0.2767075 | 0.1274326 | 1139.171 | 0 | 0 | 0 |  | Cr-Ni-Fe-Mo-Ti | 713.7886 | 84.63447 | 1014.094 | 135.2316
6205 | 6205 | 46.61775 | 5.20838 | 31.35953 | 14.4153 | 2.399044 | 85.75103 | 0.2910936 | 0.1007303 | 666.2434 | 1 | 1 | 1 | 666.2434 | Cr-Ni-Fe-Mo-Ti | 387.0763 | 75.21159 | 606.0082 | 228.7138
6206 | 6206 | 47.43356 | 5.095699 | 23.96959 | 20.37162 | 3.129522 | 87.92307 | 0.2880041 | 0.1124283 | 810.1686 | 1 | 0 | 0 |  | Cr-Ni-Fe-Mo-Ti | 498.7396 | 81.99871 | 762.7909 | 191.5005
6207 | 6207 | 46.97053 | 4.125625 | 17.6987 | 27.40451 | 3.800627 | 90.23767 | 0.2855485 | 0.1217234 | 941.9457 | 0 | 0 | 0 |  | Cr-Ni-Fe-Mo-Ti | 611.2246 | 78.95415 | 873.2675 | 151.7931
6208 | 6208 | 46.06838 | 3.237108 | 11.87705 | 34.34431 | 4.473155 | 92.55043 | 0.2831776 | 0.1295206 | 1065.221 | 0 | 0 | 0 |  | Cr-Ni-Fe-Mo-Ti | 670.2797 | 73.13891 | 940.8444 | 137.2364
6209 | 6209 | 41.48286 | 3.089789 | 6.976329 | 42.75824 | 5.692779 | 95.31192 | 0.2801232 | 0.1313417 | 1124.266 | 0 | 0 | 0 |  | Cr-Ni-Fe-Mo-Ti | 703.1054 | 81.6545 | 1000.858 | 145.301
6210 | 6210 | 12.01356 | 43.80851 | 34.72504 | 5.159548 | 4.293349 | 93.97777 | 0.2621512 | 0.09455157 | 619.0738 | 0 | 0 | 0 |  | Cr-Fe-Ti-Mo-Ni | 347.0097 | 145.2191 | 766.9221 | 168.5781
6211 | 6211 | 10.77247 | 36.47142 | 40.14444 | 8.411868 | 4.199797 | 92.60285 | 0.2683786 | 0.1013678 | 689.4375 | 1 | 0 | 0 |  | Cr-Fe-Ti-Mo-Ni | 339.0935 | 136.9065 | 711.1163 | 180.7208
6212 | 6212 | 9.674976 | 30.62661 | 44.74462 | 11.6345 | 3.319293 | 92.34759 | 0.2729218 | 0.1032399 | 715.733 | 1 | 0 | 0 |  | Cr-Fe-Ti-Mo-Ni | 315.6671 | 121.6017 | 646.4279 | 149.2535
6213 | 6213 | 8.335712 | 23.28274 | 47.70177 | 17.5022 | 3.177575 | 92.1572 | 0.2779049 | 0.1134189 | 838.3483 | 1 | 0 | 0 |  | Cr-Fe-Ti-Mo-Ni | 297.8934 | 85.18374 | 639.6003 | 126.2676
6214 | 6214 | 6.374396 | 18.65236 | 50.72886 | 21.90125 | 2.343138 | 92.89329 | 0.2807791 | 0.1175344 | 901.0057 | 1 | 0 | 0 |  | Cr-Fe-Ti-Mo-Ni | 283.1723 | 90.38991 | 631.3155 | 109.5667
6215 | 6215 | 19.21988 | 48.03274 | 22.32825 | 5.213366 | 5.205759 | 95.23398 | 0.2566672 | 0.09575045 | 633.2853 | 0 | 0 | 0 |  | Cr-Fe-Ti-Mo-Ni | 437.1318 | 178.7215 | 827.9522 | 149.5642
6216 | 6216 | 16.84191 | 40.58496 | 28.11541 | 8.50966 | 5.94807 | 93.23853 | 0.2632788 | 0.1063627 | 740.0084 | 0 | 0 | 0 |  | Cr-Fe-Ti-Mo-Ni | 442.2694 | 176.3277 | 788.3387 | 172.1303
6217 | 6217 | 15.39922 | 34.0512 | 32.37181 | 11.57382 | 6.603959 | 91.56272 | 0.2689119 | 0.115153 | 831.8791 | 0 | 0 | 0 |  | Cr-Fe-Ti-Mo-Ni | 459.7047 | 177.9696 | 750.744 | 191.0208
6218 | 6218 | 13.24839 | 28.19391 | 35.80766 | 16.2568 | 6.493231 | 91.34333 | 0.2730306 | 0.121293 | 910.0092 | 0 | 0 | 0 |  | Cr-Fe-Ti-Mo-Ni | 458.1868 | 178.0307 | 730.8428 | 169.4523
6219 | 6219 | 10.08984 | 22.20419 | 38.56468 | 22.0607 | 7.080593 | 91.03716 | 0.2770499 | 0.1303855 | 1026.184 | 0 | 0 | 0 |  | Cr-Fe-Ti-Mo-Ni | 486.4287 | 173.8815 | 722.918 | 152.2025
6220 | 6220 | 7.994056 | 17.36657 | 41.0786 | 27.4661 | 6.094672 | 92.20863 | 0.2795824 | 0.1336488 | 1091.274 | 1 | 0 | 0 |  | Cr-Fe-Ti-Mo-Ni | 454.2668 | 159.5389 | 695.9755 | 139.7899
6221 | 6221 | 6.046866 | 12.86834 | 41.76653 | 34.13187 | 5.1864 | 94.13906 | 0.2810946 | 0.1375398 | 1175.185 | 1 | 0 | 0 |  | Cr-Fe-Ti-Mo-Ni | 432.328 | 134.6825 | 712.7321 | 132.6291
6222 | 6222 | 29.40824 | 49.09581 | 12.79059 | 5.226273 | 3.479098 | 97.24724 | 0.2533966 | 0.08367128 | 522.097 | 0 | 0 | 0 |  | Cr-Fe-Ti-Mo-Ni | 434.2971 | 170.0118 | 860.2174 | 127.494
6223 | 6223 | 26.89816 | 42.66647 | 16.75394 | 6.845712 | 6.835722 | 93.09602 | 0.2603268 | 0.1056 | 724.831 | 0 | 0 | 0 |  | Cr-Fe-Ti-Mo-Ni | 517.3113 | 181.4025 | 827.6367 | 174.303
6224 | 6224 | 23.6995 | 35.85606 | 21.79644 | 10.17839 | 8.469613 | 90.73001 | 0.2665743 | 0.1178824 | 847.684 | 0 | 0 | 0 |  | Cr-Fe-Ti-Mo-Ni | 571.8562 | 173.0181 | 789.9586 | 201.3513
6225 | 6225 | 20.05995 | 30.23845 | 25.10087 | 14.76906 | 9.831673 | 89.49831 | 0.271008 | 0.127569 | 955.646 | 0 | 0 | 0 |  | Cr-Fe-Ti-Mo-Ni | 632.5893 | 180.5589 | 781.4297 | 183.8752
6226 | 6226 | 15.90069 | 25.25429 | 27.52729 | 20.88865 | 10.42908 | 89.63675 | 0.2739713 | 0.134059 | 1044.585 | 0 | 0 | 0 |  | Cr-Fe-Ti-Mo-Ni | 668.6852 | 172.9125 | 802.7402 | 162.3508
6227 | 6227 | 12.71098 | 20.28768 | 29.58361 | 26.51551 | 10.90222 | 89.70528 | 0.2769586 | 0.1390838 | 1118.601 | 1 | 0 | 0 |  | Cr-Fe-Ti-Mo-Ni | 688.9513 | 152.3239 | 816.5279 | 141.825
6228 | 6228 | 9.557842 | 15.3706 | 31.05162 | 34.33166 | 9.688269 | 91.98027 | 0.2784749 | 0.140882 | 1184.204 | 1 | 0 | 0 |  | Cr-Fe-Ti-Mo-Ni | 674.4508 | 135.1254 | 813.3593 | 140.7777
6229 | 6229 | 6.67131 | 11.64615 | 31.55454 | 41.54502 | 8.582978 | 94.53894 | 0.2790275 | 0.1414888 | 1237.436 | 1 | 0 | 0 |  | Cr-Fe-Ti-Mo-Ni | 650.9492 | 146.8233 | 817.0193 | 129.9529
6230 | 6230 | 4.776055 | 8.893432 | 30.95694 | 49.22893 | 6.144637 | 99.03407 | 0.2779056 | 0.1389618 | 1272.13 | 0 | 0 | 0 |  | Cr-Fe-Ti-Mo-Ni | 643.6635 | 147.1226 | 829.3869 | 118.1453
6231 | 6231 | 38.44377 | 40.50241 | 10.63361 | 5.213909 | 5.206301 | 93.16166 | 0.2609197 | 0.09563335 | 621.8721 | 0 | 0 | 0 |  | Cr-Fe-Ti-Mo-Ni | 495.5145 | 171.7148 | 824.6432 | 166.6312
6232 | 6232 | 34.52042 | 35.9212 | 13.87327 | 6.976813 | 8.70829 | 89.7116 | 0.2661603 | 0.1146485 | 798.7193 | 0 | 0 | 0 |  | Cr-Fe-Ti-Mo-Ni | 609.9222 | 158.4854 | 772.6569 | 210.2591
6233 | 6233 | 28.83421 | 30.54879 | 16.72123 | 11.95661 | 11.93916 | 87.47295 | 0.2708642 | 0.1294354 | 949.5764 | 0 | 0 | 0 |  | Cr-Fe-Ti-Mo-Ni | 692.0888 | 127.9773 | 794.4158 | 186.94
6234 | 6234 | 24.10082 | 26.02915 | 19.25235 | 16.5612 | 14.05648 | 86.15241 | 0.2744743 | 0.1372719 | 1034.788 | 0 | 0 | 0 |  | Cr-Fe-Ti-Mo-Ni | 729.27 | 123.2788 | 815.9381 | 168.8233
6235 | 6235 | 18.61958 | 21.66955 | 20.54932 | 23.99004 | 15.17152 | 86.63056 | 0.2764513 | 0.1411161 | 1098.718 | 0 | 0 | 0 |  | Cr-Fe-Ti-Mo-Ni | 725.8318 | 116.412 | 854.1051 | 148.7427
6236 | 6236 | 14.35847 | 17.54598 | 22.63799 | 30.83317 | 14.62438 | 88.09483 | 0.2779516 | 0.1421729 | 1142.928 | 0 | 0 | 0 |  | Cr-Fe-Ti-Mo-Ni | 708.282 | 126.9871 | 847.3042 | 134.4418
6237 | 6237 | 10.41123 | 13.73219 | 23.71004 | 38.75198 | 13.39457 | 90.71215 | 0.2784134 | 0.1418871 | 1185.607 | 0 | 0 | 0 |  | Cr-Fe-Ti-Mo-Ni | 673.8994 | 129.2828 | 850.9351 | 140.2971
6238 | 6238 | 7.286048 | 9.798576 | 23.82571 | 47.28553 | 11.80413 | 94.04288 | 0.2784702 | 0.1386189 | 1201.926 | 0 | 0 | 0 |  | Cr-Fe-Ti-Mo-Ni | 657.4492 | 131.3745 | 867.673 | 127.775
6239 | 6239 | 4.621274 | 7.888115 | 22.66766 | 56.89561 | 7.927338 | 100.8979 | 0.2754154 | 0.1328641 | 1219.037 | 0 | 0 | 0 |  | Cr-Fe-Ti-Mo-Ni | 677.9424 | 129.1669 | 878.4116 | 113.751
6240 | 6240 | 45.51512 | 32.95955 | 8.504943 | 5.212719 | 7.807668 | 88.92525 | 0.2678765 | 0.1098808 | 742.2628 | 0 | 0 | 0 |  | Cr-Fe-Ti-Mo-Ni | 626.2874 | 147.6037 | 744.7244 | 211.0833
6241 | 6241 | 39.40566 | 29.16257 | 10.62019 | 8.678883 | 12.13271 | 85.98196 | 0.2719955 | 0.1281191 | 916.322 | 0 | 0 | 0 |  | Cr-Fe-Ti-Mo-Ni | 715.2705 | 105.1708 | 770.4879 | 196.4974
6242 | 6242 | 32.74109 | 24.94095 | 12.51407 | 13.63544 | 16.16845 | 83.71681 | 0.2758185 | 0.1396744 | 1029.237 | 0 | 0 | 0 |  | Cr-Fe-Ti-Mo-Ni | 750.8419 | 83.72005 | 833.8018 | 154.3198
6243 | 6243 | 26.78284 | 21.37371 | 14.07553 | 19.71876 | 18.04916 | 83.44183 | 0.2778686 | 0.1433633 | 1079.5 | 0 |  | 0 |  | Cr-Fe-Ti-Mo-Ni | 751.2206 | 83.88111 | 861.0768 | 136.6366
6244 | 6244 | 21.25153 | 17.20531 | 15.53891 | 26.9843 | 19.01995 | 83.96598 | 0.279693 | 0.1442391 | 1110.243 | 0 | 0 | 0 |  | Cr-Fe-Ti-Mo-Ni | 724.4016 | 95.25497 | 860.9725 | 136.9133
6245 | 6245 | 16.07376 | 14.13396 | 16.8949 | 33.74951 | 19.14787 | 85.24017 | 0.2804334 | 0.142799 | 1121.732 | 0 | 0 | 0 |  | Cr-Fe-Ti-Mo-Ni | 674.8524 | 109.053 | 867.2776 | 136.8391
6246 | 6246 | 10.99391 | 10.23581 | 17.77775 | 43.58427 | 17.40827 | 88.75878 | 0.280144 | 0.1384583 | 1129.672 | 0 | 0 | 0 |  | Cr-Fe-Ti-Mo-Ni | 635.3045 | 114.3183 | 878.7842 | 133.8805
6247 | 6247 | 7.233964 | 8.231834 | 16.89671 | 52.47075 | 15.16674 | 93.29377 | 0.278065 | 0.1316438 | 1110.726 | 0 | 0 | 0 |  | Cr-Fe-Ti-Mo-Ni | 626.2916 | 114.5997 | 894.8883 | 132.8138
6248 | 6248 | 4.474651 | 5.554794 | 15.67748 | 64.05865 | 10.23443 | 101.5161 | 0.274667 | 0.1222769 | 1094.334 | 0 | 0 | 0 |  | Cr-Fe-Ti-Mo-Ni | 652.2928 | 115.568 | 910.1451 | 123.9308
6249 | 6249 | 51.12724 | 23.80085 | 7.523478 | 5.269913 | 12.27852 | 83.10461 | 0.277043 | 0.1286527 | 894.4145 | 0 | 0 | 0 |  | Cr-Fe-Ti-Mo-Ni | 747.3226 | 83.61604 | 722.1248 | 207.9849
6250 | 6250 | 41.94051 | 21.38367 | 8.396777 | 10.29285 | 17.9862 | 80.54733 | 0.2797223 | 0.1434354 | 1032.813 | 0 | 0 | 0 |  | Cr-Fe-Ti-Mo-Ni | 783.1144 | 70.00398 | 803.9172 | 183.1163
6251 | 6251 | 35.34886 | 18.28408 | 9.288674 | 15.18152 | 21.89687 | 78.8781 | 0.2823351 | 0.1484818 | 1076.777 | 0 | 0 | 0 |  | Cr-Fe-Ti-Mo-Ni | 780.3118 | 78.04913 | 821.5541 | 194.6378
6252 | 6252 | 27.97361 | 16.16565 | 11.15274 | 21.54238 | 23.16563 | 79.47666 | 0.2829045 | 0.1483069 | 1092.665 | 0 | 0 | 0 |  | Cr-Fe-Ti-Mo-Ni | 749.3196 | 86.4063 | 840.8162 | 171.667
6253 | 6253 | 22.18872 | 13.77244 | 11.66112 | 28.58863 | 23.78909 | 80.67353 | 0.2830018 | 0.1447468 | 1080.412 | 0 | 0 | 0 |  | Cr-Fe-Ti-Mo-Ni | 686.6151 | 105.3048 | 837.9368 | 185.3499
6254 | 6254 | 15.74043 | 10.58419 | 12.86798 | 37.55641 | 23.25099 | 82.99685 | 0.2828811 | 0.1384588 | 1053.478 | 0 | 0 | 0 |  | Cr-Fe-Ti-Mo-Ni | 633.4935 | 114.3059 | 862.318 | 170.8399
6255 | 6255 | 10.94453 | 7.838336 | 13.27343 | 46.28109 | 21.66261 | 86.23965 | 0.2819512 | 0.132645 | 1036.87 | 0 | 0 | 0 |  | Cr-Fe-Ti-Mo-Ni | 600.3943 | 104.8508 | 892.0747 | 148.1568
6256 | 6256 | 6.366032 | 5.927054 | 12.54609 | 57.41534 | 17.74548 | 92.71329 | 0.2785488 | 0.1234076 | 1010.179 | 0 | 0 | 0 |  | Cr-Fe-Ti-Mo-Ni | 591.6941 | 100.3411 | 918.2963 | 141.5265
6257 | 6257 | 3.646074 | 4.073586 | 11.49701 | 68.89982 | 11.88351 | 101.8663 | 0.2742227 | 0.1109599 | 957.4848 | 0 | 0 | 0 |  | Cr-Fe-Ti-Mo-Ni | 622.9039 | 111.6927 | 917.5127 | 126.8465
6258 | 6258 | 52.87198 | 16.09316 | 7.48098 | 5.240145 | 18.31374 | 77.10278 | 0.2856852 | 0.1463134 | 1021.969 | 0 | 0 | 0 |  | Cr-Fe-Ti-Mo-Ni | 792.4693 | 84.27632 | 685.8012 | 229.3126
6259 | 6259 | 43.18251 | 14.95993 | 7.38883 | 10.3512 | 24.11754 | 75.20273 | 0.2870314 | 0.1532506 | 1077.942 | 0 | 0 | 0 |  | Cr-Fe-Ti-Mo-Ni | 794.0673 | 91.00513 | 729.627 | 228.1158
6260 | 6260 | 35.61234 | 13.81527 | 7.278374 | 15.29468 | 27.99933 | 74.33462 | 0.287751 | 0.1526821 | 1067.777 | 0 | 0 | 0 |  | Cr-Fe-Ti-Mo-Ni | 764.5507 | 105.0252 | 749.8856 | 221.5645
6261 | 6261 | 28.45215 | 11.47909 | 7.974842 | 22.80981 | 29.28411 | 75.21503 | 0.2879047 | 0.1475649 | 1038.089 | 0 | 0 | 0 |  | Cr-Fe-Ti-Mo-Ni | 699.8547 | 109.9147 | 788.8508 | 226.4556
6262 | 6262 | 22.03166 | 9.401536 | 8.68394 | 29.96329 | 29.91957 | 76.42833 | 0.2877379 | 0.1411879 | 996.956 | 0 | 0 | 0 |  | Cr-Fe-Ti-Mo-Ni | 655.0001 | 118.1325 | 794.711 | 225.8854
6263 | 6263 | 16.00988 | 7.45295 | 9.348756 | 38.19931 | 28.98911 | 78.95149 | 0.2865858 | 0.1341168 | 962.3208 | 0 | 0 | 0 |  | Cr-Fe-Ti-Mo-Ni | 609.8656 | 112.9184 | 836.3348 | 214.587
6264 | 6264 | 10.12614 | 5.499598 | 9.756494 | 47.8384 | 26.77936 | 82.88814 | 0.2845162 | 0.1236874 | 904.5313 | 0 | 0 | 0 |  | Cr-Fe-Ti-Mo-Ni | 569.5677 | 98.65917 | 888.2772 | 179.1933
6265 | 6265 | 5.498709 | 3.656813 | 9.907913 | 59.37659 | 21.55998 | 90.00962 | 0.2806699 | 0.1124869 | 861.4702 | 0 | 0 | 0 |  | Cr-Fe-Ti-Mo-Ni | 552.8868 | 88.33876 | 918.8903 | 147.6526
6266 | 6266 | 2.898864425 | 2.69897 | 9.140867 | 70.96474 | 14.29656 | 100.264 | 0.2751588 | 0.101719 | 832.7896 | 0 | 0 | 0 |  | Cr-Fe-Ti-Mo-Ni | 592.9824 | 105.4163 | 923.4109 | 133.6854
6267 | 6267 | 42.59279 | 9.441846 | 5.329606 | 10.45293 | 32.18283 | 69.66352 | 0.2939277 | 0.1583823 | 1061.002 | 0 | 0 | 0 |  | Cr-Fe-Ti-Mo-Ni | 765.9437 | 115.4549 | 600.6337 | 268.0256
6268 | 6268 | 34.93266 | 9.292525 | 5.245319 | 15.43143 | 35.09807 | 69.65589 | 0.2934502 | 0.1531344 | 1014.694 | 0 | 0 | 0 |  | Cr-Fe-Ti-Mo-Ni | 724.5114 | 115.0374 | 654.97 | 272.1217
6269 | 6269 | 27.24861 | 8.15453 | 6.137278 | 21.73349 | 36.72609 | 70.28829 | 0.2931326 | 0.14593 | 960.47 | 0 | 0 | 0 |  | Cr-Fe-Ti-Mo-Ni | 659.7442 | 111.3286 | 699.172 | 267.2746
6270 | 6270 | 20.69131 | 7.005279 | 6.919929 | 29.0829 | 36.30058 | 72.22844 | 0.291796 | 0.1376454 | 911.5819 | 0 | 0 | 0 |  | Cr-Fe-Ti-Mo-Ni | 620.3281 | 108.4619 | 742.4136 | 248.9814
6271 | 6271 | 14.34474 | 5.008341 | 7.538776 | 38.50459 | 34.60356 | 75.29275 | 0.2900548 | 0.1268333 | 849.6227 | 0 | 0 | 0 |  | Cr-Fe-Ti-Mo-Ni | 576.6078 | 97.39661 | 785.3842 | 246.0557
6272 | 6272 | 9.404188 | 3.979868 | 8.087408 | 46.9979 | 31.53064 | 79.34959 | 0.2873334 | 0.1173462 | 803.34 | 0 | 0 | 0 |  | Cr-Fe-Ti-Mo-Ni | 552.6851 | 84.21355 | 846.011 | 207.6197
6273 | 6273 | 4.731199 | 2.202477 | 9.116979 | 58.24898 | 25.70036 | 86.26453 | 0.2835057 | 0.1049837 | 747.9509 | 0 | 0 | 0 |  | Cr-Fe-Ti-Mo-Ni | 536.8919 | 81.4897 | 898.7822 | 174.3889
6274 | 6274 | 32.29527 | 5.637808 | 3.182354 | 15.60383 | 43.28073 | 65.16171 | 0.298677 | 0.1475708 | 906.0592 | 0 | 0 | 0 |  | Cr-Fe-Ti-Mo-Ni | 644.234375 | 109.8133 | 536.4707 | 273.3034
6275 | 6275 | 24.57634 | 5.491596 | 4.133096 | 21.95435 | 43.84462 | 66.48661 | 0.2971908 | 0.1377928 | 839.6552 | 0 | 0 | 0 |  | Cr-Fe-Ti-Mo-Ni | 610.5502 | 102.2542 | 598.6075 | 276.7509
6276 | 6276 | 18.04521 | 4.421283 | 4.991333 | 29.36842 | 43.17375 | 68.4217 | 0.2957108 | 0.1273314 | 773.815 | 0 | 0 | 0 |  | Cr-Fe-Ti-Mo-Ni | 575.2562 | 94.77464 | 649.2921 | 251.2697
6277 | 6277 | 12.03696 | 3.448288 | 5.839329 | 36.58484 | 42.09059 | 70.60171 | 0.2940794 | 0.1182039 | 719.0181 | 0 | 0 | 0 |  | Cr-Fe-Ti-Mo-Ni | 543.22 | 79.84343 | 706.3571 | 241.744
6278 | 6278 | 6.983537 | 3.250989 | 7.340298 | 44.98903 | 37.43615 | 75.26514 | 0.2903949 | 0.1085127 | 679.1548 | 0 | 0 | 0 |  | Cr-Fe-Ti-Mo-Ni | 536.6903 | 81.17039 | 779.8053 | 224.0641
6279 | 6279 | 10.00903 | 36.4988 | 2.630087 | 47.28511 | 3.576978 | 111.3878 | 0.249369 | 0.1045603 | 886.8339 | 0 | 0 | 0 |  | Cr-Fe-Ti-Ni-Mo | 762.8574 | 114.1549 | 950.3137 | 177.2693
6280 | 6280 | 8.815226 | 29.84495 | 4.211619 | 53.69147 | 3.436738 | 112.1557 | 0.2531298 | 0.1063819 | 931.328 | 0 | 0 | 0 |  | Cr-Fe-Ti-Ni-Mo | 784.095 | 107.5458 | 951.0034 | 166.1331
6281 | 6281 | 7.810557 | 24.7247 | 5.746697 | 59.0384 | 2.679648 | 113.6402 | 0.2557029 | 0.106375 | 955.9449 | 0 | 0 | 0 |  | Cr-Fe-Ti-Ni-Mo | 786.3115 | 109.9037 | 947.6268 | 158.3815
6282 | 6282 | 6.751262 | 18.85716 | 8.67308 | 63.14492 | 2.573582 | 113.58 | 0.2597751 | 0.1094134 | 1009.476 | 0 | 0 | 0 |  | Cr-Fe-Ti-Ni-Mo | 767.2606 | 112.4994 | 935.5744 | 145.6321
6283 | 6283 | 5.153866 | 15.08092 | 10.83431 | 67.03641 | 1.894488 | 114.8452 | 0.2618376 | 0.1094297 | 1031.161 | 0 | 0 | 0 |  | Cr-Fe-Ti-Ni-Mo | 741.8273 | 109.5388 | 928.1196 | 136.9891
6284 | 6284 | 17.13893 | 42.83219 | 2.844392 | 32.54237 | 4.642126 | 105.9265 | 0.249045 | 0.1056314 | 838.2282 | 0 | 0 | 0 |  | Cr-Fe-Ti-Ni-Mo | 706.7163 | 131.5885 | 939.6895 | 174.0444
6285 | 6285 | 14.70477 | 35.43496 | 4.545875 | 40.1211 | 5.193294 | 106.1716 | 0.2533676 | 0.1109477 | 921.1259 | 0 | 0 | 0 |  | Cr-Fe-Ti-Ni-Mo | 764.9498 | 104.7455 | 933.1773 | 180.3785
6286 | 6286 | 13.27009 | 29.3432 | 6.102252 | 45.59358 | 5.690881 | 105.9991 | 0.2572015 | 0.1146049 | 979.0414 | 0 | 0 | 0 |  | Cr-Fe-Ti-Ni-Mo | 783.7014 | 98.84967 | 929.9499 | 165.611
6287 | 6287 | 11.38114 | 24.2202 | 8.544682 | 50.27592 | 5.578062 | 106.3477 | 0.2603972 | 0.116644 | 1021.424 | 0 | 0 | 0 |  | Cr-Fe-Ti-Ni-Mo | 791.6431 | 101.9819 | 923.4252 | 166.6302
6288 | 6288 | 8.705427 | 19.15759 | 11.64565 | 54.38226 | 6.109077 | 105.8526 | 0.2640906 | 0.1195884 | 1068.197 | 0 | 0 | 0 |  | Cr-Fe-Ti-Ni-Mo | 780.9965 | 108.0338 | 907.7369 | 164.3112
6289 | 6289 | 6.927286 | 15.04908 | 14.56235 | 58.17992 | 5.281366 | 106.8452 | 0.2665485 | 0.1211003 | 1109.349 | 0 | 0 | 0 |  | Cr-Fe-Ti-Ni-Mo | 762.3165 | 115.0691 | 908.7005 | 131.0302
6290 | 6290 | 5.339462 | 11.36291 | 18.4402 | 60.27777 | 4.57966 | 107.0614 | 0.2694184 | 0.1237799 | 1158.172 | 0 | 0 | 0 |  | Cr-Fe-Ti-Ni-Mo | 735.0041 | 123.6042 | 896.9484 | 113.3228
6291 | 6291 | 27.72116 | 46.2793 | 3.014206 | 19.70582 | 3.279511 | 102.7253 | 0.2495547 | 0.09572885 | 688.5295 | 0 | 0 | 0 |  | Cr-Fe-Ti-Ni-Mo | 633.1866 | 137.6246 | 925.6613 | 149.5388
6292 | 6292 | 24.91223 | 39.51635 | 3.879244 | 25.36114 | 6.331033 | 100.2827 | 0.2547993 | 0.1109974 | 854.5639 | 0 | 0 | 0 |  | Cr-Fe-Ti-Ni-Mo | 713.8639 | 120.008 | 908.4733 | 163.3534
6293 | 6293 | 21.5691 | 32.63288 | 5.667745 | 32.42201 | 7.708261 | 99.70309 | 0.2591956 | 0.1186819 | 956.6492 | 0 | 0 | 0 |  | Cr-Fe-Ti-Ni-Mo | 755.5208 | 100.0496 | 910.0137 | 170.2712
6294 | 6294 | 18.20462 | 27.44171 | 8.20055 | 37.23078 | 8.922347 | 98.86541 | 0.2629383 | 0.1235909 | 1020.872 | 0 | 0 | 0 |  | Cr-Fe-Ti-Ni-Mo | 762.675 | 100.9119 | 912.4498 | 163.5239
6295 | 6295 | 14.54036 | 23.09375 | 11.68713 | 41.14189 | 9.53686 | 98.38688 | 0.2662014 | 0.1265643 | 1065.021 | 0 |  | 0 |  | Cr-Fe-Ti-Ni-Mo | 772.6828 | 106.6908 | 897.5199 | 173.8208
6296 | 6296 | 11.71779 | 18.70247 | 14.95563 | 44.57375 | 10.05035 | 97.77505 | 0.2695786 | 0.1294973 | 1107.026 | 0 | 0 | 0 |  | Cr-Fe-Ti-Ni-Mo | 744.7193 | 118.6195 | 892.3768 | 163.0034
6297 | 6297 | 8.985182 | 14.44967 | 19.74696 | 47.71039 | 9.107794 | 98.22871 | 0.272685 | 0.1327154 | 1164.646 | 0 | 0 | 0 |  | Cr-Fe-Ti-Ni-Mo | 724.4335 | 125.6288 | 875.7975 | 144.4493
6298 | 6298 | 6.421358 | 11.20981 | 24.46657 | 49.64086 | 8.261403 | 98.46194 | 0.2753671 | 0.1358981 | 1218.193 | 0 | 0 | 0 |  | Cr-Fe-Ti-Ni-Mo | 691.6491 | 135.8722 | 868.6533 | 122.0673
6299 | 6299 | 4.750838 | 8.846475 | 29.96123 | 50.32926 | 6.112194 | 99.5873 | 0.2773934 | 0.1381965 | 1269.402 | 0 | 0 | 0 |  | Cr-Fe-Ti-Ni-Mo | 654.2012 | 147.7751 | 842.5788 | 112.4846
6300 | 6300 | 36.71022 | 38.67603 | 3.046231 | 16.59599 | 4.971532 | 97.50204 | 0.257495 | 0.1037311 | 744.8871 | 0 | 0 | 0 |  | Cr-Fe-Ti-Ni-Mo | 659.4931 | 126.1314 | 884.3243 | 140.0362
6301 | 6301 | 32.53781 | 33.85814 | 4.023534 | 21.37237 | 8.208146 | 95.29683 | 0.2614623 | 0.1183746 | 901.2975 | 0 | 0 | 0 |  | Cr-Fe-Ti-Ni-Mo | 713.3381 | 110.9747 | 867.1422 | 162.8632
6302 | 6302 | 27.21053 | 28.82857 | 6.903595 | 25.79045 | 11.26686 | 92.98019 | 0.2659585 | 0.1276167 | 998.039 | 0 | 0 | 0 |  | Cr-Fe-Ti-Ni-Mo | 727.5295 | 111.1447 | 889.2162 | 163.1839
6303 | 6303 | 22.78272 | 24.60558 | 9.578639 | 29.74535 | 13.28771 | 91.53512 | 0.2694845 | 0.1327038 | 1053.182 | 0 | 0 | 0 |  | Cr-Fe-Ti-Ni-Mo | 735.8185 | 115.2273 | 889.1868 | 155.0548
6304 | 6304 | 17.95094 | 20.89139 | 14.15099 | 32.37997 | 14.62671 | 90.16489 | 0.273088 | 0.1365942 | 1094.097 | 0 | 0 | 0 |  | Cr-Fe-Ti-Ni-Mo | 719.6877 | 119.5453 | 880.6339 | 151.0341
6305 | 6305 | 14.02282 | 17.13581 | 18.42399 | 36.13487 | 14.28251 | 90.41699 | 0.275715 | 0.1386406 | 1132.863 | 0 | 0 | 0 |  | Cr-Fe-Ti-Ni-Mo | 699.3282 | 123.1997 | 867.8697 | 139.6105
6306 | 6306 | 10.41123 | 13.73219 | 23.71004 | 38.75198 | 13.39457 | 90.71215 | 0.2784134 | 0.1409024 | 1174.54 | 0 | 0 | 0 |  | Cr-Fe-Ti-Ni-Mo | 667.2875 | 131.1887 | 853.5994 | 135.3158
6307 | 6307 | 7.529943 | 10.12658 | 29.89967 | 40.24455 | 12.19927 | 90.69273 | 0.2817265 | 0.1458667 | 1245.084 | 1 | 0 | 0 |  | Cr-Fe-Ti-Ni-Mo | 648.2634 | 129.3646 | 830.9374 | 131.419
6308 | 6308 | 5.00701 | 8.546532 | 37.71672 | 40.14071 | 8.589029 | 92.56594 | 0.2833121 | 0.1462845 | 1280.883 | 1 | 0 | 0 |  | Cr-Fe-Ti-Ni-Mo | 578.7855 | 137.694 | 765.2174 | 129.2502
6309 | 6309 | 44.0303 | 31.88432 | 3.085309 | 13.44711 | 7.552961 | 92.06912 | 0.2651309 | 0.1140576 | 818.9166 | 0 | 0 | 0 |  | Cr-Fe-Ti-Ni-Mo | 692.6522 | 107.1766 | 841.5519 | 154.0804
6310 | 6310 | 38.12143 | 28.21216 | 5.137038 | 16.79208 | 11.7373 | 89.11529 | 0.2691069 | 0.1285027 | 960.229 | 0 | 0 | 0 |  | Cr-Fe-Ti-Ni-Mo | 728.6462 | 98.92353 | 857.5377 | 164.7139
6311 | 6311 | 31.89698 | 24.29794 | 8.127629 | 19.92584 | 15.75161 | 86.18483 | 0.2734257 | 0.1373101 | 1037.683 | 0 | 0 | 0 |  | Cr-Fe-Ti-Ni-Mo | 750.7528 | 87.97575 | 878.3729 | 140.312
6312 | 6312 | 26.44548 | 21.10449 | 11.91277 | 22.71545 | 17.82181 | 84.64547 | 0.2766698 | 0.1418339 | 1079.4 | 0 | 0 | 0 |  | Cr-Fe-Ti-Ni-Mo | 746.3327 | 92.65912 | 871.9915 | 137.0312
6313 | 6313 | 21.38328 | 17.31197 | 16.61245 | 25.55444 | 19.13786 | 83.37335 | 0.2802969 | 0.1451991 | 1112.604 | 0 | 0 | 0 |  | Cr-Fe-Ti-Ni-Mo | 734.3846 | 90.88953 | 852.5922 | 153.0634
6314 | 6314 | 16.46595 | 14.47883 | 21.15316 | 28.28699 | 19.61508 | 82.90441 | 0.2828362 | 0.1472151 | 1138.836 | 0 | 0 | 0 |  | Cr-Fe-Ti-Ni-Mo | 706.1049 | 104.2182 | 826.509 | 159.3177
6315 | 6315 | 11.65093 | 10.84752 | 28.26029 | 30.79264 | 18.44862 | 83.01926 | 0.2860442 | 0.1504792 | 1189.315 | 1 | 0 | 0 |  | Cr-Fe-Ti-Ni-Mo | 662.5515 | 111.4572 | 805.4033 | 170.1302
6316 | 6316 | 8.006383 | 9.110802 | 35.53167 | 30.56495 | 16.78619 | 83.09804 | 0.28842 | 0.153997 | 1236.936 | 1 | 0 | 0 |  | Cr-Fe-Ti-Ni-Mo | 647.7139 | 111.333 | 763.0937 | 175.9653
6317 | 6317 | 5.259282 | 6.528829 | 46.06631 | 30.11654 | 12.02904 | 84.79113 | 0.2911905 | 0.1547589 | 1278.028 | 1 | 0 | 0 |  | Cr-Fe-Ti-Ni-Mo | 531.1026 | 117.4359 | 676.2059 | 193.9485
6318 | 6318 | 49.76981 | 23.16893 | 3.138741 | 11.96999 | 11.95252 | 85.66602 | 0.2745272 | 0.1301331 | 943.3446 | 0 | 0 | 0 |  | Cr-Fe-Ti-Ni-Mo | 746.4483 | 68.27515 | 808.9619 | 176.5317
6319 | 6319 | 41.3893 | 21.10264 | 6.214817 | 13.54343 | 17.74981 | 81.79122 | 0.2784427 | 0.14254 | 1040.928 | 0 | 0 | 0 |  | Cr-Fe-Ti-Ni-Mo | 772.3505 | 67.13801 | 836.7236 | 171.9384
6320 | 6320 | 35.34886 | 18.28408 | 9.288674 | 15.18152 | 21.89687 | 78.8781 | 0.2823351 | 0.1484818 | 1076.777 | 0 | 0 | 0 |  | Cr-Fe-Ti-Ni-Mo | 782.2573 | 78.33524 | 819.9445 | 187.3882
6321 | 6321 | 28.33816 | 16.37632 | 13.35227 | 18.46572 | 23.46753 | 78.26023 | 0.2842174 | 0.1494068 | 1087.313 | 0 | 0 | 0 |  | Cr-Fe-Ti-Ni-Mo | 759.5787 | 85.56133 | 809.468 | 196.579
6322 | 6322 | 23.041 | 14.30145 | 18.16355 | 19.79116 | 24.70284 | 77.11154 | 0.2868814 | 0.1523249 | 1109.603 | 0 | 0 | 0 |  | Cr-Fe-Ti-Ni-Mo | 744.9118 | 86.98724 | 785.3524 | 216.8868
6323 | 6323 | 16.81926 | 11.30962 | 24.55346 | 22.47307 | 24.84459 | 76.64418 | 0.2898187 | 0.1551853 | 1143.888 | 0 | 0 | 0 |  | Cr-Fe-Ti-Ni-Mo | 711.4517 | 99.00845 | 758.0756 | 221.8402
6324 | 6324 | 12.09923 | 8.66532 | 31.30421 | 23.98312 | 23.94812 | 76.46796 | 0.2925741 | 0.1577785 | 1178.383 | 1 | 0 | 0 |  | Cr-Fe-Ti-Ni-Mo | 680.9327 | 103.7486 | 727.9185 | 229.8144
6325 | 6325 | 7.430608 | 6.918221 | 41.00359 | 23.93456 | 20.71302 | 77.27712 | 0.2948907 | 0.1608723 | 1231.749 | 1 | 0 | 0 |  | Cr-Fe-Ti-Ni-Mo | 648.9029 | 108.6359 | 687.4016 | 229.6946
6326 | 6326 | 4.526488 | 5.05723 | 52.33501 | 23.32827 | 14.75301 | 79.55641 | 0.2969309 | 0.160838 | 1271.858 | 1 | 0 | 0 |  | Cr-Fe-Ti-Ni-Mo | 514.8844 | 127.2544 | 625.3773 | 222.1124
6327 | 6327 | 51.47594 | 15.66823 | 3.121479 | 11.90416 | 17.83019 | 79.63444 | 0.2829291 | 0.1451798 | 1047.232 | 0 | 0 | 0 |  | Cr-Fe-Ti-Ni-Mo | 765.2166 | 71.29265 | 791.2528 | 212.2194
6328 | 6328 | 42.89526 | 14.86041 | 6.291154 | 11.99606 | 23.95711 | 75.82319 | 0.2863306 | 0.1524091 | 1078.817 | 0 | 0 | 0 |  | Cr-Fe-Ti-Ni-Mo | 781.9124 | 85.19943 | 751.8096 | 225.8237
6329 | 6329 | 36.08845 | 13.99997 | 9.483017 | 12.0549 | 28.37366 | 73.11332 | 0.2891659 | 0.1552862 | 1075.195 | 0 | 0 | 0 |  | Cr-Fe-Ti-Ni-Mo | 785.1274 | 105.8991 | 700.0012 | 240.0047
6330 | 6330 | 29.57435 | 11.93184 | 14.50642 | 13.54827 | 30.43912 | 71.64607 | 0.292088 | 0.1584153 | 1092.449 | 0 | 0 | 0 |  | Cr-Fe-Ti-Ni-Mo | 772.1042 | 114.1356 | 672.105 | 250.6486
6331 | 6331 | 23.46823 | 10.01456 | 19.52814 | 15.1186 | 31.87046 | 70.56989 | 0.2946492 | 0.160014 | 1099.455 | 0 | 0 | 0 |  | Cr-Fe-Ti-Ni-Mo | 727.0344 | 106.5661 | 655.5295 | 254.8582
6332 | 6332 | 17.57328 | 8.180745 | 25.6542 | 16.77182 | 31.81995 | 70.20723 | 0.2968434 | 0.1613547 | 1114.603 | 1 | 0 | 0 |  | Cr-Fe-Ti-Ni-Mo | 702.9067 | 103.998 | 626.8459 | 253.5831
6333 | 6333 | 11.55679 | 6.276596 | 33.40475 | 18.19904 | 30.56282 | 70.26336 | 0.2991083 | 0.1649338 | 1159.271 | 1 | 0 | 0 |  | Cr-Fe-Ti-Ni-Mo | 684.3416 | 95.46481 | 615.0137 | 234.037
6334 | 6334 | 6.605998 | 4.393195 | 43.64468 | 19.45456 | 25.90157 | 71.92286 | 0.3008078 | 0.169631 | 1243.339 | 1 | 0 | 0 |  | Cr-Fe-Ti-Ni-Mo | 663.103 | 102.4453 | 622.9675 | 232.5967
6335 | 6335 | 3.704455 | 3.44901 | 55.48524 | 19.09174 | 18.26955 | 75.1565 | 0.3015982 | 0.1689469 | 1294.195 | 1 | 0 | 0 |  | Cr-Fe-Ti-Ni-Mo | 538.7488 | 123.3609 | 577.1239 | 233.0437
6336 | 6336 | 42.88278 | 9.50613 | 6.43907 | 8.770079 | 32.40194 | 69.04767 | 0.2946937 | 0.1596842 | 1063.717 | 0 | 0 | 0 |  | Cr-Fe-Ti-Ni-Mo | 764.2632 | 108.1077 | 561.7729 | 263.1105
6337 | 6337 | 35.88806 | 9.546673 | 9.699798 | 8.807483 | 36.05799 | 67.22986 | 0.2965043 | 0.1596259 | 1038.532 | 0 | 0 | 0 |  | Cr-Fe-Ti-Ni-Mo | 747.3954 | 117.3617 | 545.6589 | 271.7097
6338 | 6338 | 28.54528 | 8.542576 | 13.93022 | 10.50818 | 38.47376 | 66.11182 | 0.2984246 | 0.1588734 | 1019.766 | 0 | 0 | 0 |  | Cr-Fe-Ti-Ni-Mo | 716.5202 | 112.6965 | 544.0466 | 263.24
6339 | 6339 | 22.22452 | 7.524363 | 19.11263 | 12.14808 | 38.99041 | 65.75745 | 0.2999397 | 0.1593948 | 1024.182 | 0 | 0 | 0 |  | Cr-Fe-Ti-Ni-Mo | 697.7883 | 106.7884 | 531.1445 | 261.3601
6340 | 6340 | 15.96755 | 5.574934 | 26.22386 | 13.71539 | 38.51825 | 65.44272 | 0.3023204 | 0.1621858 | 1052.45 | 1 | 0 | 0 |  | Cr-Fe-Ti-Ni-Mo | 668.5376 | 101.8104 | 534.0144 | 246.9793
6341 | 6341 | 10.82333 | 4.580454 | 33.09456 | 15.21286 | 36.28879 | 66.18289 | 0.3033258 | 0.1656999 | 1102.979 | 1 | 0 | 0 |  | Cr-Fe-Ti-Ni-Mo | 661.8873 | 95.49004 | 529.2914 | 236.4926
6342 | 6342 | 5.688313 | 2.648034 | 42.84882 | 17.91533 | 30.8995 | 68.38885 | 0.3042973 | 0.1721791 | 1212.687 | 1 | 0 | 0 |  | Cr-Fe-Ti-Ni-Mo | 651.342 | 92.46893 | 543.4757 | 231.8229
6343 | 6343 | 33.65417 | 5.875033 | 9.948778 | 5.420135 | 45.10188 | 61.56453 | 0.3035861 | 0.1595989 | 957.5322 | 0 | 0 | 0 |  | Cr-Fe-Ti-Ni-Mo | 657.4725 | 105.2261 | 417.2285 | 228.9977
6344 | 6344 | 26.11718 | 5.835897 | 14.27473 | 7.178705 | 46.59349 | 61.17082 | 0.3043992 | 0.157388 | 935.369 | 0 | 0 | 0 |  | Cr-Fe-Ti-Ni-Mo | 634.1004 | 105.3449 | 398.4788 | 231.2815
6345 | 6345 | 19.66417 | 4.817948 | 19.58091 | 8.889798 | 47.04718 | 60.84825 | 0.3058971 | 0.1573577 | 934.6509 | 0 | 0 | 0 |  | Cr-Fe-Ti-Ni-Mo | 623.9272 | 106.3912 | 398.9323 | 221.2561
6346 | 6346 | 13.44855 | 3.852672 | 25.0091 | 10.66309 | 47.02659 | 60.7293 | 0.3072128 | 0.1568921 | 933.1312 | 0 | 0 | 0 |  | Cr-Fe-Ti-Ni-Mo | 617.306 | 96.44097 | 418.1674 | 216.0048
6347 | 6347 | 8.009207 | 3.728461 | 31.56887 | 13.75908 | 42.93438 | 62.75084 | 0.3063478 | 0.1616237 | 1010.486 | 1 | 0 | 0 |  | Cr-Fe-Ti-Ni-Mo | 629.8713 | 97.3202 | 453.6182 | 219.4727
6348 | 6348 | 11.81015 | 43.06674 | 34.13707 | 8.453644 | 2.532392 | 96.43287 | 0.2609429 | 0.08848316 | 575.5549 | 0 | 0 | 0 |  | Cr-Fe-Mo-Ti-Ni | 350.091 | 150.5973 | 770.7503 | 161.4389
6349 | 6349 | 10.77247 | 36.47142 | 40.14444 | 8.411868 | 4.199797 | 92.60285 | 0.2683786 | 0.1013678 | 689.4375 | 1 | 0 | 0 |  | Cr-Fe-Mo-Ti-Ni | 346.6645 | 144.2816 | 704.7085 | 178.7794
6350 | 6350 | 9.922721 | 31.41086 | 45.89039 | 6.818528 | 5.957506 | 88.67889 | 0.2750273 | 0.1108951 | 763.744 | 1 | 0 | 0 |  | Cr-Fe-Mo-Ti-Ni | 314.4868 | 115.9574 | 656.1640625 | 172.4731
6351 | 6351 | 8.828053 | 24.65791 | 50.51923 | 6.740348 | 9.254454 | 83.82977 | 0.283048 | 0.1282088 | 912.327 | 1 | 0 | 0 |  | Cr-Fe-Mo-Ti-Ni | 364.0266 | 129.75 | 624.0764 | 159.4024
6352 | 6352 | 6.975443 | 20.4111 | 55.51213 | 5.135643 | 11.96568 | 79.79494 | 0.2892635 | 0.1388109 | 986.7762 | 1 | 0 | 0 |  | Cr-Fe-Mo-Ti-Ni | 410.1665 | 125.6954 | 587.4877 | 175.8735
6353 | 6353 | 18.73091 | 46.81075 | 21.7602 | 10.16147 | 2.53666 | 98.88595 | 0.255001 | 0.08706806 | 571.3317 | 0 | 0 | 0 |  | Cr-Fe-Mo-Ti-Ni | 418.3304 | 167.9377 | 844.1337 | 138.3982
6354 | 6354 | 16.55966 | 39.90481 | 27.64423 | 11.71387 | 4.177421 | 95.64247 | 0.2620729 | 0.1013505 | 707.4159 | 0 | 0 | 0 |  | Cr-Fe-Mo-Ti-Ni | 448.0672 | 181.1581 | 787.4038 | 177.0583
6355 | 6355 | 15.27277 | 33.7716 | 32.106 | 13.11861 | 5.731017 | 92.73806 | 0.2682759 | 0.1129325 | 819.1067 | 0 | 0 | 0 |  | Cr-Fe-Mo-Ti-Ni | 453.3776 | 175.1938 | 760.5076 | 183.2625
6356 | 6356 | 13.46766 | 28.66052 | 36.40028 | 13.22068 | 8.250868 | 89.00059 | 0.2743784 | 0.125264 | 928.8257 | 0 | 0 | 0 |  | Cr-Fe-Mo-Ti-Ni | 481.0813 | 186.518 | 731.4561 | 175.8922
6357 | 6357 | 10.50425 | 23.11616 | 40.1486 | 14.76436 | 11.46663 | 85.30029 | 0.2805487 | 0.1386728 | 1050.416 | 0 | 0 | 0 |  | Cr-Fe-Mo-Ti-Ni | 578.3784 | 184.7068 | 702.7472 | 161.4311
6358 | 6358 | 8.65538 | 18.80325 | 44.4769 | 13.21702 | 14.84745 | 80.87493 | 0.2868304 | 0.1485294 | 1113.792 | 1 | 0 | 0 |  | Cr-Fe-Mo-Ti-Ni | 611.3312 | 167.5347 | 678.0309 | 186.3744
6359 | 6359 | 6.862804 | 14.60473 | 47.40233 | 11.78967 | 19.34047 | 76.14208 | 0.2930844 | 0.1584031 | 1164.216 | 1 | 0 | 0 |  | Cr-Fe-Mo-Ti-Ni | 630.996 | 129.4426 | 641.9576 | 225.1573
6360 | 6360 | 29.15392 | 48.67124 | 12.67998 | 6.908103 | 2.586759 | 98.46905 | 0.2528597 | 0.08039153 | 497.8756 | 0 | 0 | 0 |  | Cr-Fe-Mo-Ti-Ni | 429.8897 | 171.7051 | 866.5037 | 125.7065
6361 | 6361 | 26.00669 | 41.2524 | 16.19868 | 13.23766 | 3.304585 | 97.83432 | 0.258051 | 0.09551426 | 657.7299 | 0 | 0 | 0 |  | Cr-Fe-Mo-Ti-Ni | 477.8419 | 159.9986 | 853.6703 | 153.5078
6362 | 6362 | 22.92071 | 34.6778 | 21.08018 | 16.40653 | 4.914776 | 95.43445 | 0.2641207 | 0.1091992 | 798.4204 | 0 | 0 | 0 |  | Cr-Fe-Mo-Ti-Ni | 539.4178 | 175.6213 | 819.8995 | 175.0941
6363 | 6363 | 19.57735 | 29.51097 | 24.49699 | 19.21833 | 7.196357 | 92.92395 | 0.269112 | 0.1221417 | 932.3577 | 0 | 0 | 0 |  | Cr-Fe-Mo-Ti-Ni | 612.7599 | 180.3227 | 794.8294 | 175.64
6364 | 6364 | 15.90069 | 25.25429 | 27.52729 | 20.88865 | 10.42908 | 89.63675 | 0.2739713 | 0.1339955 | 1043.917 | 0 | 0 | 0 |  | Cr-Fe-Mo-Ti-Ni | 672.71 | 171.9039 | 796.275 | 166.7433
6365 | 6365 | 13.01595 | 20.77443 | 30.29338 | 22.3602 | 13.55603 | 86.38311 | 0.2789771 | 0.1429152 | 1119.658 | 1 | 0 | 0 |  | Cr-Fe-Mo-Ti-Ni | 700.8231 | 150.6343 | 798.8508 | 150.9682
6366 | 6366 | 10.32993 | 16.61225 | 33.56 | 20.97239 | 18.52543 | 81.1207 | 0.2853685 | 0.1517317 | 1160.865 | 1 | 0 | 0 |  | Cr-Fe-Mo-Ti-Ni | 696.4099 | 139.4966 | 766.236 | 165.1839
6367 | 6367 | 7.597849 | 13.26362 | 35.93697 | 19.57861 | 23.62296 | 76.42663 | 0.2909092 | 0.1580191 | 1170.81 | 1 | 0 | 0 |  | Cr-Fe-Mo-Ti-Ni | 693.6727 | 110.8387 | 719.1843 | 211.1035
6368 | 6368 | 5.859312 | 10.91055 | 37.97829 | 15.09864 | 30.15321 | 70.69819 | 0.2969838 | 0.163541 | 1144.752 | 1 | 0 | 0 |  | Cr-Fe-Mo-Ti-Ni | 699.4108 | 100.9525 | 615.6985 | 239.428
6369 | 6369 | 37.46563 | 39.4719 | 10.36305 | 10.1625 | 2.536918 | 96.77577 | 0.2591599 | 0.08662491 | 557.8225 | 0 | 0 | 0 |  | Cr-Fe-Mo-Ti-Ni | 461.74 | 155.2408 | 854.4277 | 134.8508
6370 | 6370 | 32.80154 | 34.13257 | 13.18248 | 16.57354 | 3.309871 | 96.8595 | 0.2624721 | 0.1004341 | 711.5592 | 0 | 0 | 0 |  | Cr-Fe-Mo-Ti-Ni | 585.8881 | 150.883 | 842.1241 | 141.7842
6371 | 6371 | 27.20541 | 28.82314 | 15.77668 | 22.5624 | 5.632368 | 95.57776 | 0.2664405 | 0.1167038 | 894.8271 | 0 | 0 | 0 |  | Cr-Fe-Mo-Ti-Ni | 699.0121 | 156.1058 | 839.2377 | 157.075
6372 | 6372 | 22.77856 | 24.60109 | 18.19609 | 26.60939 | 7.814872 | 93.99573 | 0.2699998 | 0.1268097 | 1008.77 | 0 | 0 | 0 |  | Cr-Fe-Mo-Ti-Ni | 747.002 | 138.5338 | 856.4417 | 151.0331
6373 | 6373 | 18.04164 | 20.99695 | 19.91148 | 29.44418 | 11.60574 | 90.99345 | 0.2738726 | 0.1363674 | 1099.479 | 0 | 0 | 0 |  | Cr-Fe-Mo-Ti-Ni | 732.3024 | 131.4171 | 863.7814 | 143.7411
6374 | 6374 | 14.47018 | 17.68248 | 22.8141 | 29.51939 | 15.51385 | 87.02432 | 0.2786073 | 0.1434832 | 1143.638 | 0 | 0 | 0 |  | Cr-Fe-Mo-Ti-Ni | 713.2263 | 117.7577 | 845.8489 | 140.949
6375 | 6375 | 11.0723 | 14.60413 | 25.21554 | 28.5318 | 20.57623 | 82.23418 | 0.2837727 | 0.148999 | 1151.801 | 0 | 0 | 0 |  | Cr-Fe-Mo-Ti-Ni | 682.0859 | 117.5377 | 808.8249 | 167.205
6376 | 6376 | 8.264446 | 11.11436 | 27.02511 | 26.81761 | 26.77847 | 76.77533 | 0.2897534 | 0.1515589 | 1113.165 | 1 | 0 | 0 |  | Cr-Fe-Mo-Ti-Ni | 661.7074 | 115.1459 | 750.8117 | 216.0047
6377 | 6377 | 5.815762 | 9.927003 | 28.52671 | 19.98189 | 35.74864 | 69.59498 | 0.2962516 | 0.1543665 | 1038.681 | 1 | 0 | 0 |  | Cr-Fe-Mo-Ti-Ni | 654.3816 | 110.9303 | 621.0906 | 241.5828
6378 | 6378 | 43.25696 | 31.32432 | 8.082985 | 14.8623 | 2.473435 | 96.02837 | 0.2641237 | 0.09392269 | 636.9739 | 0 | 0 | 0 |  | Cr-Fe-Mo-Ti-Ni | 602.9136 | 146.154 | 849.0948 | 122.9864
6379 | 6379 | 36.54682 | 27.04686 | 9.849706 | 22.53787 | 4.018747 | 96.4388 | 0.2662433 | 0.1100627 | 826.4883 | 0 | 0 | 0 |  | Cr-Fe-Mo-Ti-Ni | 723.0265 | 126.3568 | 870.713 | 116.6214
6380 | 6380 | 29.93114 | 22.80044 | 11.44007 | 29.60484 | 6.223504 | 96.10039 | 0.2687314 | 0.1225966 | 982.054 | 0 | 0 | 0 |  | Cr-Fe-Mo-Ti-Ni | 780.2427 | 108.2192 | 892.3831 | 125.4236
6381 | 6381 | 24.74665 | 19.74875 | 13.00543 | 33.40265 | 9.09652 | 94.30704 | 0.2714667 | 0.1306482 | 1070.295 | 0 | 0 | 0 |  | Cr-Fe-Mo-Ti-Ni | 778.7081 | 91.01839 | 895.8655 | 139.7768
6382 | 6382 | 20.13148 | 16.29851 | 14.71994 | 36.08767 | 12.7624 | 91.37533 | 0.2751823 | 0.1368788 | 1122.421 | 0 | 0 | 0 |  | Cr-Fe-Mo-Ti-Ni | 735.0046 | 103.944 | 889.138 | 127.9236
6383 | 6383 | 15.71169 | 13.81559 | 16.51433 | 37.48782 | 16.47057 | 88.34793 | 0.2784969 | 0.1401533 | 1132.478 | 0 | 0 | 0 |  | Cr-Fe-Mo-Ti-Ni | 673.4792 | 116.1284 | 881.9296 | 130.6344
6384 | 6384 | 11.49567 | 10.70297 | 18.58913 | 36.45876 | 22.75347 | 82.69655 | 0.2840344 | 0.1427839 | 1098.968 | 0 | 0 | 0 |  | Cr-Fe-Mo-Ti-Ni | 629.3892 | 113.5699 | 835.9927 | 179.3272
6385 | 6385 | 8.13377 | 9.255762 | 18.99843 | 34.15639 | 29.45565 | 77.46142 | 0.288359 | 0.1414453 | 1019.582 | 0 | 0 | 0 |  | Cr-Fe-Mo-Ti-Ni | 611.4273 | 115.3079 | 770.935 | 217.4372
6386 | 6386 | 5.722918 | 7.104383 | 20.05093 | 26.21719 | 40.90458 | 68.56291 | 0.2966688 | 0.1403404 | 894.6481 | 0 | 0 | 0 |  | Cr-Fe-Mo-Ti-Ni | 588.3834 | 98.48672 | 621.2343 | 254.0874
6387 | 6387 | 46.61678 | 21.70113 | 6.859755 | 22.42333 | 2.398994 | 95.91979 | 0.2696172 | 0.1040773 | 760.2312 | 0 | 0 | 0 |  | Cr-Fe-Mo-Ti-Ni | 749.176 | 94.91634 | 880.0921 | 104.3982
6388 | 6388 | 37.15336 | 18.94291 | 7.438357 | 31.91302 | 4.552351 | 97.20891 | 0.2698822 | 0.119359 | 960.2893 | 0 | 0 | 0 |  | Cr-Fe-Mo-Ti-Ni | 794.9494 | 79.90035 | 923.5034 | 94.94619
6389 | 6389 | 30.91043 | 15.98831 | 8.122379 | 38.35091 | 6.627972 | 97.20006 | 0.2712489 | 0.1266933 | 1060.94 | 0 | 0 | 0 |  | Cr-Fe-Mo-Ti-Ni | 788.6716 | 84.81632 | 927.9304 | 105.9793
6390 | 6390 | 24.87727 | 14.37631 | 9.918265 | 41.26318 | 9.564974 | 95.44017 | 0.2731061 | 0.1320233 | 1114.436 | 0 | 0 | 0 |  | Cr-Fe-Mo-Ti-Ni | 769.5793 | 82.03344 | 926.2295 | 113.88
6391 | 6391 | 20.25563 | 12.57259 | 10.6452 | 43.49663 | 13.02995 | 93.02269 | 0.2753154 | 0.1339988 | 1118.212 | 0 | 0 | 0 |  | Cr-Fe-Mo-Ti-Ni | 722.7455 | 95.07938 | 919.8414 | 123.4722
6392 | 6392 | 15.06069 | 10.12712 | 12.31229 | 44.55885 | 17.94106 | 88.95379 | 0.2790946 | 0.1341213 | 1080.017 | 0 | 0 | 0 |  | Cr-Fe-Mo-Ti-Ni | 641.2476 | 109.175 | 911.1402 | 136.4353
6393 | 6393 | 11.10538 | 7.953534 | 13.46851 | 44.0262 | 23.44638 | 84.27886 | 0.2832204 | 0.1335293 | 1022.801 | 0 | 0 | 0 |  | Cr-Fe-Mo-Ti-Ni | 597.13 | 102.9867 | 879.3507 | 171.4057
6394 | 6394 | 7.149006 | 6.656038 | 14.08916 | 39.91434 | 32.19146 | 77.21817 | 0.2887005 | 0.1308511 | 912.1759 | 0 | 0 | 0 |  | Cr-Fe-Mo-Ti-Ni | 565.7276 | 95.85132 | 791.4469 | 231.9866
6395 | 6395 | 4.709591 | 5.261802 | 14.85056 | 30.74445 | 44.43361 | 67.95062 | 0.2969108 | 0.1252029 | 752.3722 | 0 | 0 | 0 |  | Cr-Fe-Mo-Ti-Ni | 546.1653 | 81.94759 | 622.9193 | 261.3976
6396 | 6396 | 45.68035 | 13.90417 | 6.463419 | 31.69168 | 2.260388 | 97.24068 | 0.2731525 | 0.1135086 | 897.1332 | 0 | 0 | 0 |  | Cr-Fe-Mo-Ti-Ni | 746.9834 | 83.30577 | 940.2357 | 118.8877
6397 | 6397 | 36.28633 | 12.57085 | 6.208846 | 40.59126 | 4.342717 | 98.92455 | 0.2722066 | 0.1234242 | 1044.516 | 0 | 0 | 0 |  | Cr-Fe-Mo-Ti-Ni | 769.8141 | 78.13169 | 962.0916 | 106.6817
6398 | 6398 | 29.57279 | 11.47232 | 6.044023 | 46.56972 | 6.341149 | 99.48128 | 0.27197 | 0.1267159 | 1099.823 | 0 | 0 | 0 |  | Cr-Fe-Mo-Ti-Ni | 768.8428 | 81.01056 | 969.837 | 103.5749
6399 | 6399 | 24.12259 | 9.732315 | 6.761312 | 49.72847 | 9.655314 | 97.44144 | 0.2737879 | 0.1285203 | 1108.353 | 0 | 0 | 0 |  | Cr-Fe-Mo-Ti-Ni | 752.8528 | 85.03059 | 957.8425 | 116.9807
6400 | 6400 | 19.15738 | 8.175 | 7.551022 | 52.10848 | 13.00811 | 95.17226 | 0.2757069 | 0.1277707 | 1080.131 | 0 | 0 | 0 |  | Cr-Fe-Mo-Ti-Ni | 709.8482 | 94.16385 | 953.8542 | 127.4188
6401 | 6401 | 14.56154 | 6.778717 | 8.50302 | 52.81027 | 17.34645 | 91.62257 | 0.2783784 | 0.1266265 | 1031.184 | 0 | 0 | 0 |  | Cr-Fe-Mo-Ti-Ni | 637.5275 | 104.7552 | 938.7809 | 129.2564
6402 | 6402 | 9.840424 | 5.344422 | 9.481205 | 52.12357 | 23.21038 | 86.69831 | 0.2820249 | 0.1218603 | 926.98 | 0 | 0 | 0 |  | Cr-Fe-Mo-Ti-Ni | 576.5582 | 93.29348 | 906.6729 | 155.2889
6403 | 6403 | 5.983923 | 3.979495 | 10.7822 | 46.9935 | 32.26088 | 78.79766 | 0.2880919 | 0.1168254 | 793.6858 | 0 | 0 | 0 |  | Cr-Fe-Mo-Ti-Ni | 540.2114 | 83.48227 | 828.8849 | 220.5787
6404 | 6404 | 3.678566 | 3.424906 | 11.59947 | 36.33677 | 44.96029 | 68.89144 | 0.2962149 | 0.1120054 | 649.6155 | 0 | 0 | 0 |  | Cr-Fe-Mo-Ti-Ni | 528.6329 | 73.771 | 654.1163 | 244.1693
6405 | 6405 | 33.52633 | 7.43202 | 4.195126 | 50.73859 | 4.107936 | 101.9184 | 0.272876 | 0.1243749 | 1105.182 | 0 | 0 | 0 |  | Cr-Fe-Mo-Ti-Ni | 739.5767 | 83.98235 | 1003.592 | 120.7418
6406 | 6406 | 27.40383 | 7.28976 | 4.114825 | 55.14763 | 6.043956 | 102.1678 | 0.2723217 | 0.1244213 | 1113.134 | 0 | 0 | 0 |  | Cr-Fe-Mo-Ti-Ni | 741.7704 | 84.85316 | 989.3502 | 133.6535
6407 | 6407 | 21.63432 | 6.474376 | 4.872758 | 58.40336 | 8.615179 | 101.0558 | 0.2730728 | 0.1233041 | 1092.217 | 0 | 0 | 0 |  | Cr-Fe-Mo-Ti-Ni | 728.5103 | 88.71908 | 986.2029 | 130.7274
6408 | 6408 | 16.98181 | 5.749383 | 5.679335 | 59.67241 | 11.91707 | 98.50311 | 0.274631 | 0.1213609 | 1044.337 | 0 | 0 | 0 |  | Cr-Fe-Mo-Ti-Ni | 689.4889 | 100.3002 | 964.7945 | 128.3816
6409 | 6409 | 12.42783 | 4.33907 | 6.531359 | 60.0465 | 16.65524 | 94.31261 | 0.277539 | 0.1173276 | 956.4773 | 0 | 0 | 0 |  | Cr-Fe-Mo-Ti-Ni | 623.2104 | 105.6538 | 944.6342 | 130.9313
6410 | 6410 | 8.700367 | 3.68201 | 7.482137 | 58.42695 | 21.70854 | 89.64651 | 0.2805433 | 0.1130275 | 862.6887 | 0 | 0 | 0 |  | Cr-Fe-Mo-Ti-Ni | 568.3592 | 93.89936 | 927.1756 | 139.218
6411 | 6411 | 4.897292 | 2.279796 | 9.437037 | 53.28294 | 30.10293 | 81.70522 | 0.2865478 | 0.1063268 | 720.3549 | 0 | 0 | 0 |  | Cr-Fe-Mo-Ti-Ni | 532.728 | 75.71692 | 869.3282 | 202.0904
6412 | 6412 | 23.81764 | 4.157862 | 2.346974 | 63.93204 | 5.745487 | 105.4822 | 0.2717658 | 0.1185167 | 1081.675 | 0 | 0 | 0 |  | Cr-Fe-Mo-Ti-Ni | 717.8058 | 89.10783 | 1001.019 | 130.1262
6413 | 6413 | 18.48129 | 4.129654 | 3.108069 | 66.03825 | 8.242735 | 104.119 | 0.2721945 | 0.1152744 | 1028.228 | 0 | 0 | 0 |  | Cr-Fe-Mo-Ti-Ni | 705.0737 | 91.0229 | 997.73 | 130.5383
6414 | 6414 | 14.03266 | 3.438164 | 3.881457 | 67.24535 | 11.40236 | 101.5526 | 0.2736853 | 0.1110851 | 953.5042 | 0 | 0 | 0 |  | Cr-Fe-Mo-Ti-Ni | 669.4799 | 96.33448 | 968.1881 | 136.3657
6415 | 6415 | 9.715492 | 2.783245 | 4.713146 | 68.04515 | 14.74297 | 98.77304 | 0.2753357 | 0.1068771 | 878.7204 | 0 | 0 | 0 |  | Cr-Fe-Mo-Ti-Ni | 623.1011 | 107.3582 | 950.6599 | 133.8255
6416 | 6416 | 6.071679 | 2.826499 | 6.381857 | 65.19116 | 19.52881 | 93.68616 | 0.2781904 | 0.102339 | 782.5734 | 0 | 0 | 0 |  | Cr-Fe-Mo-Ti-Ni | 566.8648 | 93.50234 | 935.5443 | 137.7991
6417 | 6417 | 12.52532 | 45.67467 | 3.291296 | 8.965557 | 29.54317 | 81.18501 | 0.2634509 | 0.1326155 | 899.436 | 0 | 0 | 0 |  | Cr-Fe-Mo-Ni-Ti | 714.6382 | 118.5898 | 843.852 | 213.021
6418 | 6418 | 11.51386 | 38.98148 | 5.500935 | 8.990795 | 35.01293 | 76.33476 | 0.2712517 | 0.1357321 | 888.2339 | 0 | 0 | 0 |  | Cr-Fe-Mo-Ni-Ti | 721.885 | 108.4861 | 759.8904 | 251.4215
6419 | 6419 | 10.68107 | 33.81146 | 7.858709 | 7.33964 | 40.30912 | 71.79864 | 0.2782406 | 0.13781 | 864.0346 | 0 | 0 | 0 |  | Cr-Fe-Mo-Ni-Ti | 705.8098 | 114.303 | 682.7031 | 281.5875
6420 | 6420 | 9.513834 | 26.57339 | 12.22205 | 7.263951 | 44.42678 | 67.77256 | 0.2863526 | 0.142001 | 863.4573 | 0 | 0 | 0 |  | Cr-Fe-Mo-Ni-Ti | 683.5352 | 126.275 | 582.2729 | 275.7377
6421 | 6421 | 7.542289 | 22.06978 | 15.85519 | 5.552982 | 48.97976 | 64.08948 | 0.2927475 | 0.1431779 | 834.0173 | 0 | 0 | 0 |  | Cr-Fe-Mo-Ni-Ti | 631.4486 | 105.6718 | 489.8788 | 255.8869
6422 | 6422 | 19.39653 | 48.47422 | 3.219067 | 10.52257 | 18.38762 | 89.05497 | 0.2564777 | 0.1269989 | 913.2913 | 0 | 0 | 0 |  | Cr-Fe-Mo-Ni-Ti | 702.5453 | 118.9297 | 886.8247 | 200.2
6423 | 6423 | 17.27561 | 41.63008 | 5.340633 | 12.22032 | 23.53336 | 84.30107 | 0.2638824 | 0.1345128 | 957.1111 | 0 | 0 | 0 |  | Cr-Fe-Mo-Ni-Ti | 718.9683 | 118.1592 | 864.6196 | 204.1518
6424 | 6424 | 16.0117 | 35.40553 | 7.362981 | 13.75331 | 27.46648 | 80.58813 | 0.2703151 | 0.1386193 | 969.4932 | 0 | 0 | 0 |  | Cr-Fe-Mo-Ni-Ti | 738.5797 | 101.5904 | 832.3166 | 205.0824
6425 | 6425 | 14.15217 | 30.11724 | 10.62511 | 13.89264 | 31.21284 | 76.9042 | 0.276538 | 0.1426568 | 977.2528 | 0 | 0 | 0 |  | Cr-Fe-Mo-Ni-Ti | 744.0275 | 103.4617 | 780.927 | 218.4475
6426 | 6426 | 11.03404 | 24.28204 | 14.76074 | 15.50901 | 34.41418 | 73.85116 | 0.2827109 | 0.145248 | 976.5225 | 0 | 0 | 0 |  | Cr-Fe-Mo-Ni-Ti | 727.3371 | 116.7178 | 710.5771 | 241.5548
6427 | 6427 | 9.095176 | 19.75868 | 19.11963 | 13.8886 | 38.13792 | 70.0854 | 0.2890292 | 0.1490543 | 971.7812 | 0 | 0 | 0 |  | Cr-Fe-Mo-Ni-Ti | 707.7355 | 115.9767 | 649.7213 | 270.5821
6428 | 6428 | 7.175715 | 15.27064 | 24.78182 | 12.32722 | 40.44461 | 67.05034 | 0.2950807 | 0.1534746 | 979.9914 | 0 | 0 | 0 |  | Cr-Fe-Mo-Ni-Ti | 692.2671 | 111.7515 | 565.9009 | 254.1455
6429 | 6429 | 29.67311 | 49.53801 | 3.226448 | 7.031128 | 10.5313 | 93.33868 | 0.2536055 | 0.112683 | 791.3724 | 0 | 0 | 0 |  | Cr-Fe-Mo-Ni-Ti | 635.753 | 160.3305 | 895.1778 | 165.5418
6430 | 6430 | 26.60129 | 42.19557 | 4.142259 | 13.54032 | 13.52056 | 91.28653 | 0.2590127 | 0.1228147 | 896.8175 | 0 | 0 | 0 |  | Cr-Fe-Mo-Ni-Ti | 695.9146 | 120.9966 | 874.8904 | 194.0354
6431 | 6431 | 23.57378 | 35.66586 | 6.194518 | 16.87399 | 17.69184 | 87.56936 | 0.2653264 | 0.1335518 | 991.5512 | 0 | 0 | 0 |  | Cr-Fe-Mo-Ni-Ti | 712.6156 | 118.3455 | 862.3966 | 195.5606
6432 | 6432 | 20.15884 | 30.38752 | 9.08086 | 19.78916 | 20.58363 | 84.97281 | 0.2703766 | 0.1381019 | 1023.917 | 0 | 0 | 0 |  | Cr-Fe-Mo-Ni-Ti | 720.1057 | 113.8509 | 858.2279 | 172.0574
6433 | 6433 | 16.34414 | 25.9586 | 13.13696 | 21.4712 | 23.08909 | 82.45353 | 0.2751675 | 0.142746 | 1055.711 | 0 | 0 | 0 |  | Cr-Fe-Mo-Ni-Ti | 722.6513 | 110.2463 | 844.6904 | 166.5593
6434 | 6434 | 13.35203 | 21.31085 | 17.04145 | 22.93756 | 25.3581 | 79.9817 | 0.2800934 | 0.1463297 | 1074.034 | 0 | 0 | 0 |  | Cr-Fe-Mo-Ni-Ti | 711.0126 | 106.9906 | 818.8848 | 186.1754
6435 | 6435 | 10.54049 | 16.95087 | 23.16511 | 21.39989 | 27.94363 | 76.39782 | 0.2862603 | 0.1520118 | 1095.868 | 0 | 0 | 0 |  | Cr-Fe-Mo-Ni-Ti | 706.8056 | 103.3345 | 765.5492 | 205.0867
6436 | 6436 | 7.696803 | 13.43636 | 29.32626 | 19.8336 | 29.70698 | 73.58376 | 0.2914856 | 0.1571533 | 1117.388 | 1 | 0 | 0 |  | Cr-Fe-Mo-Ni-Ti | 698.628 | 112.1182 | 700.2004 | 227.6635
6437 | 6437 | 5.870399 | 10.9312 | 37.02176 | 15.12721 | 31.04944 | 70.31636 | 0.2970688 | 0.164484 | 1147.234 | 1 | 0 | 0 |  | Cr-Fe-Mo-Ni-Ti | 693.6307 | 104.7025 | 615.0488 | 242.0038
6438 | 6438 | 37.97244 | 40.00584 | 3.150971 | 10.29997 | 8.570783 | 92.83126 | 0.2597343 | 0.1123893 | 796.1971 | 0 | 0 | 0 |  | Cr-Fe-Mo-Ni-Ti | 655.4956 | 134.153 | 868.3324 | 172.0433
6439 | 6439 | 33.36173 | 34.71549 | 4.125417 | 16.85658 | 10.94079 | 91.8613 | 0.2631985 | 0.124907 | 938.7161 | 0 | 0 | 0 |  | Cr-Fe-Mo-Ni-Ti | 706.396 | 110.9399 | 866.8962 | 180.6526
6440 | 6440 | 27.65699 | 29.30157 | 7.016866 | 22.9369 | 13.08768 | 90.75176 | 0.2671495 | 0.1315902 | 1018.079 | 0 | 0 | 0 |  | Cr-Fe-Mo-Ni-Ti | 724.3615 | 114.5718 | 885.0413 | 166.2547
6441 | 6441 | 23.1456 | 24.9975 | 9.731208 | 27.03817 | 15.08752 | 89.37593 | 0.270691 | 0.1350159 | 1053.587 | 0 | 0 | 0 |  | Cr-Fe-Mo-Ni-Ti | 727.6596 | 116.3295 | 891.0928 | 160.5527
6442 | 6442 | 18.23248 | 21.21905 | 14.37293 | 29.75564 | 16.41991 | 88.03572 | 0.2743295 | 0.1386756 | 1091.185 | 0 | 0 | 0 |  | Cr-Fe-Mo-Ni-Ti | 716.7058 | 115.456 | 879.9539 | 149.9194
6443 | 6443 | 14.57212 | 17.80706 | 19.14569 | 29.72735 | 18.74777 | 85.14894 | 0.2789141 | 0.1434221 | 1118.979 | 0 | 0 | 0 |  | Cr-Fe-Mo-Ni-Ti | 698.2419 | 113.6633 | 861.5808 | 143.3849
6444 | 6444 | 11.0723 | 14.60413 | 25.21554 | 28.5318 | 20.57623 | 82.23418 | 0.2837727 | 0.1488051 | 1150.804 | 0 | 0 | 0 |  | Cr-Fe-Mo-Ni-Ti | 680.3885 | 115.3719 | 813.6747 | 167.8769
6445 | 6445 | 8.177318 | 10.99719 | 32.47024 | 26.53488 | 21.82037 | 79.25941 | 0.289283 | 0.1546186 | 1181.746 | 1 | 0 | 0 |  | Cr-Fe-Mo-Ni-Ti | 665.1703 | 122.1952 | 761.0922 | 196.6707
6446 | 6446 | 5.656712 | 9.655518 | 42.61078 | 19.43542 | 22.64157 | 75.44304 | 0.2950087 | 0.1625985 | 1214.408 | 1 | 0 | 0 |  | Cr-Fe-Mo-Ni-Ti | 664.8658 | 112.0061 | 668.8771 | 226.7602
6447 | 6447 | 43.6628 | 31.6182 | 3.059557 | 15.00173 | 6.657707 | 93.22721 | 0.2645264 | 0.1119133 | 806.8442 | 0 | 0 | 0 |  | Cr-Fe-Mo-Ni-Ti | 691.8309 | 106.7946 | 851.2114 | 144.001
6448 | 6448 | 36.881 | 27.29417 | 4.969885 | 22.74396 | 8.110988 | 93.66344 | 0.266636 | 0.1236091 | 956.2173 | 0 | 0 | 0 |  | Cr-Fe-Mo-Ni-Ti | 746.9458 | 89.64063 | 882.5684 | 133.8084
6449 | 6449 | 30.14262 | 22.96154 | 7.680603 | 29.81402 | 9.401216 | 93.9341 | 0.2690356 | 0.1293401 | 1040.563 | 0 | 0 | 0 |  | Cr-Fe-Mo-Ni-Ti | 770.1466 | 91.32498 | 908.572 | 127.5006
6450 | 6450 | 24.83153 | 19.81649 | 11.18575 | 33.51722 | 10.64901 | 93.26724 | 0.271615 | 0.1323237 | 1078.616 | 0 |  | 0 |  | Cr-Fe-Mo-Ni-Ti | 769.6479 | 89.93958 | 904.1082 | 136.457
6451 | 6451 | 20.09746 | 16.27097 | 15.61351 | 36.02669 | 11.99137 | 91.87496 | 0.2751088 | 0.1367307 | 1126.522 | 0 | 0 | 0 |  | Cr-Fe-Mo-Ni-Ti | 738.4306 | 108.7962 | 895.7549 | 129.217
6452 | 6452 | 15.60631 | 13.72293 | 20.04882 | 37.2364 | 13.38554 | 90.27032 | 0.2782032 | 0.1405798 | 1161.806 | 0 | 0 | 0 |  | Cr-Fe-Mo-Ni-Ti | 695.9659 | 116.682 | 874.4932 | 118.4433
6453 | 6453 | 11.30239 | 10.52302 | 27.41488 | 35.84577 | 14.91394 | 87.21964 | 0.2832888 | 0.1470526 | 1209.139 | 1 | 0 | 0 |  | Cr-Fe-Mo-Ni-Ti | 660.8746 | 114.4043 | 830.9933 | 132.6648
6454 | 6454 | 7.885694 | 8.973465 | 34.99607 | 33.11463 | 15.03014 | 85.21827 | 0.2869894 | 0.1521345 | 1246.609 | 1 | 0 | 0 |  | Cr-Fe-Mo-Ni-Ti | 644.3655 | 109.1514 | 779.2441 | 164.7588
6455 | 6455 | 5.422837 | 6.731865 | 47.4989 | 24.84249 | 15.5039 | 80.44283 | 0.2942576 | 0.1591794 | 1262.699 | 1 | 0 | 0 |  | Cr-Fe-Mo-Ni-Ti | 564.377 | 120.3116 | 660.0225 | 217.2755
6456 | 6456 | 46.95543 | 21.85878 | 2.961251 | 22.58623 | 5.638317 | 93.68073 | 0.269932 | 0.118921 | 908.1655 | 0 | 0 | 0 |  | Cr-Fe-Mo-Ni-Ti | 769.3075 | 69.93218 | 891.5728 | 110.8239
6457 | 6457 | 37.28091 | 19.00794 | 5.597921 | 32.02258 | 6.090639 | 96.11157 | 0.2700307 | 0.1230172 | 992.8623 | 0 | 0 | 0 |  | Cr-Fe-Mo-Ni-Ti | 792.1674 | 74.60396 | 935.9564 | 97.31001
6458 | 6458 | 30.91043 | 15.98831 | 8.122379 | 38.35091 | 6.627972 | 97.20006 | 0.2712489 | 0.126893 | 1063.164 | 0 | 0 | 0 |  | Cr-Fe-Mo-Ni-Ti | 792.5548 | 80.57375 | 937.5227 | 97.717
6459 | 6459 | 24.79501 | 14.32877 | 11.68282 | 41.12673 | 8.066676 | 96.49819 | 0.2729625 | 0.1318337 | 1125.154 | 0 | 0 | 0 |  | Cr-Fe-Mo-Ni-Ti | 778.2139 | 87.55019 | 925.6415 | 103.2528
6460 | 6460 | 20.05919 | 12.45066 | 15.81295 | 43.07481 | 8.60239 | 96.07531 | 0.2748921 | 0.1337747 | 1151.182 | 0 | 0 | 0 |  | Cr-Fe-Mo-Ni-Ti | 749.1749 | 95.64151 | 906.3492 | 110.486
6461 | 6461 | 14.79732 | 9.950019 | 21.60174 | 43.77963 | 9.871296 | 94.24357 | 0.278325 | 0.1380967 | 1191.544 | 0 | 0 | 0 |  | Cr-Fe-Mo-Ni-Ti | 694.2839 | 118.5188 | 879.7147 | 116.7411
6462 | 6462 | 10.80201 | 7.736267 | 27.94793 | 42.82353 | 10.69026 | 92.15369 | 0.282006 | 0.1439356 | 1246.312 | 1 | 0 | 0 |  | Cr-Fe-Mo-Ni-Ti | 654.6819 | 124.2526 | 844.3135 | 123.7599
6463 | 6463 | 6.830305 | 6.359313 | 37.691 | 38.13496 | 10.98442 | 89.08491 | 0.2866861 | 0.150879 | 1296.289 | 1 | 0 | 0 |  | Cr-Fe-Mo-Ni-Ti | 601.0609 | 117.0495 | 764.704 | 145.6043
6464 | 6464 | 4.389748 | 4.904457 | 50.75403 | 28.6565 | 11.29527 | 83.9412 | 0.2937661 | 0.1566502 | 1291.413 | 1 | 0 | 0 |  | Cr-Fe-Mo-Ni-Ti | 470.845 | 123.5513 | 641.3442 | 205.8824
6465 | 6465 | 45.99288 | 13.9993 | 2.788989 | 31.9085 | 5.310324 | 95.03803 | 0.2734503 | 0.122605 | 983.2311 | 0 | 0 | 0 |  | Cr-Fe-Mo-Ni-Ti | 756.1043 | 71.41449 | 953.0743 | 117.1662
6466 | 6466 | 36.34564 | 12.5914 | 5.330567 | 40.65761 | 5.074785 | 98.37522 | 0.2722775 | 0.1248064 | 1055.788 | 0 | 0 | 0 |  | Cr-Fe-Mo-Ni-Ti | 768.4554 | 74.46656 | 963.952 | 116.3616
6467 | 6467 | 29.47913 | 11.43598 | 7.746275 | 46.42223 | 4.916385 | 100.5722 | 0.2718326 | 0.1255037 | 1096.068 | 0 | 0 | 0 |  | Cr-Fe-Mo-Ni-Ti | 764.4065 | 80.44731 | 959.7966 | 109.8997
6468 | 6468 | 23.89961 | 9.642352 | 11.72292 | 49.26879 | 5.466322 | 100.5947 | 0.2733855 | 0.1272138 | 1125.582 | 0 | 0 | 0 |  | Cr-Fe-Mo-Ni-Ti | 759.0109 | 89.53033 | 947.103 | 108.5404
6469 | 6469 | 18.86616 | 8.050725 | 15.69871 | 51.31634 | 6.068067 | 100.2817 | 0.2750422 | 0.1300376 | 1165.763 | 0 | 0 | 0 |  | Cr-Fe-Mo-Ni-Ti | 736.3519 | 100.2302 | 913.4088 | 111.1235
6470 | 6470 | 14.22767 | 6.623291 | 20.77014 | 51.59941 | 6.779488 | 99.08543 | 0.2773692 | 0.1346746 | 1219.088 | 1 | 0 | 0 |  | Cr-Fe-Mo-Ni-Ti | 701.0677 | 111.668 | 896.2043 | 112.749
6471 | 6471 | 9.508683 | 5.16425 | 27.48472 | 50.36638 | 7.475969 | 97.14331 | 0.2805266 | 0.1399919 | 1270.65 | 1 | 0 | 0 |  | Cr-Fe-Mo-Ni-Ti | 648.4702 | 127.7774 | 862.4114 | 111.9915
6472 | 6472 | 5.683273 | 3.779554 | 37.5484 | 44.63241 | 8.356365 | 92.96468 | 0.2858204 | 0.1481373 | 1324.893 | 1 | 0 | 0 |  | Cr-Fe-Mo-Ni-Ti | 569.9976 | 126.6331 | 776.441 | 152.4528
6473 | 6473 | 3.405984 | 3.17112 | 51.01475 | 33.64421 | 8.763943 | 87.16806 | 0.2927806 | 0.1537414 | 1311.3 | 1 | 0 | 0 |  | Cr-Fe-Mo-Ni-Ti | 425.6423 | 116.2657 | 656.2275 | 194.6766
6474 | 6474 | 33.47466 | 7.420565 | 5.026392 | 50.66038 | 3.418004 | 102.4741 | 0.2728091 | 0.1236242 | 1101.407 | 0 | 0 | 0 |  | Cr-Fe-Mo-Ni-Ti | 735.7874 | 89.13441 | 1006.932 | 117.2446
6475 | 6475 | 27.23885 | 7.245875 | 7.362097 | 54.81564 | 3.33754 | 104.3748 | 0.2720606 | 0.1232928 | 1122.123 | 0 | 0 | 0 |  | Cr-Fe-Mo-Ni-Ti | 735.8617 | 90.21053 | 978.8262 | 116.408
6476 | 6476 | 21.41038 | 6.407359 | 10.44836 | 57.79882 | 3.935078 | 104.8408 | 0.2726232 | 0.1244077 | 1147.859 | 0 | 0 | 0 |  | Cr-Fe-Mo-Ni-Ti | 732.3047 | 90.83934 | 954.3053 | 115.4609
6477 | 6477 | 16.70747 | 5.656503 | 14.36808 | 58.70841 | 4.559546 | 104.2901 | 0.2739266 | 0.126872 | 1179.202 | 0 | 0 | 0 |  | Cr-Fe-Mo-Ni-Ti | 716.819 | 102.7168 | 936.3894 | 116.8324
6478 | 6478 | 12.11838 | 4.231028 | 19.90228 | 58.55135 | 5.196969 | 102.908 | 0.2764451 | 0.1311427 | 1227.082 | 0 | 0 | 0 |  | Cr-Fe-Mo-Ni-Ti | 686.7867 | 106.5015 | 907.1621 | 106.4903
6479 | 6479 | 8.40469 | 3.556879 | 25.69906 | 56.44134 | 5.898033 | 100.8105 | 0.2790378 | 0.1362941 | 1274.534 | 1 | 0 | 0 |  | Cr-Fe-Mo-Ni-Ti | 650.2939 | 124.1854 | 877.368 | 107.3079
6480 | 6480 | 4.661822 | 2.17018 | 35.1165 | 50.72101 | 7.330487 | 96.03182 | 0.2843839 | 0.1447702 | 1329.52 | 1 | 0 | 0 |  | Cr-Fe-Mo-Ni-Ti | 586.9926 | 125.5811 | 803.9140625 | 127.1048
6481 | 6481 | 23.6137 | 4.122261 | 6.980634 | 63.38464 | 1.898764 | 108.8382 | 0.2713951 | 0.1195268 | 1130.087 | 0 | 0 | 0 |  | Cr-Fe-Mo-Ni-Ti | 714.3345 | 97.20068 | 989.7393 | 132.0674
6482 | 6482 | 18.24652 | 4.077195 | 9.972907 | 65.19936 | 2.504009 | 109.0566 | 0.2716439 | 0.1200645 | 1142.87 | 0 | 0 | 0 |  | Cr-Fe-Mo-Ni-Ti | 709.9843 | 99.05486 | 967.2272 | 121.5247
6483 | 6483 | 13.77686 | 3.37549 | 13.71853 | 66.01954 | 3.109585 | 108.4957 | 0.2728923 | 0.1221824 | 1170.285 | 0 | 0 | 0 |  | Cr-Fe-Mo-Ni-Ti | 697.2703 | 105.2683 | 937.4894 | 124.1643
6484 | 6484 | 9.482512 | 2.716503 | 17.63381 | 66.41341 | 3.753764 | 107.6888 | 0.2742881 | 0.1252056 | 1207.863 | 0 | 0 | 0 |  | Cr-Fe-Mo-Ni-Ti | 682.4521 | 110.6173 | 915.0397 | 119.0278
6485 | 6485 | 5.881758 | 2.738087 | 23.18338 | 63.15199 | 5.044787 | 104.6271 | 0.2768138 | 0.1310376 | 1254.034 | 1 | 0 | 0 |  | Cr-Fe-Mo-Ni-Ti | 658.1047 | 114.5317 | 882.4958 | 104.2489
6486 | 6486 | 9.976842 | 36.38143 | 4.369383 | 47.13306 | 2.139285 | 112.6125 | 0.2492352 | 0.1032499 | 879.6914 | 0 |  | 0 |  | Cr-Fe-Ni-Ti-Mo | 753.2143 | 110.5792 | 953.6203 | 169.6607
6487 | 6487 | 8.815226 | 29.84495 | 4.211619 | 53.69147 | 3.436738 | 112.1557 | 0.2531298 | 0.1063819 | 931.328 | 0 | 0 | 0 |  | Cr-Fe-Ni-Ti-Mo | 784.6533 | 98.52905 | 949.0494 | 168.0245
6488 | 6488 | 7.846111 | 24.83725 | 3.298775 | 59.30714 | 4.710729 | 111.8398 | 0.2558932 | 0.1056099 | 931.2637 | 0 | 0 | 0 |  | Cr-Fe-Ni-Ti-Mo | 770.0095 | 104.1309 | 959.7888 | 152.0065
6489 | 6489 | 6.820522 | 19.05061 | 3.186202 | 63.79271 | 7.149957 | 109.5373 | 0.2602053 | 0.1049704 | 917.0852 | 0 | 0 | 0 |  | Cr-Fe-Ni-Ti-Mo | 754.2207 | 99.69466 | 953.5023 | 136.896
6490 | 6490 | 5.235871 | 15.32088 | 2.358579 | 68.10306 | 8.981618 | 108.5202 | 0.2625045 | 0.09867023 | 838.2528 | 0 | 0 | 0 |  | Cr-Fe-Ni-Ti-Mo | 709.4269 | 107.9663 | 956.1642 | 149.2529
6491 | 6491 | 17.0497 | 42.6092 | 5.659169 | 32.37295 | 2.308979 | 107.743 | 0.2488275 | 0.100544 | 791.6173 | 0 | 0 | 0 |  | Cr-Fe-Ni-Ti-Mo | 696.5589 | 133.1284 | 930.234375 | 177.0915
6492 | 6492 | 14.65574 | 35.31681 | 6.343004 | 39.98732 | 3.697127 | 107.3549 | 0.2532276 | 0.1090597 | 907.7142 | 0 | 0 | 0 |  | Cr-Fe-Ni-Ti-Mo | 761.2438 | 107.6433 | 926.4312 | 177.0651
6493 | 6493 | 13.24884 | 29.29621 | 6.962834 | 45.52057 | 4.971547 | 106.5721 | 0.257134 | 0.1140693 | 977.4519 | 0 | 0 | 0 |  | Cr-Fe-Ni-Ti-Mo | 788.0137 | 100.1106 | 926.9123 | 171.8236
6494 | 6494 | 11.41704 | 24.29659 | 6.857306 | 50.4345 | 6.994569 | 105.2152 | 0.2605305 | 0.1165983 | 1010.401 | 0 | 0 | 0 |  | Cr-Fe-Ni-Ti-Mo | 787.9843 | 100.1022 | 923.7795 | 174.3616
6495 | 6495 | 8.772557 | 19.30532 | 7.544219 | 54.80162 | 9.576289 | 103.1075 | 0.2644171 | 0.117368 | 1013.228 | 0 | 0 | 0 |  | Cr-Fe-Ni-Ti-Mo | 748.0099 | 111.9194 | 930.7125 | 144.7884
6496 | 6496 | 7.031955 | 15.27647 | 6.569946 | 59.05901 | 12.06262 | 101.456 | 0.2671879 | 0.113634 | 961.1428 | 0 | 0 | 0 |  | Cr-Fe-Ni-Ti-Mo | 696.7305 | 113.4192 | 933.7861 | 128.2363
6497 | 6497 | 5.468529 | 11.63758 | 5.747894 | 61.73482 | 15.41118 | 98.57152 | 0.2704411 | 0.1074916 | 868.8364 | 0 | 0 | 0 |  | Cr-Fe-Ni-Ti-Mo | 630.2353 | 111.8864 | 941.2307 | 133.4434
6498 | 6498 | 27.67001 | 46.19391 | 4.011525 | 19.66946 | 2.455095 | 103.3292 | 0.2494773 | 0.09247329 | 657.1291 | 0 | 0 | 0 |  | Cr-Fe-Ni-Ti-Mo | 612.5195 | 142.9074 | 923.6645 | 149.0811
6499 | 6499 | 24.73569 | 39.23631 | 7.703507 | 25.18141 | 3.143083 | 102.5923 | 0.2544992 | 0.1020877 | 770.7722 | 0 | 0 | 0 |  | Cr-Fe-Ni-Ti-Mo | 683.9606 | 124.2566 | 903.0897 | 170.1094
6500 | 6500 | 21.42019 | 32.40759 | 9.381025 | 32.19817 | 4.593027 | 101.9715 | 0.2589017 | 0.113512 | 915.3275 | 0 | 0 | 0 |  | Cr-Fe-Ni-Ti-Mo | 753.9515 | 107.4935 | 888.01 | 176.3834
6501 | 6501 | 18.11352 | 27.30439 | 10.87935 | 37.04447 | 6.658274 | 100.5001 | 0.2627245 | 0.1213596 | 1009.76 | 0 | 0 | 0 |  | Cr-Fe-Ni-Ti-Mo | 776.7255 | 108.8149 | 894.5779 | 166.2763
6502 | 6502 | 14.54036 | 23.09375 | 11.68713 | 41.14189 | 9.53686 | 98.38688 | 0.2662014 | 0.1265643 | 1065.021 | 0 |  | 0 |  | Cr-Fe-Ni-Ti-Mo | 766.0033 | 113.5074 | 898.897 | 170.3913
6503 | 6503 | 11.77497 | 18.79373 | 12.3765 | 44.79125 | 12.26355 | 96.2211 | 0.2697878 | 0.1290075 | 1083.78 | 0 | 0 | 0 |  | Cr-Fe-Ni-Ti-Mo | 721.3428 | 121.7262 | 902.3387 | 146.048
6504 | 6504 | 9.129394 | 14.68158 | 11.34046 | 48.47614 | 16.37242 | 93.19693 | 0.273372 | 0.1272889 | 1040.931 | 0 | 0 | 0 |  | Cr-Fe-Ni-Ti-Mo | 636.0367 | 120.5312 | 906.8629 | 132.0726
6505 | 6505 | 6.595399 | 11.51363 | 10.3985 | 50.98629 | 20.50618 | 90.14042 | 0.2765251 | 0.1222135 | 956.6893 | 0 | 0 | 0 |  | Cr-Fe-Ni-Ti-Mo | 582.7829 | 107.7806 | 904.2143 | 143.3427
6506 | 6506 | 4.955724 | 9.227992 | 7.813339 | 52.49978 | 25.50316 | 86.64594 | 0.2792273 | 0.1124678 | 818.3652 | 0 | 0 | 0 |  | Cr-Fe-Ni-Ti-Mo | 550.0117 | 93.28823 | 897.7761 | 169.3642
6507 | 6507 | 36.50561 | 38.46047 | 6.058506 | 16.5035 | 2.471912 | 99.24374 | 0.2572572 | 0.09318963 | 644.2887 | 0 | 0 | 0 |  | Cr-Fe-Ni-Ti-Mo | 591.2123 | 145.5617 | 880.9978 | 130.0959
6508 | 6508 | 32.18048 | 33.4863 | 9.948367 | 21.13765 | 3.247201 | 98.70406 | 0.2609902 | 0.1044705 | 773.7154 | 0 | 0 | 0 |  | Cr-Fe-Ni-Ti-Mo | 658.1683 | 141.5659 | 868.6071 | 150.5776
6509 | 6509 | 26.86925 | 28.46699 | 13.63402 | 25.46698 | 5.562771 | 96.7897 | 0.2654161 | 0.1176972 | 920.6158 | 0 | 0 | 0 |  | Cr-Fe-Ni-Ti-Mo | 727.0612 | 137.0637 | 859.1352 | 158.7177
6510 | 6510 | 22.50509 | 24.30574 | 16.08525 | 29.38287 | 7.721051 | 95.18129 | 0.2689555 | 0.1265955 | 1020.64 | 0 | 0 | 0 |  | Cr-Fe-Ni-Ti-Mo | 752.9729 | 138.8673 | 868.0449 | 153.4886
6511 | 6511 | 17.82717 | 20.74734 | 17.801 | 32.15671 | 11.46778 | 92.16618 | 0.2727882 | 0.1351766 | 1100.826 | 0 | 0 | 0 |  | Cr-Fe-Ni-Ti-Mo | 742.9702 | 124.1461 | 872.4267 | 151.7764
6512 | 6512 | 14.04663 | 17.16491 | 17.5325 | 36.19622 | 15.05975 | 89.93012 | 0.2757887 | 0.1386285 | 1126.705 | 0 | 0 | 0 |  | Cr-Fe-Ni-Ti-Mo | 692.0865 | 118.0747 | 878.023 | 139.0766
6513 | 6513 | 10.55287 | 13.91901 | 16.63797 | 39.2792 | 19.61094 | 86.89328 | 0.2790026 | 0.1373578 | 1084.907 | 0 | 0 | 0 |  | Cr-Fe-Ni-Ti-Mo | 630.5884 | 119.8091 | 868.6059 | 144.4046
6514 | 6514 | 7.742917 | 10.41299 | 15.37267 | 41.38281 | 25.08861 | 83.00967 | 0.2829483 | 0.134633 | 1015.424 | 0 | 0 | 0 |  | Cr-Fe-Ni-Ti-Mo | 591.7003 | 111.8494 | 851.8077 | 177.7846
6515 | 6515 | 5.270692 | 8.996615 | 11.0799 | 42.25462 | 32.39817 | 78.71536 | 0.2855659 | 0.1209782 | 826.2858 | 0 | 0 | 0 |  | Cr-Fe-Ni-Ti-Mo | 553.5927 | 94.18408 | 821.3448 | 217.4782
6516 | 6516 | 43.53603 | 31.5264 | 9.152022 | 13.29616 | 2.489392 | 95.4049 | 0.2646435 | 0.0922086 | 614.2414 | 0 | 0 | 0 |  | Cr-Fe-Ni-Ti-Mo | 552.2274 | 150.2185 | 841.7445 | 119.7038
6517 | 6517 | 37.48373 | 27.74022 | 14.1431 | 16.51118 | 4.121771 | 93.96096 | 0.2683755 | 0.1073662 | 772.8593 | 0 | 0 | 0 |  | Cr-Fe-Ni-Ti-Mo | 617.9852 | 167.0322 | 823.746 | 115.2023
6518 | 6518 | 31.25435 | 23.80841 | 18.91422 | 19.5244 | 6.498635 | 91.83508 | 0.2725392 | 0.1210067 | 915.3754 | 0 | 0 | 0 |  | Cr-Fe-Ni-Ti-Mo | 703.672 | 156.2365 | 819.5374 | 129.7672
6519 | 6519 | 25.97112 | 20.72593 | 21.44834 | 22.308 | 9.546619 | 89.54128 | 0.2758787 | 0.1324604 | 1030.887 | 0 | 0 | 0 |  | Cr-Fe-Ni-Ti-Mo | 721.614 | 141.5544 | 837.9473 | 136.5561
6520 | 6520 | 21.11751 | 17.0968 | 23.16137 | 25.23682 | 13.3875 | 86.66433 | 0.2797479 | 0.1423524 | 1122.363 | 0 |  | 0 |  | Cr-Fe-Ni-Ti-Mo | 722.768 | 112.4649 | 844.4053 | 136.1553
6521 | 6521 | 16.37903 | 14.40239 | 23.91078 | 28.13766 | 17.17014 | 84.27052 | 0.2826033 | 0.1475423 | 1160.688 | 0 | 0 | 0 |  | Cr-Fe-Ni-Ti-Mo | 705.5414 | 106.7441 | 835.8083 | 147.5036
6522 | 6522 | 11.77336 | 10.96151 | 22.8458 | 31.11622 | 23.30311 | 80.39057 | 0.286506 | 0.1489645 | 1134.704 | 0 | 0 | 0 |  | Cr-Fe-Ni-Ti-Mo | 659.6116 | 107.5348 | 786.6472 | 202.8445
6523 | 6523 | 8.233001 | 9.368681 | 21.15323 | 31.43008 | 29.81501 | 76.31654 | 0.2896574 | 0.1458791 | 1049.685 | 0 | 0 | 0 |  | Cr-Fe-Ni-Ti-Mo | 620.4379 | 112.5801 | 743.0378 | 223.4205
6524 | 6524 | 5.580933 | 6.928124 | 15.64277 | 31.95843 | 39.88974 | 70.83776 | 0.2938337 | 0.1306915 | 833.6454 | 0 | 0 | 0 |  | Cr-Fe-Ni-Ti-Mo | 566.8883 | 90.69532 | 670.6337 | 246.1109
6525 | 6525 | 48.73781 | 22.68852 | 14.34374 | 11.72179 | 2.508147 | 91.49389 | 0.2736079 | 0.09466518 | 622.3538 | 0 | 0 | 0 |  | Cr-Fe-Ni-Ti-Mo | 494.9682 | 178.7585 | 735.9691 | 162.1211
6526 | 6526 | 40.23903 | 20.51616 | 21.14734 | 13.16704 | 4.930434 | 89.24315 | 0.2772016 | 0.1100109 | 769.5776 | 0 | 0 | 0 |  | Cr-Fe-Ni-Ti-Mo | 531.7743 | 178.9815 | 755.9654 | 145.5165
6527 | 6527 | 34.24345 | 17.71231 | 25.99481 | 14.70677 | 7.342657 | 86.94018 | 0.2809303 | 0.1236979 | 903.077 | 0 | 0 | 0 |  | Cr-Fe-Ni-Ti-Mo | 618.0208 | 159.1973 | 781.41 | 133.7652
6528 | 6528 | 27.55703 | 15.92491 | 27.96603 | 17.95672 | 10.59531 | 85.22561 | 0.2829804 | 0.1373153 | 1043.963 | 0 | 0 | 0 |  | Cr-Fe-Ni-Ti-Mo | 667.8424 | 141.7836 | 810.1444 | 143.1323
6529 | 6529 | 22.53885 | 13.98977 | 29.61284 | 19.35984 | 14.49869 | 82.42817 | 0.2859035 | 0.1474055 | 1128.742 | 0 | 0 | 0 |  | Cr-Fe-Ni-Ti-Mo | 699.6133 | 112.2378 | 786.082 | 180.8033
6530 | 6530 | 16.63886 | 11.18831 | 30.11973 | 22.23203 | 19.82106 | 79.17271 | 0.2893387 | 0.1559396 | 1188.839 | 1 | 0 | 0 |  | Cr-Fe-Ni-Ti-Mo | 710.7335 | 89.65498 | 756.9996 | 204.0272
6531 | 6531 | 12.14294 | 8.696625 | 29.45372 | 24.06976 | 25.63695 | 75.64726 | 0.2927352 | 0.1577468 | 1164.989 | 1 | 0 | 0 |  | Cr-Fe-Ni-Ti-Mo | 686.0718 | 105.8047 | 722.6743 | 226.6237
6532 | 6532 | 7.650478 | 7.12293 | 26.13426 | 24.64278 | 34.44955 | 70.88028 | 0.2961974 | 0.1519895 | 1039.291 | 1 | 0 | 0 |  | Cr-Fe-Ni-Ti-Mo | 635.2446 | 105.1007 | 645.8805 | 238.4444
6533 | 6533 | 4.830963 | 5.397405 | 19.29548 | 24.89745 | 45.57871 | 65.6849 | 0.2998579 | 0.1356408 | 817.3126 | 0 | 0 | 0 |  | Cr-Fe-Ni-Ti-Mo | 568.4921875 | 88.55506 | 562.7468 | 261.6587
6534 | 6534 | 49.76124 | 15.14631 | 21.1225 | 11.50763 | 2.462322 | 88.52518 | 0.2814232 | 0.09404001 | 603.8024 | 0 | 0 | 0 |  | Cr-Fe-Ni-Ti-Mo | 430.1466 | 114.2619 | 713.8947 | 114.1957
6535 | 6535 | 41.14885 | 14.2554 | 28.16343 | 11.50766 | 4.924659 | 86.11933 | 0.2844778 | 0.1103931 | 754.9095 | 1 | 0 | 0 |  | Cr-Fe-Ni-Ti-Mo | 435.3309 | 107.5992 | 710.7181 | 122.9485
6536 | 6536 | 34.48403 | 13.37756 | 33.22521 | 11.51896 | 7.394242 | 83.86563 | 0.2871336 | 0.123587 | 876.1157 | 1 | 0 | 0 |  | Cr-Fe-Ni-Ti-Mo | 492.4263 | 120.3935 | 675.3478 | 160.9433
6537 | 6537 | 28.3839 | 11.45155 | 35.8007 | 13.00291 | 11.36094 | 81.00289 | 0.2902467 | 0.1400832 | 1027.809 | 0 | 0 | 0 |  | Cr-Fe-Ni-Ti-Mo | 584.5497 | 120.6381 | 678.1722 | 228.8028
6538 | 6538 | 22.65428 | 9.667226 | 37.7017 | 14.59424 | 15.38255 | 78.34993 | 0.2930634 | 0.1525208 | 1136.082 | 1 | 0 | 0 |  | Cr-Fe-Ni-Ti-Mo | 659.1231 | 108.2194 | 683.9616 | 237.289
6539 | 6539 | 17.15229 | 7.984766 | 38.06024 | 16.37003 | 20.43268 | 75.39733 | 0.2957517 | 0.1612778 | 1195.943 | 1 | 0 | 0 |  | Cr-Fe-Ni-Ti-Mo | 695.2245 | 87.56126 | 674.6803 | 237.1241
6540 | 6540 | 11.47133 | 6.230183 | 37.17685 | 18.06447 | 27.05716 | 71.80165 | 0.2987734 | 0.1657152 | 1193.323 | 1 | 0 | 0 |  | Cr-Fe-Ni-Ti-Mo | 685.7241 | 90.84403 | 624.5137 | 230.7368
6541 | 6541 | 6.753909 | 4.49156 | 32.45229 | 19.89016 | 36.41208 | 67.44663 | 0.3018092 | 0.1607213 | 1078.069 | 1 | 0 | 0 |  | Cr-Fe-Ni-Ti-Mo | 643.0367 | 106.1169 | 562.0103 | 248.7383
6542 | 6542 | 3.944657 | 3.672649 | 23.8405 | 20.32967 | 48.21252 | 62.68713 | 0.304444 | 0.1419558 | 836.0094 | 0 | 0 | 0 |  | Cr-Fe-Ni-Ti-Mo | 571.4107 | 92.45087 | 484.5272 | 244.2351
6543 | 6543 | 40.40934 | 8.957825 | 37.4173 | 8.264229 | 4.951302 | 82.5654 | 0.2920123 | 0.1081145 | 707.0174 | 1 | 1 | 1 | 707.0174 | Cr-Fe-Ni-Ti-Mo | 379.148 | 82.96965 | 533.6658 | 198.0782
6544 | 6544 | 33.74671 | 8.977047 | 41.55139 | 8.281963 | 7.44289 | 80.69435 | 0.293725 | 0.1227234 | 839.9859 | 1 | 1 | 1 | 839.9859 | Cr-Fe-Ni-Ti-Mo | 405.0599 | 91.34631 | 501.5562 | 219.0668
6545 | 6545 | 26.90116 | 8.05055 | 44.43282 | 9.902939 | 10.71253 | 78.7054 | 0.2957419 | 0.1391042 | 994.8024 | 1 | 0 | 0 |  | Cr-Fe-Ni-Ti-Mo | 481.3335 | 119.3152 | 537.0396 | 249.0002
6546 | 6546 | 21.11098 | 7.147361 | 45.38752 | 11.53941 | 14.81473 | 76.39569 | 0.297613 | 0.1531791 | 1120.494 | 0 | 0 | 0 |  | Cr-Fe-Ni-Ti-Mo | 580.6719 | 119.5596 | 577.1358 | 255.8838
6547 | 6547 | 15.37413 | 5.367746 | 45.4487 | 13.20567 | 20.60375 | 73.02138 | 0.300602 | 0.1662373 | 1216.429 | 1 | 0 | 0 |  | Cr-Fe-Ni-Ti-Mo | 658.4863 | 106.5149 | 583.3651 | 241.0044
6548 | 6548 | 10.60144 | 4.486547 | 43.55909 | 14.90097 | 26.45195 | 70.24851 | 0.3023852 | 0.1710609 | 1226.202 | 1 | 0 | 0 |  | Cr-Fe-Ni-Ti-Mo | 677.474 | 86.74796 | 568.6326 | 234.1893
6549 | 6549 | 5.74094 | 2.672533 | 38.21674 | 18.08108 | 35.28872 | 66.60199 | 0.3047158 | 0.1683791 | 1143.196 | 1 | 0 | 0 |  | Cr-Fe-Ni-Ti-Mo | 642.2347 | 100.2942 | 532.3468 | 239.0771
6550 | 6550 | 31.06386 | 5.42284 | 51.01686 | 5.002955 | 7.493482 | 77.72909 | 0.2999323 | 0.1206974 | 793.5506 | 1 | 1 | 1 | 793.5506 | Cr-Fe-Ni-Ti-Mo | 306.1358 | 48.18793 | 277.54 | 188.0361
6551 | 6551 | 24.20968 | 5.409665 | 52.92863 | 6.6544 | 10.79762 | 76.13839 | 0.3009416 | 0.1389908 | 965.5707 | 1 | 0 | 0 |  | Cr-Fe-Ni-Ti-Mo | 369.3363 | 82.70076 | 363.6727 | 224.5456
6552 | 6552 | 18.37685 | 4.502541 | 53.88051 | 8.307827 | 14.93227 | 73.87344 | 0.3028077 | 0.1557036 | 1115.058 | 0 | 0 | 0 |  | Cr-Fe-Ni-Ti-Mo | 475.1598 | 119.2923 | 414.2905 | 242.909
6553 | 6553 | 12.6871 | 3.634537 | 54.36672 | 10.05935 | 19.25229 | 71.68698 | 0.3045515 | 0.1668154 | 1205.107 | 1 | 0 | 0 |  | Cr-Fe-Ni-Ti-Mo | 572.8846 | 113.2275 | 445.6534 | 232.7363
6554 | 6554 | 7.710639 | 3.589471 | 50.6534 | 13.24617 | 24.80032 | 69.91555 | 0.3046169 | 0.1737145 | 1251.087 | 1 | 0 | 0 |  | Cr-Fe-Ni-Ti-Mo | 637.7485 | 92.01112 | 520.9458 | 226.5481
6555 | 6555 | 12.70213 | 46.31944 | 5.562931 | 5.455273 | 29.96022 | 79.98591 | 0.2645344 | 0.1353051 | 910.9046 | 0 | 0 | 0 |  | Cr-Fe-Ni-Mo-Ti | 719.9929 | 105.9473 | 785.9431 | 229.9634
6556 | 6556 | 11.51386 | 38.98148 | 5.500935 | 8.990795 | 35.01293 | 76.33476 | 0.2712517 | 0.1357321 | 888.2339 | 0 | 0 | 0 |  | Cr-Fe-Ni-Mo-Ti | 718.288 | 101.5459 | 763.9108 | 254.1289
6557 | 6557 | 10.45762 | 33.10412 | 4.396745 | 12.57567 | 39.46584 | 73.59093 | 0.2763023 | 0.1320632 | 833.6835 | 0 | 0 | 0 |  | Cr-Fe-Ni-Mo-Ti | 690.2161 | 116.3153 | 730.1819 | 271.1231
6558 | 6558 | 9.066472 | 25.32385 | 4.235396 | 19.03656 | 42.33773 | 71.87127 | 0.2815817 | 0.1261971 | 773.6943 | 0 | 0 | 0 |  | Cr-Fe-Ni-Mo-Ti | 636.5297 | 115.206 | 719.8542 | 269.3372
6559 | 6559 | 6.989861 | 20.45329 | 3.148691 | 24.01587 | 45.39228 | 70.5357 | 0.2848261 | 0.1162292 | 679.387 | 0 | 0 | 0 |  | Cr-Fe-Ni-Mo-Ti | 584.6229 | 99.86814 | 706.2136 | 267.8261
6560 | 6560 | 19.80091 | 49.4848 | 6.572356 | 5.37097 | 18.77096 | 87.23577 | 0.2579309 | 0.1293343 | 915.3212 | 0 | 0 | 0 |  | Cr-Fe-Ni-Mo-Ti | 701.5329 | 115.7271 | 853.2604 | 195.8909
6561 | 6561 | 17.51296 | 42.20203 | 7.57961 | 8.84872 | 23.85668 | 83.09695 | 0.2649531 | 0.1369137 | 966.1712 | 0 | 0 | 0 |  | Cr-Fe-Ni-Mo-Ti | 732.0046 | 101.9079 | 824.9638 | 206.363
6562 | 6562 | 16.11926 | 35.64338 | 8.471366 | 12.11499 | 27.651 | 79.99602 | 0.2708866 | 0.1400535 | 976.104 | 0 | 0 | 0 |  | Cr-Fe-Ni-Mo-Ti | 742.5219 | 102.8197 | 822.1932 | 204.4964
6563 | 6563 | 13.96392 | 29.71662 | 8.387017 | 17.1348 | 30.79764 | 78.09021 | 0.2753162 | 0.1392712 | 959.4865 | 0 | 0 | 0 |  | Cr-Fe-Ni-Mo-Ti | 733.872 | 106.704 | 814.1509 | 209.7525
6564 | 6564 | 10.67695 | 23.49623 | 9.181961 | 23.34439 | 33.30047 | 76.7804 | 0.2795193 | 0.1356825 | 921.7386 | 0 | 0 | 0 |  | Cr-Fe-Ni-Mo-Ti | 670.5131 | 117.7601 | 791.9825 | 222.2806
6565 | 6565 | 8.520971 | 18.51126 | 7.961132 | 29.27648 | 35.73015 | 75.89208 | 0.2823772 | 0.1280672 | 846.9132 | 0 | 0 | 0 |  | Cr-Fe-Ni-Mo-Ti | 607.2588 | 115.8542 | 786.6453 | 233.1055
6566 | 6566 | 6.468281 | 13.76515 | 6.79872 | 36.51056 | 36.45729 | 76.35034 | 0.2840472 | 0.1177438 | 761.5128 | 0 | 0 | 0 |  | Cr-Fe-Ni-Mo-Ti | 557.8232 | 96.49091 | 827.7256 | 196.7102
6567 | 6567 | 29.87696 | 49.87833 | 4.331484 | 5.309573 | 10.60365 | 92.72232 | 0.2540655 | 0.1124565 | 782.4722 | 0 | 0 | 0 |  | Cr-Fe-Ni-Mo-Ti | 630.8542 | 159.2997 | 867.7856 | 179.0777
6568 | 6568 | 27.31921 | 43.33436 | 8.508102 | 6.952873 | 13.88545 | 88.86541 | 0.2609906 | 0.1238616 | 879.1106 | 0 | 0 | 0 |  | Cr-Fe-Ni-Mo-Ti | 676.1965 | 133.0472 | 826.7819 | 203.6082
6569 | 6569 | 24.20801 | 36.62542 | 10.60196 | 10.39678 | 18.16782 | 85.14576 | 0.2674897 | 0.1368087 | 994.5973 | 0 | 0 | 0 |  | Cr-Fe-Ni-Mo-Ti | 720.1809 | 107.9543 | 812.6327 | 209.6954
6570 | 6570 | 20.55354 | 30.98248 | 12.34488 | 15.13246 | 20.98664 | 83.19251 | 0.272062 | 0.1413184 | 1034.113 | 0 | 0 | 0 |  | Cr-Fe-Ni-Mo-Ti | 740.7543 | 103.2704 | 816.616 | 181.186
6571 | 6571 | 16.34414 | 25.9586 | 13.13696 | 21.4712 | 23.08909 | 82.45353 | 0.2751675 | 0.142746 | 1055.711 | 0 | 0 | 0 |  | Cr-Fe-Ni-Mo-Ti | 723.9665 | 104.736 | 855.4371 | 157.6461
6572 | 6572 | 13.10206 | 20.91187 | 13.77139 | 27.33131 | 24.88336 | 81.73884 | 0.2782805 | 0.1416971 | 1049.058 | 0 | 0 | 0 |  | Cr-Fe-Ni-Mo-Ti | 674.8584 | 118.661 | 838.1589 | 166.19
6573 | 6573 | 9.907442 | 15.93282 | 12.30695 | 35.58743 | 26.26537 | 82.19186 | 0.280043 | 0.1351219 | 997.1219 | 0 | 0 | 0 |  | Cr-Fe-Ni-Mo-Ti | 609.099 | 118.6231 | 848.7006 | 181.2526
6574 | 6574 | 6.939912 | 12.11505 | 10.94167 | 43.21772 | 26.78565 | 83.33489 | 0.2807492 | 0.1262365 | 924.6641 | 0 | 0 | 0 |  | Cr-Fe-Ni-Mo-Ti | 579.4238 | 108.8087 | 876.069 | 177.8705
6575 | 6575 | 4.991186 | 9.294026 | 7.869249 | 51.44639 | 26.39915 | 85.70073 | 0.2798212 | 0.1128485 | 813.1335 | 0 | 0 | 0 |  | Cr-Fe-Ni-Mo-Ti | 552.0471 | 96.71198 | 892.2935 | 168.3833
6576 | 6576 | 38.74699 | 40.82188 | 6.430488 | 5.255034 | 8.745609 | 90.96065 | 0.2612568 | 0.110621 | 758.1344 | 0 | 0 | 0 |  | Cr-Fe-Ni-Mo-Ti | 620.9569 | 150.7543 | 817.837 | 198.1174
6577 | 6577 | 34.72497 | 36.13405 | 10.73498 | 7.018152 | 11.38786 | 88.12398 | 0.2664156 | 0.1247048 | 892.0602 | 0 | 0 | 0 |  | Cr-Fe-Ni-Mo-Ti | 667.2828 | 136.7698 | 782.2653 | 219.0994
6578 | 6578 | 28.94552 | 30.66673 | 14.68756 | 12.00276 | 13.69743 | 86.45887 | 0.2710316 | 0.1342948 | 993.0776 | 0 | 0 | 0 |  | Cr-Fe-Ni-Mo-Ti | 717.7676 | 105.7572 | 794.9233 | 189.2622
6579 | 6579 | 24.19102 | 26.12657 | 17.29026 | 16.62318 | 15.76898 | 85.18097 | 0.2746372 | 0.1395184 | 1048.115 | 0 | 0 | 0 |  | Cr-Fe-Ni-Mo-Ti | 734.1724 | 110.9597 | 823.9178 | 164.4579
6580 | 6580 | 18.68686 | 21.74786 | 18.65943 | 24.07673 | 16.82912 | 85.6749 | 0.2766087 | 0.1422733 | 1099.788 | 0 | 0 | 0 |  | Cr-Fe-Ni-Mo-Ti | 725.752 | 110.028 | 861.1243 | 149.0516
6581 | 6581 | 14.48416 | 17.69957 | 18.07861 | 31.10306 | 18.6346 | 85.73228 | 0.278332 | 0.1424456 | 1115.863 | 0 | 0 | 0 |  | Cr-Fe-Ni-Mo-Ti | 686.8701 | 114.6363 | 857.9399 | 141.7348
6582 | 6582 | 10.55287 | 13.91901 | 16.63797 | 39.2792 | 19.61094 | 86.89328 | 0.2790026 | 0.1381093 | 1093.873 | 0 | 0 | 0 |  | Cr-Fe-Ni-Mo-Ti | 630.1241 | 117.8519 | 871.8311 | 144.5151
6583 | 6583 | 7.413722 | 9.970277 | 14.71909 | 48.11412 | 19.78279 | 88.85882 | 0.2792263 | 0.1304893 | 1040.092 | 0 | 0 | 0 |  | Cr-Fe-Ni-Mo-Ti | 595.5024 | 104.6718 | 886.4274 | 130.9578
6584 | 6584 | 4.734095 | 8.080691 | 9.951882 | 58.28463 | 18.9487 | 92.99439 | 0.2764583 | 0.1147689 | 908.6179 | 0 | 0 | 0 |  | Cr-Fe-Ni-Mo-Ti | 573.0839 | 102.3075 | 918.1522 | 130.6406
6585 | 6585 | 45.42627 | 32.89521 | 9.549382 | 5.202543 | 6.926601 | 89.45923 | 0.2677916 | 0.1060785 | 707.7961 | 0 | 0 | 0 |  | Cr-Fe-Ni-Mo-Ti | 588.1083 | 157.458 | 737.9159 | 208.3392
6586 | 6586 | 39.10006 | 28.9364 | 14.75296 | 8.611576 | 8.59901 | 88.04863 | 0.2716558 | 0.120766 | 859.6358 | 0 | 0 | 0 |  | Cr-Fe-Ni-Mo-Ti | 655.0135 | 134.9326 | 748.7983 | 179.4387
6587 | 6587 | 32.30718 | 24.61041 | 19.55136 | 13.45473 | 10.07632 | 87.19501 | 0.2752344 | 0.130396 | 968.3256 | 0 | 0 | 0 |  | Cr-Fe-Ni-Mo-Ti | 710.4409 | 126.6035 | 787.9059 | 150.8871
6588 | 6588 | 26.39228 | 21.06203 | 21.79615 | 19.43121 | 11.31833 | 87.29511 | 0.2772249 | 0.1356855 | 1040.024 | 0 | 0 | 0 |  | Cr-Fe-Ni-Mo-Ti | 719.7628 | 135.3214 | 833.5398 | 136.3668
6589 | 6589 | 20.95203 | 16.96283 | 22.97988 | 26.604 | 12.50126 | 87.75748 | 0.2790707 | 0.1410216 | 1121.505 | 0 |  | 0 |  | Cr-Fe-Ni-Mo-Ti | 723.3746 | 115.2371 | 844.7762 | 135.1458
6590 | 6590 | 15.88177 | 13.96515 | 23.18487 | 33.3464 | 13.6218 | 88.52993 | 0.2799071 | 0.1431248 | 1168.121 | 0 | 0 | 0 |  | Cr-Fe-Ni-Mo-Ti | 694.9001 | 114.6176 | 852.7653 | 124.2123
6591 | 6591 | 10.92245 | 10.16928 | 21.19465 | 43.301 | 14.41261 | 90.6498 | 0.2798592 | 0.1403824 | 1177.045 | 0 | 0 | 0 |  | Cr-Fe-Ni-Mo-Ti | 652.1849 | 123.0699 | 876.519 | 131.6112
6592 | 6592 | 7.211545 | 8.206323 | 18.52878 | 52.30814 | 13.74521 | 94.26134 | 0.2779302 | 0.1330152 | 1139.565 | 0 | 0 | 0 |  | Cr-Fe-Ni-Mo-Ti | 633.9857 | 120.246 | 888.8328 | 130.8479
6593 | 6593 | 4.500614 | 5.587025 | 12.61475 | 64.43034 | 12.86726 | 99.49578 | 0.2749165 | 0.1170314 | 1006.314 | 0 | 0 | 0 |  | Cr-Fe-Ni-Mo-Ti | 627.86 | 112.5637 | 909.8318 | 125.8536
6594 | 6594 | 50.42919 | 23.47589 | 14.84152 | 5.197962 | 6.05544 | 86.68704 | 0.2764365 | 0.1088704 | 725.7101 | 0 | 0 | 0 |  | Cr-Fe-Ni-Mo-Ti | 550.1614 | 188.9957 | 635.5421 | 183.8026
6595 | 6595 | 40.9134 | 20.85999 | 21.50175 | 10.04078 | 6.684084 | 86.89468 | 0.2786276 | 0.1149527 | 798.8388 | 0 | 0 | 0 |  | Cr-Fe-Ni-Mo-Ti | 596.1712 | 171.8788 | 734.8624 | 141.4642
6596 | 6596 | 34.24345 | 17.71231 | 25.99481 | 14.70677 | 7.342657 | 86.94018 | 0.2809303 | 0.1236979 | 903.077 | 0 | 0 | 0 |  | Cr-Fe-Ni-Mo-Ti | 608.7856 | 159.3338 | 782.6119 | 133.3333
6597 | 6597 | 27.11378 | 15.66876 | 27.51619 | 20.88023 | 8.821051 | 87.50865 | 0.2815266 | 0.135608 | 1053.969 | 0 | 0 | 0 |  | Cr-Fe-Ni-Mo-Ti | 661.3735 | 147.4444 | 815.6066 | 130.1342
6598 | 6598 | 21.4969 | 13.34303 | 28.24386 | 27.69726 | 9.218949 | 89.06288 | 0.2816069 | 0.1384949 | 1116.1 | 1 | 0 | 0 |  | Cr-Fe-Ni-Mo-Ti | 677.8571 | 120.6904 | 823.1492 | 135.5582
6599 | 6599 | 15.30056 | 10.28841 | 27.69713 | 36.50688 | 10.20701 | 90.83097 | 0.2816365 | 0.1415463 | 1188.064 | 1 | 0 | 0 |  | Cr-Fe-Ni-Mo-Ti | 675.3077 | 113.2509 | 851.392 | 130.174
6600 | 6600 | 10.68362 | 7.651477 | 25.91401 | 45.17779 | 10.57309 | 93.28675 | 0.2808956 | 0.1416654 | 1233.967 | 1 | 0 | 0 |  | Cr-Fe-Ni-Mo-Ti | 662.068 | 123.7331 | 860.0911 | 117.9753
6601 | 6601 | 6.260064 | 5.828393 | 21.38456 | 56.45962 | 10.06736 | 98.11871 | 0.27782 | 0.1341017 | 1207.357 | 0 | 0 | 0 |  | Cr-Fe-Ni-Mo-Ti | 651.4434 | 121.8597 | 883.6168 | 114.8062
6602 | 6602 | 3.625623 | 4.050736 | 14.4812 | 68.51335 | 9.329096 | 103.9117 | 0.2739807 | 0.1168913 | 1053.765 | 0 | 0 | 0 |  | Cr-Fe-Ni-Mo-Ti | 644.3579 | 116.2526 | 908.5924 | 125.5638
6603 | 6603 | 51.45551 | 15.66201 | 21.84168 | 5.099759 | 5.941037 | 83.7718 | 0.284471 | 0.1061216 | 683.4087 | 0 | 0 | 0 |  | Cr-Fe-Ni-Mo-Ti | 514.2393 | 116.0789 | 682.385 | 152.4209
6604 | 6604 | 41.49039 | 14.37372 | 28.39719 | 9.945581 | 5.793123 | 84.94138 | 0.285247 | 0.1130062 | 770.4978 | 1 | 0 | 0 |  | Cr-Fe-Ni-Mo-Ti | 467.6304 | 114.4687 | 697.3565 | 120.7675
6605 | 6605 | 33.92496 | 13.16067 | 32.68654 | 14.56999 | 5.657838 | 86.19873 | 0.285588 | 0.118935 | 851.7521 | 1 | 0 | 0 |  | Cr-Fe-Ni-Mo-Ti | 438.1255 | 106.9703 | 704.8741 | 146.0101
6606 | 6606 | 27.06238 | 10.91838 | 34.13387 | 21.69565 | 6.189712 | 87.78158 | 0.2856791 | 0.1262568 | 958.2034 | 0 | 0 | 0 |  | Cr-Fe-Ni-Mo-Ti | 473.6625 | 114.4681 | 742.9767 | 156.7675
6607 | 6607 | 20.95296 | 8.941222 | 34.87032 | 28.49624 | 6.739261 | 89.39738 | 0.2855131 | 0.1342603 | 1079.332 | 1 | 0 | 0 |  | Cr-Fe-Ni-Mo-Ti | 517.4765625 | 119.0182 | 760.6778 | 157.3103
6608 | 6608 | 15.27425 | 7.110499 | 33.89295 | 36.44411 | 7.278186 | 91.68156 | 0.28451 | 0.1412098 | 1203.655 | 1 | 0 | 0 |  | Cr-Fe-Ni-Mo-Ti | 576.9423 | 122.7383 | 791.9189 | 147.3918
6609 | 6609 | 9.713992 | 5.275755 | 31.48157 | 45.89129 | 7.637387 | 94.90203 | 0.2826929 | 0.1425448 | 1273.496 | 1 | 0 | 0 |  | Cr-Fe-Ni-Mo-Ti | 624.923 | 129.4656 | 835.313 | 123.5682
6610 | 6610 | 5.336573 | 3.548988 | 25.64204 | 57.6258 | 7.846597 | 99.60225 | 0.2793674 | 0.1364094 | 1262.904 | 1 | 0 | 0 |  | Cr-Fe-Ni-Mo-Ti | 642.0634 | 123.066 | 868.8546 | 114.0396
6611 | 6611 | 2.854853 | 2.657993 | 17.254 | 69.88733 | 7.345826 | 105.8606 | 0.2744998 | 0.1195673 | 1113.519 | 0 | 0 | 0 |  | Cr-Fe-Ni-Mo-Ti | 652.9651 | 113.8202 | 902.6941 | 128.9667
6612 | 6612 | 40.07765 | 8.884296 | 37.11017 | 9.835672 | 4.092217 | 83.75351 | 0.2911847 | 0.1052204 | 689.0639 | 1 | 1 | 1 | 689.0639 | Cr-Fe-Ni-Mo-Ti | 366.2634 | 78.66361 | 571.1313 | 179.0145
6613 | 6613 | 32.66308 | 8.688786 | 40.21714 | 14.42884 | 4.002162 | 85.40096 | 0.2904337 | 0.1125144 | 783.138 | 1 | 0 | 0 |  | Cr-Fe-Ni-Mo-Ti | 355.2474 | 73.98202 | 605.8666 | 170.4422
6614 | 6614 | 25.43 | 7.610284 | 42.00289 | 20.28297 | 4.673855 | 86.79169 | 0.2900412 | 0.1241064 | 930.4062 | 0 | 0 | 0 |  | Cr-Fe-Ni-Mo-Ti | 377.8594 | 92.09949 | 653.4094 | 193.0217
6615 | 6615 | 19.35368 | 6.552409 | 41.60942 | 27.20278 | 5.281711 | 88.81644 | 0.2888184 | 0.1334961 | 1069.564 | 0 | 0 | 0 |  | Cr-Fe-Ni-Mo-Ti | 404.1491 | 99.24474 | 697.4661 | 204.5271
6616 | 6616 | 13.47999 | 4.706423 | 39.84927 | 36.18341 | 5.780898 | 91.63848 | 0.2872992 | 0.1408183 | 1205.044 | 1 | 0 | 0 |  | Cr-Fe-Ni-Mo-Ti | 464.3256 | 118.2024 | 736.4140625 | 172.8793
6617 | 6617 | 8.903691 | 3.768057 | 36.5834 | 44.49664 | 6.248209 | 94.69199 | 0.2849246 | 0.1434254 | 1286.408 | 1 | 0 | 0 |  | Cr-Fe-Ni-Mo-Ti | 550.0311 | 130.3309 | 789.9359 | 144.9916
6618 | 6618 | 4.544107 | 2.115381 | 30.24957 | 55.94556 | 7.145385 | 98.75184 | 0.2817428 | 0.1400031 | 1303.911 | 1 | 0 | 0 |  | Cr-Fe-Ni-Mo-Ti | 617.6172 | 125.3481 | 846.8774 | 121.281
6619 | 6619 | 29.58174 | 5.164105 | 48.58274 | 14.29276 | 2.378651 | 84.85835 | 0.2947113 | 0.1039683 | 695.4643 | 1 | 1 | 1 | 695.4643 | Cr-Fe-Ni-Mo-Ti | 280.5476 | 50.40042 | 489.3894 | 196.9382
6620 | 6620 | 22.52124 | 5.032382 | 49.23725 | 20.11849 | 3.090636 | 86.63685 | 0.2932643 | 0.1181154 | 867.5645 | 1 | 1 | 1 | 867.5645 | Cr-Fe-Ni-Mo-Ti | 300.5095 | 57.32138 | 599.1771 | 177.4954
6621 | 6621 | 16.58322 | 4.063081 | 48.62163 | 26.98906 | 3.74301 | 88.69298 | 0.2919296 | 0.1299379 | 1032.363 | 0 | 0 | 0 |  | Cr-Fe-Ni-Mo-Ti | 340.9124 | 87.22243 | 644.654 | 191.2474
6622 | 6622 | 11.10259 | 3.180614 | 47.57677 | 33.74493 | 4.39509 | 90.80264 | 0.2904801 | 0.1406667 | 1197.187 | 1 | 0 | 0 |  | Cr-Fe-Ni-Mo-Ti | 372.6274 | 94.83432 | 667.8921 | 201.9566
6623 | 6623 | 6.521173 | 3.035749 | 42.83946 | 42.0104 | 5.593213 | 93.60745 | 0.2873663 | 0.1448122 | 1292.11 | 1 | 0 | 0 |  | Cr-Fe-Ni-Mo-Ti | 455.1129 | 114.8911 | 727.2679 | 171.2234
6624 | 6624 | 47.11324 | 30.79847 | 3.160855 | 8.610234 | 10.3172 | 88.00418 | 0.268596 | 0.1209648 | 854.4591 | 0 | 0 | 0 |  | Fe-Ti-Mo-Ni-Cr | 705.9224 | 103.3159 | 794.852 | 190.4155
6625 | 6625 | 40.16452 | 36.46005 | 5.277046 | 8.624868 | 9.473511 | 90.33242 | 0.2639297 | 0.11636 | 820.7316 | 0 | 0 | 0 |  | Fe-Ti-Mo-Ni-Cr | 659.2075 | 134.4022 | 810.1324 | 186.6294
6626 | 6626 | 34.77472 | 41.89937 | 7.525252 | 7.028208 | 8.772441 | 91.90882 | 0.2600166 | 0.1108305 | 768.9055 | 0 | 0 | 0 |  | Fe-Ti-Mo-Ni-Cr | 618.2767 | 155.2531 | 846.4167 | 168.8299
6627 | 6627 | 27.33512 | 46.18739 | 11.70545 | 6.956922 | 7.815116 | 93.80072 | 0.2568255 | 0.1071036 | 741.2323 | 0 | 0 | 0 |  | Fe-Ti-Mo-Ni-Cr | 567.4201 | 180.1079 | 856.2325 | 159.3429
6628 | 6628 | 22.62952 | 50.75731 | 15.13627 | 5.301195 | 6.175702 | 95.7343 | 0.2534658 | 0.09770797 | 652.596 | 0 | 0 | 0 |  | Fe-Ti-Mo-Ni-Cr | 495.4694 | 187.4743 | 864.3363 | 152.745
6629 | 6629 | 50.84293 | 19.4917 | 3.143547 | 10.2757 | 16.24612 | 81.22909 | 0.2796896 | 0.1406231 | 1010.495 | 0 | 0 | 0 |  | Fe-Ti-Mo-Ni-Cr | 774.2986 | 66.40128 | 789.5523 | 197.2254
6630 | 6630 | 43.56441 | 24.88932 | 5.203403 | 11.90631 | 14.43656 | 84.51735 | 0.274406 | 0.1350573 | 983.0504 | 0 | 0 | 0 |  | Fe-Ti-Mo-Ni-Cr | 757.5865 | 63.24746 | 817.2973 | 181.3231
6631 | 6631 | 37.03073 | 29.03346 | 7.169931 | 13.39271 | 13.37317 | 86.96903 | 0.2704589 | 0.1320458 | 973.4421 | 0 | 0 | 0 |  | Fe-Ti-Mo-Ni-Cr | 728.9094 | 94.01878 | 831.8904 | 167.06
6632 | 6632 | 31.44051 | 32.93156 | 10.32709 | 13.50298 | 11.79786 | 89.18682 | 0.2671603 | 0.1269164 | 935.6198 | 0 | 0 | 0 |  | Fe-Ti-Mo-Ni-Cr | 697.2193 | 112.5813 | 820.0883 | 196.6913
6633 | 6633 | 25.27884 | 36.20877 | 14.30705 | 15.03232 | 9.173015 | 92.50833 | 0.2636699 | 0.1202812 | 892.0258 | 0 | 0 | 0 |  | Fe-Ti-Mo-Ni-Cr | 638.0928 | 151.5338 | 842.8113 | 179.1712
6634 | 6634 | 20.51822 | 40.0261 | 18.4855 | 13.42797 | 7.54221 | 94.18529 | 0.2610895 | 0.1140567 | 832.9893 | 0 | 0 | 0 |  | Fe-Ti-Mo-Ni-Cr | 581.5099 | 173.6955 | 837.4066 | 176.3461
6635 | 6635 | 15.83653 | 42.39044 | 23.92798 | 11.90249 | 5.942562 | 95.36532 | 0.2599272 | 0.1071076 | 764.1047 | 0 | 0 | 0 |  | Fe-Ti-Mo-Ni-Cr | 494.8315 | 174.1442 | 815.1729 | 175.5291
6636 | 6636 | 53.02296 | 11.39231 | 3.21529 | 7.006812 | 25.36263 | 72.682 | 0.2906752 | 0.1566855 | 1078.177 | 0 | 0 | 0 |  | Fe-Ti-Mo-Ni-Cr | 769.6257 | 90.98212 | 603.033 | 258.2618
6637 | 6637 | 45.09706 | 14.60429 | 4.121816 | 13.47349 | 22.70334 | 76.99913 | 0.2852275 | 0.1513765 | 1084.439 | 0 | 0 | 0 |  | Fe-Ti-Mo-Ni-Cr | 774.4273 | 81.8028 | 786.9147 | 228.9945
6638 | 6638 | 38.00343 | 19.05231 | 6.145365 | 16.7401 | 20.0588 | 80.84584 | 0.2799634 | 0.1453838 | 1066.947 | 0 | 0 | 0 |  | Fe-Ti-Mo-Ni-Cr | 774.7334 | 73.13047 | 847.5081 | 169.2986
6639 | 6639 | 32.26955 | 22.09145 | 8.978314 | 19.56569 | 17.095 | 84.45031 | 0.2760202 | 0.1413029 | 1065.205 | 0 | 0 | 0 |  | Fe-Ti-Mo-Ni-Cr | 757.4336 | 81.73964 | 870.8362 | 146.2177
6640 | 6640 | 27.44989 | 24.67577 | 12.93374 | 21.13907 | 13.80153 | 87.82691 | 0.2729045 | 0.1359919 | 1043.015 | 0 | 0 | 0 |  | Fe-Ti-Mo-Ni-Cr | 741.3966 | 99.88169 | 857.8838 | 149.3969
6641 | 6641 | 22.47415 | 27.02738 | 16.73244 | 22.52164 | 11.24439 | 90.73684 | 0.2702574 | 0.1316453 | 1023.953 | 0 | 0 | 0 |  | Fe-Ti-Mo-Ni-Cr | 722.171875 | 126.9178 | 845.7019 | 163.2162
6642 | 6642 | 17.82398 | 29.69614 | 22.67865 | 20.95049 | 8.850736 | 92.51863 | 0.2687017 | 0.1268118 | 982.8333 | 0 | 0 | 0 |  | Fe-Ti-Mo-Ni-Cr | 668.2557 | 170.8065 | 812.1253 | 178.2799
6643 | 6643 | 14.08774 | 31.47912 | 28.62769 | 19.36115 | 6.444299 | 94.06442 | 0.2678781 | 0.1201863 | 919.1915 | 0 | 0 | 0 |  | Fe-Ti-Mo-Ni-Cr | 552.0314 | 190.8115 | 786.6786 | 175.2052
6644 | 6644 | 11.44 | 32.84102 | 36.07328 | 14.73965 | 4.906048 | 93.53544 | 0.2689814 | 0.1121571 | 820.4448 | 0 | 0 | 0 |  | Fe-Ti-Mo-Ni-Cr | 415.4752 | 165.1902 | 737.0481 | 170.4705
6645 | 6645 | 43.71529 | 9.465313 | 3.205711 | 10.47891 | 33.13478 | 69.34283 | 0.2938069 | 0.1576737 | 1048.672 | 0 | 0 | 0 |  | Fe-Ti-Mo-Ni-Cr | 752.1635 | 115.0995 | 582.7117 | 265.3758
6646 | 6646 | 37.75504 | 12.02555 | 4.177242 | 17.06834 | 28.97383 | 73.98857 | 0.2884149 | 0.1513783 | 1052.422 | 0 | 0 | 0 |  | Fe-Ti-Mo-Ni-Cr | 747.8925 | 102.4395 | 763.6359 | 233.1967
6647 | 6647 | 31.67645 | 14.29923 | 7.062507 | 23.0861 | 23.87571 | 79.18979 | 0.2834434 | 0.1465481 | 1072.889 | 0 | 0 | 0 |  | Fe-Ti-Mo-Ni-Cr | 732.208 | 90.61533 | 834.4764 | 179.0338
6648 | 6648 | 26.88979 | 16.40261 | 9.746027 | 27.07934 | 19.88223 | 83.46368 | 0.27955 | 0.1431854 | 1091.122 | 0 | 0 | 0 |  | Fe-Ti-Mo-Ni-Cr | 736.2845 | 87.70759 | 865.5573 | 156.6773
6649 | 6649 | 22.70406 | 17.75632 | 14.31835 | 29.64265 | 15.57863 | 87.42563 | 0.2769316 | 0.1404278 | 1109.375 | 0 | 0 | 0 |  | Fe-Ti-Mo-Ni-Cr | 733.1427 | 96.3563 | 882.4176 | 124.3182
6650 | 6650 | 18.96501 | 20.17972 | 18.98463 | 29.47727 | 12.39337 | 90.19826 | 0.2746653 | 0.1375263 | 1105.229 | 0 |  | 0 |  | Fe-Ti-Mo-Ni-Cr | 735.4919 | 125.5166 | 870.7314 | 138.1207
6651 | 6651 | 15.48973 | 22.05659 | 24.90042 | 28.17522 | 9.378036 | 92.29598 | 0.2734867 | 0.1333112 | 1076.039 | 0 | 0 | 0 |  | Fe-Ti-Mo-Ni-Cr | 713.2111 | 150.8311 | 833.6824 | 152.0898
6652 | 6652 | 11.6352 | 23.33236 | 31.98511 | 26.13843 | 6.908899 | 93.50968 | 0.2734614 | 0.1301751 | 1049.953 | 1 | 0 | 0 |  | Fe-Ti-Mo-Ni-Cr | 576.7534 | 189.8077 | 780.2129 | 149.7389
6653 | 6653 | 10.18264 | 24.13213 | 41.83833 | 19.08309 | 4.763811 | 92.13001 | 0.2761145 | 0.1200494 | 912.6878 | 0 | 0 | 0 |  | Fe-Ti-Mo-Ni-Cr | 384.3344 | 143.5466 | 670.0577 | 146.2251
6654 | 6654 | 35.11965 | 7.473813 | 3.164038 | 15.51403 | 38.72847 | 67.61464 | 0.2957164 | 0.1510357 | 968.5429 | 0 | 0 | 0 |  | Fe-Ti-Mo-Ni-Cr | 688.2531 | 111.4954 | 594.0656 | 274.6656
6655 | 6655 | 30.07755 | 9.033393 | 5.099047 | 23.33505 | 32.45496 | 73.1498 | 0.2902814 | 0.1465808 | 1003.259 | 0 | 0 | 0 |  | Fe-Ti-Mo-Ni-Cr | 677.4776 | 105.7387 | 754.3848 | 239.8071
6656 | 6656 | 25.1103 | 10.39057 | 7.820175 | 30.3558 | 26.32315 | 78.90738 | 0.2853999 | 0.1430638 | 1044.981 | 0 | 0 | 0 |  | Fe-Ti-Mo-Ni-Cr | 673.8569 | 114.8288 | 831.1051 | 204.6046
6657 | 6657 | 21.53292 | 11.69472 | 11.31648 | 33.90895 | 21.54693 | 83.22035 | 0.2822071 | 0.1421281 | 1091.002 | 0 | 0 | 0 |  | Fe-Ti-Mo-Ni-Cr | 678.1415 | 107.1294 | 876.7633 | 156.2584
6658 | 6658 | 17.58674 | 13.09922 | 15.7124 | 36.25487 | 17.34678 | 87.07662 | 0.2796432 | 0.1412046 | 1129.234 | 0 | 0 | 0 |  | Fe-Ti-Mo-Ni-Cr | 675.4317 | 106.6052 | 886.6238 | 136.2679
6659 | 6659 | 14.74811 | 14.53885 | 20.06081 | 37.25867 | 13.39355 | 90.55162 | 0.2775177 | 0.1399348 | 1156.138 | 0 | 0 | 0 |  | Fe-Ti-Mo-Ni-Cr | 695.7109 | 120.6535 | 875.8628 | 121.7897
6660 | 6660 | 11.25216 | 16.11732 | 27.29305 | 35.68648 | 9.650985 | 92.98372 | 0.2766823 | 0.1396911 | 1179.276 | 1 | 0 | 0 |  | Fe-Ti-Mo-Ni-Cr | 703.6063 | 134.3712 | 838.1486 | 144.8968
6661 | 6661 | 9.558948 | 16.18145 | 34.70877 | 32.84278 | 6.708039 | 93.83243 | 0.2778628 | 0.1362696 | 1146.736 | 1 | 0 | 0 |  | Fe-Ti-Mo-Ni-Cr | 572.2983 | 172.3973 | 774.3594 | 139.05
6662 | 6662 | 7.155129 | 16.65435 | 47.0041 | 24.58371 | 4.602718 | 91.66114 | 0.281743 | 0.1286696 | 1025.62 | 0 | 0 | 0 |  | Fe-Ti-Mo-Ni-Cr | 348.8086 | 108.7223 | 652.0519 | 133.1412
6663 | 6663 | 24.60477 | 6.414274 | 3.103408 | 23.67049 | 42.20705 | 67.971 | 0.2951787 | 0.1365624 | 845.8466 | 0 | 0 | 0 |  | Fe-Ti-Mo-Ni-Cr | 609.3445 | 109.8449 | 645.152 | 268.0853
6664 | 6664 | 21.12915 | 6.842492 | 5.793536 | 33.14159 | 33.09323 | 75.08494 | 0.2893776 | 0.1357149 | 929.1466 | 0 | 0 | 0 |  | Fe-Ti-Mo-Ni-Cr | 619.2374 | 112.6878 | 783.1376 | 239.4525
6665 | 6665 | 17.63949 | 7.39041 | 8.343277 | 39.39391 | 27.23291 | 80.39924 | 0.2854719 | 0.1345588 | 984.088 | 0 | 0 | 0 |  | Fe-Ti-Mo-Ni-Cr | 616.9277 | 116.3348 | 860.0978 | 198.1628
6666 | 6666 | 15.66848 | 8.914912 | 11.89422 | 41.87089 | 21.6515 | 85.05533 | 0.2821708 | 0.1368743 | 1064.781 | 0 | 0 | 0 |  | Fe-Ti-Mo-Ni-Cr | 626.4146 | 105.5188 | 893.4704 | 151.1902
6667 | 6667 | 13.53476 | 9.451092 | 16.00447 | 43.59651 | 17.41316 | 88.57227 | 0.2804602 | 0.1388953 | 1132.67 | 0 | 0 | 0 |  | Fe-Ti-Mo-Ni-Cr | 645.8008 | 109.822 | 890.481 | 129.8006
6668 | 6668 | 10.74331 | 10.77192 | 21.71566 | 44.01051 | 12.7586 | 92.36862 | 0.2786324 | 0.1406375 | 1200.382 | 0 | 0 | 0 |  | Fe-Ti-Mo-Ni-Cr | 663.4102 | 122.2398 | 875.8975 | 119.9315
6669 | 6669 | 8.313398 | 11.61021 | 27.96191 | 42.84496 | 9.269528 | 94.66911 | 0.2782096 | 0.1404902 | 1226.178 | 1 | 0 | 0 |  | Fe-Ti-Mo-Ni-Cr | 674.0986 | 138.9238 | 846.1945 | 121.9895
6670 | 6670 | 6.800496 | 11.87167 | 37.52651 | 37.96853 | 5.832789 | 95.09061 | 0.280123 | 0.1378053 | 1195.357 | 1 | 0 | 0 |  | Fe-Ti-Mo-Ni-Cr | 522.0407 | 153.5417 | 761.754 | 131.1805
6671 | 6671 | 5.230849 | 12.17537 | 50.39899 | 28.45603 | 3.738751 | 92.23643 | 0.2847218 | 0.1308458 | 1070.621 | 0 | 0 | 0 |  | Fe-Ti-Mo-Ni-Cr | 322.669 | 106.9968 | 658.6304 | 111.1251
6672 | 6672 | 15.83648 | 6.071248 | 2.937442 | 33.60694 | 41.54788 | 70.91884 | 0.2921459 | 0.119763 | 731.8359 | 0 | 0 | 0 |  | Fe-Ti-Mo-Ni-Cr | 562.803 | 97.32272 | 717.7806 | 246.1114
6673 | 6673 | 14.05897 | 5.726662 | 5.541444 | 42.26602 | 32.40691 | 77.98092 | 0.2871884 | 0.1222438 | 833.2264 | 0 | 0 | 0 |  | Fe-Ti-Mo-Ni-Cr | 572.415 | 97.9752 | 843.2859 | 210.9982
6674 | 6674 | 12.6534 | 5.497737 | 7.979884 | 47.82221 | 26.04678 | 83.42298 | 0.2839355 | 0.1244168 | 917.1064 | 0 | 0 | 0 |  | Fe-Ti-Mo-Ni-Cr | 579.2348 | 97.856 | 897.3616 | 176.1522
6675 | 6675 | 10.59156 | 6.068434 | 11.989 | 50.38705 | 20.96397 | 87.71355 | 0.2816483 | 0.1286916 | 1013.645 | 0 | 0 | 0 |  | Fe-Ti-Mo-Ni-Cr | 592.8141 | 98.61063 | 899.6183 | 145.6657
6676 | 6676 | 8.784866 | 6.691987 | 15.94903 | 52.13459 | 16.43953 | 91.69502 | 0.2797271 | 0.1323723 | 1103.555 | 0 | 0 | 0 |  | Fe-Ti-Mo-Ni-Cr | 620.2784 | 110.7258 | 899.4774 | 137.5211
6677 | 6677 | 7.182378 | 7.43012 | 20.97027 | 52.09658 | 12.32066 | 94.93793 | 0.2785887 | 0.1362188 | 1189.286 | 0 | 0 | 0 |  | Fe-Ti-Mo-Ni-Cr | 645.6419 | 123.1117 | 888.3187 | 125.442
6678 | 6678 | 5.56517 | 8.142227 | 27.57608 | 50.53381 | 8.182713 | 97.69905 | 0.2782301 | 0.1386132 | 1253.457 | 0 | 0 | 0 |  | Fe-Ti-Mo-Ni-Cr | 656.5574 | 140.7856 | 855.5435 | 110.3519
6679 | 6679 | 4.051954 | 9.054111 | 37.47878 | 44.54965 | 4.865508 | 97.83494 | 0.2800513 | 0.1389326 | 1255.771 | 0 | 0 | 0 |  | Fe-Ti-Mo-Ni-Cr | 533.1733 | 149.6586 | 776.7571 | 114.2082
6680 | 6680 | 3.389052 | 9.466067 | 50.76114 | 33.47695 | 2.906792 | 94.12894 | 0.2851965 | 0.1353295 | 1155.54 | 1 | 0 | 0 |  | Fe-Ti-Mo-Ni-Cr | 325.8982 | 105.6253 | 668.6329 | 109.7015
6681 | 6681 | 8.295468 | 3.861722 | 5.23155 | 52.72815 | 29.88311 | 82.34509 | 0.2845683 | 0.1066659 | 725.7011 | 0 | 0 | 0 |  | Fe-Ti-Mo-Ni-Cr | 539.1938 | 78.94675 | 885.9929 | 185.196
6682 | 6682 | 8.027697 | 3.737068 | 7.59402 | 56.54246 | 24.09876 | 87.28538 | 0.2819364 | 0.1123265 | 831.8686 | 0 | 0 | 0 |  | Fe-Ti-Mo-Ni-Cr | 553.4465 | 90.55321 | 918.0105 | 163.8465
6683 | 6683 | 7.039282 | 4.369253 | 10.68729 | 59.12054 | 18.78363 | 92.15742 | 0.279328 | 0.1179728 | 943.7516 | 0 | 0 | 0 |  | Fe-Ti-Mo-Ni-Cr | 584.2141 | 100.5096 | 920.3647 | 137.8262
6684 | 6684 | 6.172262 | 5.028315 | 14.59705 | 59.644 | 14.55837 | 95.73814 | 0.2778412 | 0.1243435 | 1057.638 | 0 | 0 | 0 |  | Fe-Ti-Mo-Ni-Cr | 615.6295 | 109.9378 | 909.2191 | 132.2977
6685 | 6685 | 4.58875 | 5.696436 | 20.09655 | 59.12287 | 10.4954 | 98.94192 | 0.2770081 | 0.1307323 | 1174.149 | 0 | 0 | 0 |  | Fe-Ti-Mo-Ni-Cr | 642.1097 | 121.4988 | 896.9343 | 122.5776
6686 | 6686 | 3.836742 | 6.429915 | 25.80958 | 56.68406 | 7.239707 | 100.7726 | 0.2770477 | 0.1356169 | 1258.607 | 0 | 0 | 0 |  | Fe-Ti-Mo-Ni-Cr | 657.3412 | 132.7325 | 861.9587 | 109.0696
6687 | 6687 | 2.32802 | 7.947457 | 35.07294 | 50.6581 | 3.993488 | 101.1511 | 0.2782498 | 0.1390955 | 1304.944 | 0 | 0 | 0 |  | Fe-Ti-Mo-Ni-Cr | 579.9425 | 151.8546 | 802.329 | 110.8593
6688 | 6688 | 4.559454 | 2.122525 | 7.188567 | 65.27268 | 20.85678 | 92.44036 | 0.2793591 | 0.100168 | 749.4672 | 0 | 0 | 0 |  | Fe-Ti-Mo-Ni-Cr | 553.8473 | 92.83481 | 930.9593 | 147.7141
6689 | 6689 | 4.472205 | 2.775879 | 10.18479 | 66.58458 | 15.98255 | 96.91522 | 0.2772426 | 0.1091148 | 890.5579 | 0 | 0 | 0 |  | Fe-Ti-Mo-Ni-Cr | 593.0566 | 107.9073 | 925.7146 | 140.5996
6690 | 6690 | 3.678629 | 3.424965 | 13.9196 | 66.98719 | 11.98962 | 100.5829 | 0.2758367 | 0.1165796 | 1017.128 | 0 | 0 | 0 |  | Fe-Ti-Mo-Ni-Cr | 630.1915 | 112.7756 | 915.9549 | 124.7002
6691 | 6691 | 2.942032 | 4.10874 | 17.78089 | 66.96735 | 8.200992 | 104.1501 | 0.274612 | 0.1223592 | 1128.149 | 0 | 0 | 0 |  | Fe-Ti-Mo-Ni-Cr | 649.5995 | 116.4494 | 890.9764 | 122.3439
6692 | 6692 | 2.946855 | 5.487302 | 23.23049 | 63.28032 | 5.055038 | 105.7253 | 0.2744725 | 0.1292997 | 1236.157 | 0 | 0 | 0 |  | Fe-Ti-Mo-Ni-Cr | 679.9174 | 127.8325 | 875.2278 | 112.4507
6693 | 6693 | 45.47173 | 2.702309 | 33.55798 | 8.310239 | 9.957735 | 77.38014 | 0.2984113 | 0.1322495 | 909.9699 | 1 | 0 | 0 |  | Fe-Ti-Mo-Cr-Ni | 529.9051 | 101.6787 | 488.3715 | 284.4198
6694 | 6694 | 38.58329 | 4.490342 | 39.5405 | 8.285318 | 9.10055 | 78.19439 | 0.2978062 | 0.129603 | 891.3084 | 1 | 0 | 0 |  | Fe-Ti-Mo-Cr-Ni | 459.7624 | 103.0643 | 473.6506 | 267.3647
6695 | 6695 | 33.26363 | 6.376156 | 45.24616 | 6.722807 | 8.391246 | 78.4197 | 0.2976189 | 0.1253205 | 847.0508 | 1 | 1 | 1 | 847.0508 | Fe-Ti-Mo-Cr-Ni | 375.2726 | 82.81252 | 405.7602 | 237.9012
6696 | 6696 | 26.12845 | 9.91089 | 49.84071 | 6.649818 | 7.470129 | 79.96239 | 0.2951736 | 0.1218697 | 824.3514 | 1 | 1 | 1 | 824.3514 | Fe-Ti-Mo-Cr-Ni | 340.1624 | 67.78903 | 445.2238 | 219.9709
6697 | 6697 | 21.58984 | 12.7916 | 54.66896 | 5.057639 | 5.891968 | 81.16541 | 0.2936111 | 0.1113307 | 724.968 | 1 | 1 | 1 | 724.968 | Fe-Ti-Mo-Cr-Ni | 292.1674 | 48.21038 | 469.8263 | 155.8522
6698 | 6698 | 49.77081 | 2.725812 | 21.54081 | 10.05902 | 15.90354 | 75.08632 | 0.2973978 | 0.149925 | 1063.504 | 0 | 0 | 0 |  | Fe-Ti-Mo-Cr-Ni | 672.4412 | 47.73505 | 592.3192 | 277.4899
6699 | 6699 | 42.45432 | 4.491685 | 27.38238 | 11.60292 | 14.06869 | 76.94632 | 0.295937 | 0.1466724 | 1055.152 | 0 | 0 | 0 |  | Fe-Ti-Mo-Cr-Ni | 654.0043 | 68.26699 | 616.7295 | 272.9433
6700 | 6700 | 35.97854 | 6.170609 | 31.8455 | 13.01217 | 12.99318 | 78.41124 | 0.294566 | 0.1452608 | 1060.103 | 1 | 0 | 0 |  | Fe-Ti-Mo-Cr-Ni | 640.8595 | 77.33815 | 637.6149 | 254.3719
6701 | 6701 | 30.50507 | 8.875485 | 36.07138 | 13.10122 | 11.44684 | 80.10252 | 0.2925207 | 0.1408632 | 1030.802 | 1 | 0 | 0 |  | Fe-Ti-Mo-Cr-Ni | 579.0033 | 108.7007 | 649.4396 | 237.8931
6702 | 6702 | 24.53434 | 12.29983 | 39.67338 | 14.5896 | 8.902855 | 83.31367 | 0.2888945 | 0.1336556 | 987.0779 | 1 | 0 | 0 |  | Fe-Ti-Mo-Cr-Ni | 497.4603 | 127.5901 | 663.2296 | 202.3173
6703 | 6703 | 19.91104 | 15.88975 | 43.84959 | 13.0306 | 7.319017 | 84.84756 | 0.2865603 | 0.1264434 | 919.1508 | 1 | 0 | 0 |  | Fe-Ti-Mo-Cr-Ni | 396.2863 | 103.1192 | 653.4957 | 155.4591
6704 | 6704 | 15.41526 | 20.63141 | 46.58296 | 11.58588 | 5.784485 | 86.89617 | 0.2828966 | 0.1177126 | 837.2835 | 1 | 0 | 0 |  | Fe-Ti-Mo-Cr-Ni | 324.6924 | 72.69454 | 648.7782 | 137.8782
6705 | 6705 | 52.4452 | 2.817045 | 12.72102 | 6.930463 | 25.08627 | 69.72115 | 0.2996555 | 0.1627199 | 1112.697 | 0 | 0 | 0 |  | Fe-Ti-Mo-Cr-Ni | 710.5211 | 68.61922 | 479.6111 | 239.5121
6706 | 6706 | 44.46905 | 3.600229 | 16.25767 | 13.28587 | 22.38718 | 73.0955 | 0.2967521 | 0.1590692 | 1133.067 | 0 | 0 | 0 |  | Fe-Ti-Mo-Cr-Ni | 720.6179 | 70.17963 | 633.9939 | 249.0146
6707 | 6707 | 37.34811 | 5.34965 | 21.13789 | 16.45144 | 19.71292 | 75.88217 | 0.2943187 | 0.1559848 | 1142.839 | 0 | 0 | 0 |  | Fe-Ti-Mo-Cr-Ni | 716.3041 | 71.94054 | 686.6968 | 250.1871
6708 | 6708 | 31.69184 | 7.81054 | 24.49327 | 19.21541 | 16.78895 | 79.16028 | 0.2909982 | 0.1520613 | 1146.074 | 0 | 0 | 0 |  | Fe-Ti-Mo-Cr-Ni | 719.4959 | 67.02566 | 753.8546 | 225.1593
6709 | 6709 | 26.98988 | 11.26462 | 27.39045 | 20.78481 | 13.57024 | 82.74741 | 0.2869959 | 0.1464724 | 1127.121 | 0 | 0 | 0 |  | Fe-Ti-Mo-Cr-Ni | 705.7375 | 87.64802 | 791.6684 | 176.8401
6710 | 6710 | 22.12595 | 14.59183 | 30.03935 | 22.1727 | 11.07017 | 85.94273 | 0.2833373 | 0.1411814 | 1103.202 | 1 | 0 | 0 |  | Fe-Ti-Mo-Cr-Ni | 668.5923 | 138.4583 | 806.1703 | 143.6334
6711 | 6711 | 17.60589 | 19.84277 | 33.11475 | 20.69415 | 8.742441 | 88.67886 | 0.2790767 | 0.133618 | 1038.688 | 0 | 0 | 0 |  | Fe-Ti-Mo-Cr-Ni | 605.4111 | 169.3065 | 764.1141 | 143.6024
6712 | 6712 | 13.97743 | 25.15962 | 35.25956 | 19.20955 | 6.393839 | 91.57411 | 0.2745416 | 0.124039 | 950.0299 | 0 | 0 | 0 |  | Fe-Ti-Mo-Cr-Ni | 483.2431 | 180.8354 | 739.569 | 152.4701
6713 | 6713 | 11.42692 | 31.9169 | 37.03293 | 14.7228 | 4.90044 | 93.17144 | 0.2699567 | 0.1126377 | 824.0055 | 0 | 0 | 0 |  | Fe-Ti-Mo-Cr-Ni | 407.2777 | 164.2855 | 726.9405 | 170.6357
6714 | 6714 | 43.345 | 2.815541 | 10.59519 | 10.39015 | 32.85412 | 67.1324 | 0.3006951 | 0.1642331 | 1092.009 | 0 | 0 | 0 |  | Fe-Ti-Mo-Cr-Ni | 710.9637 | 94.92001 | 527.9906 | 251.7101
6715 | 6715 | 37.35408 | 3.660872 | 13.43186 | 16.88707 | 28.66613 | 71.10832 | 0.2970988 | 0.1607335 | 1122.842 | 0 | 0 | 0 |  | Fe-Ti-Mo-Cr-Ni | 706.6965 | 97.75899 | 661.6895 | 249.9516
6716 | 6716 | 31.35133 | 6.191703 | 15.97718 | 22.84914 | 23.63065 | 76.28368 | 0.2918868 | 0.1559173 | 1150.197 | 0 | 0 | 0 |  | Fe-Ti-Mo-Cr-Ni | 713.3483 | 89.66717 | 765.8283 | 227.7259
6717 | 6717 | 26.62309 | 8.54733 | 18.33379 | 26.81076 | 19.68503 | 80.55998 | 0.2877509 | 0.1515545 | 1162.961 | 0 | 0 | 0 |  | Fe-Ti-Mo-Cr-Ni | 711.8007 | 82.82919 | 809.3732 | 199.9864
6718 | 6718 | 22.55652 | 12.60066 | 19.91542 | 29.45001 | 15.47739 | 85.46096 | 0.2823304 | 0.1457165 | 1156.984 | 0 | 0 | 0 |  | Fe-Ti-Mo-Cr-Ni | 715.7095 | 96.17586 | 857.5585 | 140.0362
6719 | 6719 | 18.88313 | 16.74383 | 22.68319 | 29.35 | 12.33986 | 88.86441 | 0.2782707 | 0.1408759 | 1135.974 | 0 | 0 | 0 |  | Fe-Ti-Mo-Cr-Ni | 718.9722 | 124.8532 | 855.4421 | 133.7599
6720 | 6720 | 15.48973 | 22.05659 | 24.90042 | 28.17522 | 9.378036 | 92.29598 | 0.2734867 | 0.1340357 | 1084.379 | 0 | 0 | 0 |  | Fe-Ti-Mo-Cr-Ni | 708.8939 | 150.5924 | 834.241 | 158.2883
6721 | 6721 | 11.7107 | 28.51598 | 26.51158 | 26.30802 | 6.953725 | 95.57543 | 0.2680035 | 0.1254116 | 1005.205 | 0 | 0 | 0 |  | Fe-Ti-Mo-Cr-Ni | 637.0338 | 189.1709 | 801.1016 | 192.0938
6722 | 6722 | 10.35524 | 37.68826 | 27.70537 | 19.40657 | 4.844562 | 97.52373 | 0.2618133 | 0.1120041 | 847.7787 | 0 | 0 | 0 |  | Fe-Ti-Mo-Cr-Ni | 526.8957 | 188.2605 | 798.52 | 183.3759
6723 | 6723 | 34.90941 | 2.785901 | 8.386923 | 15.42115 | 38.49662 | 66.09033 | 0.3005318 | 0.1566946 | 1008.263 | 0 | 0 | 0 |  | Fe-Ti-Mo-Cr-Ni | 666.6863 | 105.5797 | 550.6887 | 273.8465
6724 | 6724 | 29.90341 | 4.490546 | 10.13905 | 23.19994 | 32.26705 | 71.59881 | 0.2949694 | 0.1532454 | 1057.272 | 0 | 0 | 0 |  | Fe-Ti-Mo-Cr-Ni | 664.2108 | 106.4904 | 706.84375 | 248.8613
6725 | 6725 | 24.99867 | 6.896253 | 11.67811 | 30.22084 | 26.20612 | 77.65569 | 0.2890222 | 0.1484973 | 1093.43 | 0 | 0 | 0 |  | Fe-Ti-Mo-Cr-Ni | 667.0481 | 107.8084 | 806.3514 | 224.146
6726 | 6726 | 21.48664 | 10.0025 | 13.17418 | 33.83606 | 21.50062 | 82.59284 | 0.2839677 | 0.14418 | 1109.55 | 0 | 0 | 0 |  | Fe-Ti-Mo-Cr-Ni | 678.0358 | 102.7375 | 858.7405 | 173.2727
6727 | 6727 | 17.60532 | 13.93263 | 14.80376 | 36.29318 | 17.36511 | 87.3949 | 0.2787736 | 0.1402214 | 1119.912 | 0 | 0 | 0 |  | Fe-Ti-Mo-Cr-Ni | 684.2874 | 109.0036 | 887.234375 | 132.8339
6728 | 6728 | 14.80981 | 17.84404 | 16.48205 | 37.41453 | 13.44958 | 91.8471 | 0.2740581 | 0.1375378 | 1134.334 | 0 | 0 | 0 |  | Fe-Ti-Mo-Cr-Ni | 711.2093 | 124.9026 | 883.6464 | 147.3663
6729 | 6729 | 11.3703 | 24.42981 | 18.38641 | 36.06117 | 9.752314 | 96.30642 | 0.2679578 | 0.132011 | 1104.119 | 0 | 0 | 0 |  | Fe-Ti-Mo-Cr-Ni | 736.9933 | 148.7152 | 859.8572 | 189.4174
6730 | 6730 | 9.741871 | 31.3331 | 18.61735 | 33.47127 | 6.836406 | 99.96529 | 0.2619199 | 0.1242979 | 1032.388 | 0 | 0 | 0 |  | Fe-Ti-Mo-Cr-Ni | 715.4299 | 159.0138 | 848.1724 | 199.0896
6731 | 6731 | 7.393262 | 43.02156 | 19.42739 | 25.40189 | 4.755903 | 102.2853 | 0.2539582 | 0.1125455 | 887.0545 | 0 | 0 | 0 |  | Fe-Ti-Mo-Cr-Ni | 612.7115 | 162.212 | 867.0346 | 187.2983
6732 | 6732 | 24.48904 | 2.736045 | 7.207226 | 23.55916 | 42.00853 | 66.78054 | 0.2989313 | 0.1430111 | 895.4899 | 0 | 0 | 0 |  | Fe-Ti-Mo-Cr-Ni | 613.2101 | 105.7227 | 584.8331 | 262.9176
6733 | 6733 | 21.08265 | 5.120575 | 7.707715 | 33.06866 | 33.0204 | 74.48859 | 0.2911482 | 0.138187 | 949.7353 | 0 | 0 | 0 |  | Fe-Ti-Mo-Cr-Ni | 618.8635 | 111.6988 | 786.5082 | 241.7854
6734 | 6734 | 17.63949 | 7.39041 | 8.343277 | 39.39391 | 27.23291 | 80.39924 | 0.2854719 | 0.1345588 | 984.088 | 0 | 0 | 0 |  | Fe-Ti-Mo-Cr-Ni | 616.3205 | 110.0797 | 857.9369 | 199.4687
6735 | 6735 | 15.70129 | 10.55787 | 10.08542 | 41.95858 | 21.69684 | 85.67369 | 0.280465 | 0.1357617 | 1055.965 | 0 | 0 | 0 |  | Fe-Ti-Mo-Cr-Ni | 627.2949 | 110.9795 | 901.6884 | 141.5299
6736 | 6736 | 13.61773 | 14.26354 | 10.73506 | 43.86377 | 17.5199 | 90.43672 | 0.2754457 | 0.1325006 | 1068.761 | 0 | 0 | 0 |  | Fe-Ti-Mo-Cr-Ni | 648.9075 | 117.6145 | 905.1247 | 135.9888
6737 | 6737 | 10.86184 | 19.44779 | 12.29494 | 44.49607 | 12.89936 | 95.83014 | 0.2695578 | 0.12884 | 1076.02 | 0 | 0 | 0 |  | Fe-Ti-Mo-Cr-Ni | 707.6725 | 130.9357 | 902.6096 | 160.2269
6738 | 6738 | 8.456872 | 25.1959 | 13.33335 | 43.58438 | 9.429502 | 100.1956 | 0.2639601 | 0.1256124 | 1069.874 | 0 | 0 | 0 |  | Fe-Ti-Mo-Cr-Ni | 750.6668 | 130.9254 | 887.7873 | 179.0762
6739 | 6739 | 6.99317 | 34.18247 | 13.78204 | 39.04427 | 5.998045 | 104.2722 | 0.2566506 | 0.1187229 | 1002.986 | 0 | 0 | 0 |  | Fe-Ti-Mo-Cr-Ni | 747.7225 | 132.8784 | 884.6667 | 198.0099
6740 | 6740 | 5.459387 | 46.59351 | 14.34571 | 29.69929 | 3.902099 | 106.2999 | 0.2484516 | 0.1068289 | 849.5997 | 0 | 0 | 0 |  | Fe-Ti-Mo-Cr-Ni | 648.9332 | 148.6432 | 900.376 | 195.0851
6741 | 6741 | 15.76596 | 2.590377 | 6.823511 | 33.45729 | 41.36286 | 69.76797 | 0.2956896 | 0.1255613 | 777.1346 | 0 | 0 | 0 |  | Fe-Ti-Mo-Cr-Ni | 567.4954 | 95.08445 | 672.335 | 245.3051
6742 | 6742 | 14.04415 | 4.903396 | 6.458206 | 42.22148 | 32.37276 | 77.68976 | 0.2880336 | 0.123616 | 845.2232 | 0 | 0 | 0 |  | Fe-Ti-Mo-Cr-Ni | 575.4274 | 100.7963 | 833.5068 | 221.4727
6743 | 6743 | 12.67907 | 7.082863 | 6.219172 | 47.91926 | 26.09963 | 84.01109 | 0.2822984 | 0.1217937 | 892.3003 | 0 | 0 | 0 |  | Fe-Ti-Mo-Cr-Ni | 584.6156 | 102.3179 | 910.7798 | 164.2503
6744 | 6744 | 10.65408 | 10.68245 | 6.891294 | 50.68447 | 21.08771 | 89.48711 | 0.2768622 | 0.1199334 | 924.2349 | 0 | 0 | 0 |  | Fe-Ti-Mo-Cr-Ni | 591.5555 | 107.2171 | 925.6586 | 146.6676
6745 | 6745 | 8.869901 | 14.26428 | 7.627932 | 52.63923 | 16.59866 | 94.69811 | 0.2718414 | 0.1193643 | 964.7699 | 0 | 0 | 0 |  | Fe-Ti-Mo-Cr-Ni | 632.8463 | 116.3038 | 917.6589 | 127.7591
6746 | 6746 | 7.287092 | 18.84611 | 8.5104 | 52.85611 | 12.50028 | 99.58314 | 0.2666571 | 0.1199206 | 1011.003 | 0 | 0 | 0 |  | Fe-Ti-Mo-Cr-Ni | 708.7079 | 120.9516 | 927.0193 | 142.6012
6747 | 6747 | 5.684523 | 24.95054 | 9.389163 | 51.61757 | 8.358202 | 104.6986 | 0.2605977 | 0.1173924 | 1016.236 | 0 | 0 | 0 |  | Fe-Ti-Mo-Cr-Ni | 762.0524 | 117.6531 | 916.7077 | 184.6079
6748 | 6748 | 4.182144 | 34.26508 | 10.5499 | 45.98104 | 5.021837 | 108.4251 | 0.2535276 | 0.112628 | 968.7819 | 0 | 0 | 0 |  | Fe-Ti-Mo-Cr-Ni | 766.2168 | 115.6261 | 913.8444 | 196.2029
6749 | 6749 | 3.551603 | 47.12044 | 11.19912 | 35.08263 | 3.046211 | 109.7695 | 0.2455112 | 0.1031888 | 835.2447 | 0 | 0 | 0 |  | Fe-Ti-Mo-Cr-Ni | 685.5073 | 140.1133 | 928.003 | 197.677
6750 | 6750 | 8.303737 | 4.638686 | 4.363971 | 52.7807 | 29.9129 | 82.6296 | 0.2837701 | 0.1051589 | 711.9572 | 0 | 0 | 0 |  | Fe-Ti-Mo-Cr-Ni | 538.0574 | 83.20065 | 900.1226 | 180.5716
6751 | 6751 | 8.05876 | 6.752753 | 4.235225 | 56.76125 | 24.19201 | 88.43711 | 0.2788203 | 0.1065936 | 775.6068 | 0 | 0 | 0 |  | Fe-Ti-Mo-Cr-Ni | 552.3264 | 93.92772 | 930.7403 | 149.2516
6752 | 6752 | 7.085853 | 9.529345 | 4.965227 | 59.51167 | 18.9079 | 94.20394 | 0.2739695 | 0.1085877 | 845.3139 | 0 | 0 | 0 |  | Fe-Ti-Mo-Cr-Ni | 595.3417 | 107.2362 | 937.9057 | 131.1118
6753 | 6753 | 6.235791 | 13.06304 | 5.735059 | 60.2579 | 14.70821 | 99.01362 | 0.2694646 | 0.1106347 | 906.7273 | 0 | 0 | 0 |  | Fe-Ti-Mo-Cr-Ni | 648.4987 | 119.3605 | 937.6201 | 144.7621
6754 | 6754 | 4.661503 | 18.0836 | 6.532854 | 60.06025 | 10.6618 | 104.1183 | 0.2640479 | 0.1109702 | 947.5803 | 0 | 0 | 0 |  | Fe-Ti-Mo-Cr-Ni | 714.2529 | 117.094 | 938.9807 | 139.867
6755 | 6755 | 3.919788 | 23.35676 | 7.416062 | 57.91098 | 7.396409 | 107.9599 | 0.2592837 | 0.1111647 | 973.0384 | 0 | 0 | 0 |  | Fe-Ti-Mo-Cr-Ni | 759.5381 | 119.0435 | 919.3204 | 190.5846
6756 | 6756 | 2.399548 | 32.02188 | 9.247816 | 52.21457 | 4.116188 | 111.4581 | 0.2529134 | 0.1081588 | 945.8201 | 0 | 0 | 0 |  | Fe-Ti-Mo-Cr-Ni | 763.7614 | 124.8237 | 923.1557 | 199.018
6757 | 6757 | 4.584546 | 6.402619 | 2.409376 | 65.6319 | 20.97156 | 94.1376 | 0.2749267 | 0.09063698 | 652.8319 | 0 | 0 | 0 |  | Fe-Ti-Mo-Cr-Ni | 560.5621 | 97.42767 | 945.765 | 141.4458
6758 | 6758 | 4.508511 | 9.094845 | 3.159222 | 67.12512 | 16.1123 | 99.50581 | 0.2706672 | 0.09607328 | 748.7087 | 0 | 0 | 0 |  | Fe-Ti-Mo-Cr-Ni | 612.4069 | 111.0796 | 943.6437 | 133.6166
6759 | 6759 | 3.721356 | 12.47308 | 3.911465 | 67.76523 | 12.12887 | 104.3914 | 0.2663861 | 0.09911603 | 816.9228 | 0 | 0 | 0 |  | Fe-Ti-Mo-Cr-Ni | 661.4389 | 110.7815 | 944.7587 | 129.2137
6760 | 6760 | 2.986864 | 15.99018 | 4.709176 | 67.98782 | 8.325962 | 109.2763 | 0.2621575 | 0.102563 | 891.8359 | 0 | 0 | 0 |  | Fe-Ti-Mo-Cr-Ni | 710.0767 | 108.5397 | 948.5089 | 138.2285
6761 | 6761 | 3.005327 | 20.98568 | 6.317714 | 64.53594 | 5.155341 | 112.4989 | 0.2581746 | 0.1048648 | 937.3818 | 0 | 0 | 0 |  | Fe-Ti-Mo-Cr-Ni | 758.8641 | 113.9092 | 942.1598 | 158.6696
6762 | 6762 | 47.75161 | 31.21578 | 5.339473 | 5.23614 | 10.457 | 86.73859 | 0.2697493 | 0.1198542 | 828.3518 | 0 | 0 | 0 |  | Fe-Ti-Ni-Mo-Cr | 702.2928 | 110.2039 | 752.7917 | 216.4424
6763 | 6763 | 40.16452 | 36.46005 | 5.277046 | 8.624868 | 9.473511 | 90.33242 | 0.2639297 | 0.11636 | 820.7316 | 0 | 0 | 0 |  | Fe-Ti-Ni-Mo-Cr | 669.3073 | 126.1621 | 814.3738 | 179.7125
6764 | 6764 | 34.07748 | 41.05928 | 4.213925 | 12.05276 | 8.596551 | 93.78304 | 0.2585194 | 0.1124396 | 805.3209 | 0 | 0 | 0 |  | Fe-Ti-Ni-Mo-Cr | 663.2596 | 130.663 | 869.7333 | 159.5492
6765 | 6765 | 26.10164 | 44.10321 | 4.064454 | 18.26823 | 7.462463 | 98.05977 | 0.2536322 | 0.1103318 | 818.5953 | 0 | 0 | 0 |  | Fe-Ti-Ni-Mo-Cr | 668.237 | 129.4548 | 912.392 | 171.3019
6766 | 6766 | 21.04192 | 47.19638 | 3.015937 | 23.00332 | 5.742439 | 102.4192 | 0.2487842 | 0.1044555 | 785.7393 | 0 | 0 | 0 |  | Fe-Ti-Ni-Mo-Cr | 675.9625 | 133.0341 | 931.2316 | 161.5341
6767 | 6767 | 51.87753 | 19.88834 | 6.415028 | 5.2424 | 16.57671 | 79.32781 | 0.2816809 | 0.1408686 | 986.5314 | 0 | 0 | 0 |  | Fe-Ti-Ni-Mo-Cr | 790.8065 | 76.98537 | 715.3525 | 218.875
6768 | 6768 | 44.14735 | 25.22237 | 7.382242 | 8.618305 | 14.62974 | 83.26485 | 0.2756323 | 0.1351295 | 967.3221 | 0 | 0 | 0 |  | Fe-Ti-Ni-Mo-Cr | 761.1375 | 72.70399 | 778.6182 | 197.5406
6769 | 6769 | 37.27294 | 29.22335 | 8.247802 | 11.79527 | 13.46064 | 86.35629 | 0.2710276 | 0.1320994 | 966.2166 | 0 | 0 | 0 |  | Fe-Ti-Ni-Mo-Cr | 727.6157 | 95.77652 | 816.6895 | 172.8947
6770 | 6770 | 31.03387 | 32.50563 | 8.154816 | 16.66042 | 11.64527 | 90.41032 | 0.2660866 | 0.1267711 | 948.9129 | 0 | 0 | 0 |  | Fe-Ti-Ni-Mo-Cr | 708.3415 | 113.7135 | 844.9321 | 184.6258
6771 | 6771 | 24.48512 | 35.07187 | 8.908604 | 22.64941 | 8.884996 | 95.52125 | 0.2611902 | 0.1205495 | 929.3 | 0 | 0 | 0 |  | Fe-Ti-Ni-Mo-Cr | 698.8013 | 130.3178 | 874.4881 | 179.4244
6772 | 6772 | 19.26318 | 37.57781 | 7.713242 | 28.36489 | 7.080875 | 100.1407 | 0.2564518 | 0.1154342 | 912.2445 | 0 | 0 | 0 |  | Fe-Ti-Ni-Mo-Cr | 722.4583 | 118.7781 | 899.5385 | 178.5859375
6773 | 6773 | 14.3239 | 38.34152 | 6.586849 | 35.37277 | 5.374958 | 104.8639 | 0.252827 | 0.110585 | 898.466 | 0 | 0 | 0 |  | Fe-Ti-Ni-Mo-Cr | 735.4199 | 126.8279 | 922.0533 | 176.1325
6774 | 6774 | 53.38595 | 11.4703 | 4.316402 | 5.291085 | 25.53626 | 72.05104 | 0.291426 | 0.1574031 | 1075.264 | 0 | 0 | 0 |  | Fe-Ti-Ni-Mo-Cr | 773.6071 | 91.49261 | 575.3719 | 259.9193
6775 | 6775 | 46.30798 | 14.99644 | 8.464986 | 6.917638 | 23.31296 | 74.52853 | 0.2880118 | 0.1543087 | 1076.627 | 0 | 0 | 0 |  | Fe-Ti-Ni-Mo-Cr | 805.0422 | 92.70744 | 661.3011 | 241.1251
6776 | 6776 | 39.01754 | 19.56071 | 10.51559 | 10.31208 | 20.59407 | 78.37766 | 0.2825712 | 0.1480447 | 1059.208 | 0 | 0 | 0 |  | Fe-Ti-Ni-Mo-Cr | 804.0623 | 78.84135 | 780.1272 | 198.3259
6777 | 6777 | 32.8941 | 22.519 | 12.20277 | 14.95827 | 17.42585 | 82.6375 | 0.2778263 | 0.1430329 | 1058.802 | 0 | 0 | 0 |  | Fe-Ti-Ni-Mo-Cr | 762.1526 | 78.33028 | 837.4404 | 161.3978
6778 | 6778 | 27.44989 | 24.67577 | 12.93374 | 21.13907 | 13.80153 | 87.82691 | 0.2729045 | 0.1359732 | 1042.822 | 0 | 0 | 0 |  | Fe-Ti-Ni-Mo-Cr | 743.5616 | 92.43452 | 867.5527 | 149.2457
6779 | 6779 | 22.06089 | 26.53039 | 13.52627 | 26.84483 | 11.03762 | 92.52402 | 0.2686611 | 0.1305756 | 1034.189 | 0 | 0 | 0 |  | Fe-Ti-Ni-Mo-Cr | 736.1049 | 122.8693 | 871.21875 | 167.7834
6780 | 6780 | 16.77464 | 27.94787 | 12.06372 | 34.88409 | 8.329675 | 98.39639 | 0.2637046 | 0.1242085 | 1022.546 | 0 | 0 | 0 |  | Fe-Ti-Ni-Mo-Cr | 752.3212 | 129.9418 | 889.4257 | 173.9198
6781 | 6781 | 12.7322 | 28.45016 | 10.70611 | 42.28731 | 5.824221 | 103.9324 | 0.2598105 | 0.1190622 | 1015.861 | 0 | 0 | 0 |  | Fe-Ti-Ni-Mo-Cr | 784.7601 | 104.4081 | 903.8256 | 180.0092
6782 | 6782 | 9.764093 | 28.02996 | 7.697176 | 50.32144 | 4.187334 | 109.0655 | 0.2565446 | 0.1125137 | 985.3187 | 0 |  | 0 |  | Fe-Ti-Ni-Mo-Cr | 792.4902 | 105.1432 | 917.7216 | 185.1158
6783 | 6783 | 44.6228 | 9.661809 | 6.544521 | 5.348223 | 33.82265 | 67.4908 | 0.2961389 | 0.1617109 | 1057.329 | 0 | 0 | 0 |  | Fe-Ti-Ni-Mo-Cr | 754.7191 | 110.1621 | 504.2579 | 264.3961
6784 | 6784 | 39.31799 | 12.52337 | 10.87542 | 7.109966 | 30.17326 | 70.27406 | 0.2928324 | 0.1587739 | 1068.166 | 0 | 0 | 0 |  | Fe-Ti-Ni-Mo-Cr | 803.4413 | 115.2383 | 580.1992 | 259.2977
6785 | 6785 | 33.16231 | 14.96997 | 14.78758 | 12.0845 | 24.99565 | 74.89906 | 0.2882077 | 0.1541165 | 1087.971 | 0 | 0 | 0 |  | Fe-Ti-Ni-Mo-Cr | 794.4677 | 89.49429 | 733.3814 | 224.846
6786 | 6786 | 28.10625 | 17.14465 | 17.31778 | 16.64964 | 20.78168 | 79.25586 | 0.2839585 | 0.1499034 | 1103.516 | 0 | 0 | 0 |  | Fe-Ti-Ni-Mo-Cr | 770.7712 | 66.75816 | 816.2866 | 189.2661
6787 | 6787 | 23.26768 | 18.19711 | 18.58681 | 23.98304 | 15.96536 | 85.04876 | 0.279283 | 0.1435659 | 1112.074 | 0 |  | 0 |  | Fe-Ti-Ni-Mo-Cr | 743.8344 | 85.46222 | 852.3173 | 139.1786
6788 | 6788 | 18.85149 | 20.05892 | 17.92744 | 30.84297 | 12.31918 | 90.78613 | 0.2741138 | 0.1368891 | 1105.576 | 0 | 0 | 0 |  | Fe-Ti-Ni-Mo-Cr | 734.0948 | 121.01 | 866.3951 | 143.843
6789 | 6789 | 14.77173 | 21.03419 | 16.43967 | 38.81107 | 8.943332 | 96.99004 | 0.2692811 | 0.1308413 | 1104.616 | 0 |  | 0 |  | Fe-Ti-Ni-Mo-Cr | 767.8986 | 124.3564 | 884.843 | 162.9932
6790 | 6790 | 10.56345 | 21.18315 | 14.51943 | 47.46147 | 6.272499 | 103.1539 | 0.2651178 | 0.1246293 | 1097.739 | 0 | 0 | 0 |  | Fe-Ti-Ni-Mo-Cr | 788.5327 | 110.1302 | 890.7774 | 170.7974
6791 | 6791 | 8.547108 | 20.25604 | 9.80045 | 57.39775 | 3.99865 | 109.7577 | 0.2611202 | 0.1147588 | 1040.36 | 0 | 0 | 0 |  | Fe-Ti-Ni-Mo-Cr | 783.9053 | 109.4444 | 933.3699 | 159.0327
6792 | 6792 | 36.58854 | 7.786407 | 9.889123 | 5.387635 | 40.3483 | 63.98393 | 0.30048 | 0.1617586 | 1010.268 | 0 | 0 | 0 |  | Fe-Ti-Ni-Mo-Cr | 706.6853 | 108.4735 | 444.1646 | 257.2676
6793 | 6793 | 31.9372 | 9.591912 | 15.16008 | 8.84922 | 34.46159 | 67.68142 | 0.2969955 | 0.161294 | 1062.757 | 0 | 0 | 0 |  | Fe-Ti-Ni-Mo-Cr | 754.8136 | 106.6622 | 549.4423 | 263.6669
6794 | 6794 | 26.94865 | 11.15128 | 19.93265 | 13.71713 | 28.25029 | 72.27992 | 0.2929994 | 0.1592736 | 1113.505 | 0 | 0 | 0 |  | Fe-Ti-Ni-Mo-Cr | 769.1223 | 92.83163 | 680.1513 | 244.1068
6795 | 6795 | 22.90316 | 12.43891 | 22.0671 | 19.67276 | 22.91807 | 77.30417 | 0.2886092 | 0.1554872 | 1149.514 | 0 | 0 | 0 |  | Fe-Ti-Ni-Mo-Cr | 743.2307 | 78.55238 | 773.4502 | 221.4418
6796 | 6796 | 18.33949 | 13.65989 | 23.13165 | 26.77972 | 18.08925 | 82.98055 | 0.2838355 | 0.1492397 | 1162.553 | 0 | 0 | 0 |  | Fe-Ti-Ni-Mo-Cr | 711.123 | 96.20251 | 822.4619 | 160.3961
6797 | 6797 | 15.00858 | 14.79563 | 23.19899 | 33.36671 | 13.6301 | 88.81355 | 0.2792079 | 0.1427833 | 1166.002 | 0 | 0 | 0 |  | Fe-Ti-Ni-Mo-Cr | 699.8527 | 118.167 | 854.9634 | 126.8854
6798 | 6798 | 10.87554 | 15.57785 | 21.10362 | 43.11503 | 9.327957 | 96.41226 | 0.273512 | 0.1355087 | 1172.926 | 0 | 0 | 0 |  | Fe-Ti-Ni-Mo-Cr | 723.2786 | 132.1392 | 864.6873 | 141.9557
6799 | 6799 | 8.747893 | 14.80849 | 18.38958 | 51.91516 | 6.138877 | 102.8809 | 0.2697155 | 0.1279876 | 1156.025 | 0 | 0 | 0 |  | Fe-Ti-Ni-Mo-Cr | 755.5214 | 120.5234 | 889.6566 | 132.263
6800 | 6800 | 5.948847 | 13.84659 | 12.5055 | 63.87232 | 3.826747 | 110.6916 | 0.2648707 | 0.1155899 | 1078.143 | 0 | 0 | 0 |  | Fe-Ti-Ni-Mo-Cr | 745.5471 | 114.5495 | 923.9402 | 127.9167
6801 | 6801 | 26.51922 | 6.913354 | 15.60943 | 5.466909 | 45.49109 | 61.39493 | 0.303968 | 0.1597273 | 956.6971 | 0 | 0 | 0 |  | Fe-Ti-Ni-Mo-Cr | 658.7673 | 102.5096 | 395.0585 | 229.5125
6802 | 6802 | 23.2671 | 7.534848 | 22.32914 | 10.42715 | 36.44176 | 66.24405 | 0.3002795 | 0.1635468 | 1070.471 | 0 | 0 | 0 |  | Fe-Ti-Ni-Mo-Cr | 718.5419 | 104.9671 | 517.5805 | 252.4604
6803 | 6803 | 19.599 | 8.211387 | 26.78031 | 15.15117 | 30.25813 | 70.4505 | 0.2970348 | 0.1631581 | 1135.304 | 0 | 0 | 0 |  | Fe-Ti-Ni-Mo-Cr | 724.8213 | 95.7954 | 612.8865 | 243.4855
6804 | 6804 | 17.1628 | 9.765137 | 28.06156 | 21.29408 | 23.71643 | 76.2341 | 0.2917889 | 0.1585769 | 1175.904 | 1 | 0 | 0 |  | Fe-Ti-Ni-Mo-Cr | 708.9017 | 91.52139 | 731.7771 | 218.6996
6805 | 6805 | 14.51744 | 10.13728 | 28.61077 | 28.05708 | 18.67743 | 81.64264 | 0.2876645 | 0.1535529 | 1203.387 | 1 | 0 | 0 |  | Fe-Ti-Ni-Mo-Cr | 694.2006 | 96.17625 | 789.9835 | 186.173
6806 | 6806 | 11.11068 | 11.14026 | 27.8482 | 36.70599 | 13.19488 | 88.97812 | 0.2819607 | 0.1461074 | 1220.336 | 1 | 0 | 0 |  | Fe-Ti-Ni-Mo-Cr | 664.7054 | 119.7419 | 833.3241 | 134.0373
6807 | 6807 | 8.222238 | 11.48289 | 25.92684 | 45.20015 | 9.167883 | 95.79705 | 0.2771473 | 0.1388978 | 1221.192 | 0 | 0 | 0 |  | Fe-Ti-Ni-Mo-Cr | 680.162 | 137.4611 | 853.0704 | 121.816
6808 | 6808 | 6.235015 | 10.88451 | 21.299 | 56.2337 | 5.347776 | 104.1022 | 0.2718979 | 0.128619 | 1190.473 | 0 | 0 | 0 |  | Fe-Ti-Ni-Mo-Cr | 727.7814 | 129.5821 | 887.627 | 103.096
6809 | 6809 | 4.32558 | 10.06826 | 14.39743 | 68.11702 | 3.09171 | 112.1488 | 0.2667687 | 0.1152298 | 1098.272 | 0 | 0 | 0 |  | Fe-Ti-Ni-Mo-Cr | 725.605 | 114.1022 | 906.5212 | 121.1961
6810 | 6810 | 17.83012 | 6.835552 | 23.15064 | 5.405384 | 46.7783 | 60.44778 | 0.3059705 | 0.161332 | 959.5991 | 0 | 0 | 0 |  | Fe-Ti-Ni-Mo-Cr | 635.5554 | 101.6583 | 377.6156 | 208.9779
6811 | 6811 | 16.1394 | 6.574088 | 29.68682 | 10.39725 | 37.20245 | 65.21908 | 0.3028157 | 0.1664802 | 1086.825 | 1 | 0 | 0 |  | Fe-Ti-Ni-Mo-Cr | 692.3207 | 91.57623 | 495.1186 | 234.5444
6812 | 6812 | 14.62822 | 6.355772 | 33.82614 | 15.07796 | 30.11191 | 69.56096 | 0.2999821 | 0.1669237 | 1165.646 | 1 | 0 | 0 |  | Fe-Ti-Ni-Mo-Cr | 700.768 | 97.65039 | 590.8234 | 243.7304
6813 | 6813 | 12.02933 | 6.892206 | 35.01377 | 22.25492 | 23.80976 | 75.22478 | 0.2953185 | 0.1634355 | 1223.485 | 1 | 0 | 0 |  | Fe-Ti-Ni-Mo-Cr | 681.6351 | 101.4218 | 703.3722 | 226.8219
6814 | 6814 | 9.773805 | 7.445324 | 35.48893 | 29.00177 | 18.29018 | 80.99842 | 0.2908578 | 0.1583391 | 1258.252 | 1 | 0 | 0 |  | Fe-Ti-Ni-Mo-Cr | 656.1061 | 103.8464 | 751.7527 | 196.9714
6815 | 6815 | 7.716181 | 7.982336 | 34.24378 | 36.82136 | 13.23634 | 87.61619 | 0.2858541 | 0.1505012 | 1264.491 | 1 | 0 | 0 |  | Fe-Ti-Ni-Mo-Cr | 639.3165 | 117.0755 | 790.7916 | 149.892
6816 | 6816 | 5.68574 | 8.318628 | 31.58849 | 46.04715 | 8.359992 | 95.47279 | 0.2803403 | 0.1420156 | 1267.501 | 1 | 0 | 0 |  | Fe-Ti-Ni-Mo-Cr | 635.3461 | 143.1263 | 824.3533 | 117.8449
6817 | 6817 | 3.8052 | 8.502739 | 25.59739 | 57.52546 | 4.569211 | 104.4376 | 0.2740093 | 0.1312871 | 1238.913 | 0 | 0 | 0 |  | Fe-Ti-Ni-Mo-Cr | 695.795 | 136.5997 | 870.2308 | 100.5847
6818 | 6818 | 2.842947 | 7.940725 | 17.18205 | 69.59588 | 2.438397 | 112.7386 | 0.2683466 | 0.1169811 | 1134.9 | 0 | 0 | 0 |  | Fe-Ti-Ni-Mo-Cr | 705.7057 | 120.7278 | 903.7147 | 118.312
6819 | 6819 | 10.01239 | 4.660986 | 38.93836 | 10.32022 | 36.06805 | 64.62864 | 0.3059588 | 0.1706412 | 1124.08 | 1 | 0 | 0 |  | Fe-Ti-Ni-Mo-Cr | 661.2746 | 88.84492 | 478.1331 | 222.6963
6820 | 6820 | 9.687066 | 4.509541 | 41.74595 | 14.97734 | 29.0801 | 69.04529 | 0.3028456 | 0.1699119 | 1194.822 | 1 | 0 | 0 |  | Fe-Ti-Ni-Mo-Cr | 679.7339 | 85.90119 | 555.4084 | 226.3917
6821 | 6821 | 8.396896 | 5.211918 | 43.14865 | 20.83625 | 22.40629 | 74.58448 | 0.2983722 | 0.1654299 | 1241.054 | 1 | 0 | 0 |  | Fe-Ti-Ni-Mo-Cr | 651.6917 | 109.7995 | 648.4011 | 227.7914
6822 | 6822 | 7.16795 | 5.839465 | 42.37949 | 27.70622 | 16.90687 | 80.53614 | 0.2935415 | 0.1592834 | 1267.846 | 1 | 0 | 0 |  | Fe-Ti-Ni-Mo-Cr | 615.2822 | 111.0221 | 700.84375 | 211.8915
6823 | 6823 | 5.109944 | 6.343441 | 40.28243 | 36.57672 | 11.68747 | 87.80497 | 0.2879675 | 0.1524528 | 1296.83 | 1 | 0 | 0 |  | Fe-Ti-Ni-Mo-Cr | 578.6534 | 121.7326 | 739.9163 | 155.4055
6824 | 6824 | 4.065575 | 6.81341 | 36.75011 | 44.69941 | 7.6715 | 94.7013 | 0.2828026 | 0.1457263 | 1309.17 | 1 | 0 | 0 |  | Fe-Ti-Ni-Mo-Cr | 580.7026 | 138.3199 | 786.0663 | 131.0781
6825 | 6825 | 2.269306 | 7.747019 | 30.21299 | 55.87791 | 3.89277 | 103.852 | 0.2757901 | 0.1355158 | 1291.892 | 0 | 0 | 0 |  | Fe-Ti-Ni-Mo-Cr | 655.7081 | 146.1432 | 845.4479 | 105.3142
6826 | 6826 | 5.755119 | 2.679134 | 50.40937 | 14.83015 | 26.32623 | 69.34275 | 0.3053339 | 0.1739545 | 1247.844 | 1 | 0 | 0 |  | Fe-Ti-Ni-Mo-Cr | 635.4035 | 93.75912 | 539.6127 | 225.0539
6827 | 6827 | 5.547544 | 3.443338 | 50.53487 | 20.6487 | 19.82555 | 75.0376 | 0.3005888 | 0.167524 | 1277.178 | 1 | 0 | 0 |  | Fe-Ti-Ni-Mo-Cr | 595.1546 | 121.6001 | 608.5371 | 224.5906
6828 | 6828 | 4.44123 | 4.134979 | 49.48201 | 27.46665 | 14.47513 | 81.09996 | 0.2956798 | 0.160568 | 1296.984 | 1 | 0 | 0 |  | Fe-Ti-Ni-Mo-Cr | 537.1376 | 120.4333 | 650.1348 | 214.5716
6829 | 6829 | 3.44959 | 4.817579 | 48.04206 | 34.07495 | 9.615824 | 87.43448 | 0.2909113 | 0.1535438 | 1307.748 | 1 | 0 | 0 |  | Fe-Ti-Ni-Mo-Cr | 466.429 | 118.9527 | 675.7407 | 181.663
6830 | 6830 | 3.267934 | 6.085179 | 42.936 | 42.10507 | 5.605817 | 94.76958 | 0.2847304 | 0.1452545 | 1305.196 | 1 | 0 | 0 |  | Fe-Ti-Ni-Mo-Cr | 452.4684 | 124.2717 | 729.1011 | 145.0634
6831 | 6831 | 38.51451 | 2.288853 | 4.306603 | 46.45584 | 8.434191 | 94.49039 | 0.2801097 | 0.1342139 | 1155.103 | 0 | 0 | 0 |  | Fe-Ti-Ni-Cr-Mo | 712.0698 | 79.34434 | 1017.661 | 142.2581
6832 | 6832 | 31.65966 | 3.684566 | 4.159628 | 53.02866 | 7.467488 | 98.65305 | 0.2765103 | 0.1292066 | 1142.338 | 0 | 0 | 0 |  | Fe-Ti-Ni-Cr-Mo | 719.3509 | 82.08669 | 1011.526 | 136.2924
6833 | 6833 | 26.37978 | 5.05662 | 3.262049 | 58.64686 | 6.654691 | 102.448 | 0.2731587 | 0.1229264 | 1103.748 | 0 | 0 | 0 |  | Fe-Ti-Ni-Cr-Mo | 727.516 | 83.3359 | 1003.34 | 132.1029
6834 | 6834 | 20.24859 | 7.680576 | 3.153039 | 63.12872 | 5.789075 | 106.3366 | 0.2692597 | 0.1167681 | 1060.121 | 0 | 0 | 0 |  | Fe-Ti-Ni-Cr-Mo | 732.4174 | 89.69332 | 986.2902 | 131.5436
6835 | 6835 | 16.26727 | 9.638071 | 2.331586 | 67.32366 | 4.439414 | 110.4708 | 0.2657017 | 0.1094282 | 1000.13 | 0 | 0 | 0 |  | Fe-Ti-Ni-Cr-Mo | 730.1025 | 92.93032 | 970.4281 | 130.5763
6836 | 6836 | 45.34461 | 2.483401 | 5.607186 | 32.07559 | 14.48921 | 84.38189 | 0.2868782 | 0.1453464 | 1151.67 | 0 | 0 | 0 |  | Fe-Ti-Ni-Cr-Mo | 692.8614 | 67.42034 | 917.8531 | 189.7046
6837 | 6837 | 37.61415 | 3.979594 | 6.289772 | 39.65174 | 12.46474 | 89.1462 | 0.2826534 | 0.140109 | 1155.281 | 0 | 0 | 0 |  | Fe-Ti-Ni-Cr-Mo | 712.6037 | 71.82415 | 956.0122 | 142.2293
6838 | 6838 | 31.24428 | 5.358646 | 6.913774 | 45.19983 | 11.28347 | 92.70346 | 0.2794576 | 0.1363862 | 1155.702 | 0 | 0 | 0 |  | Fe-Ti-Ni-Cr-Mo | 722.46875 | 76.15649 | 966.8293 | 123.2249
6839 | 6839 | 25.89591 | 7.534447 | 6.804708 | 50.04764 | 9.717286 | 96.74839 | 0.275546 | 0.1305671 | 1130.287 | 0 | 0 | 0 |  | Fe-Ti-Ni-Cr-Mo | 738.9757 | 81.81189 | 954.9018 | 117.7206
6840 | 6840 | 20.52976 | 10.29221 | 7.469496 | 54.25883 | 7.449702 | 101.4953 | 0.2712366 | 0.1250207 | 1109.324 | 0 | 0 | 0 |  | Fe-Ti-Ni-Cr-Mo | 754.0359 | 87.495 | 954.2429 | 117.2512
6841 | 6841 | 16.21938 | 12.94367 | 6.494463 | 58.38046 | 5.962017 | 105.7497 | 0.2670325 | 0.1187786 | 1068.876 | 0 | 0 | 0 |  | Fe-Ti-Ni-Cr-Mo | 762.6088 | 97.98067 | 951.1418 | 112.1065
6842 | 6842 | 12.32673 | 16.49779 | 5.668446 | 60.88151 | 4.625529 | 109.5639 | 0.2626714 | 0.112463 | 1016.757 | 0 | 0 | 0 |  | Fe-Ti-Ni-Cr-Mo | 769.5507 | 96.19276 | 958.4471 | 127.3125
6843 | 6843 | 49.76758 | 2.673219 | 4.023847 | 19.72987 | 23.80548 | 74.71055 | 0.2935298 | 0.1561986 | 1127.81 | 0 | 0 | 0 |  | Fe-Ti-Ni-Cr-Mo | 693.7015 | 83.10204 | 750.4078 | 253.626
6844 | 6844 | 42.28823 | 3.423669 | 7.730186 | 25.26862 | 21.28929 | 77.96289 | 0.2910165 | 0.1534499 | 1149.836 | 0 | 0 | 0 |  | Fe-Ti-Ni-Cr-Mo | 693.3231 | 86.9627 | 813.6111 | 235.4169
6845 | 6845 | 34.89683 | 4.998535 | 9.405018 | 32.28052 | 18.41909 | 82.5458 | 0.2868187 | 0.1473435 | 1149.221 | 0 | 0 | 0 |  | Fe-Ti-Ni-Cr-Mo | 694.9863 | 88.69334 | 888.1412 | 197.2666
6846 | 6846 | 29.32252 | 7.226616 | 10.87782 | 37.03926 | 15.53379 | 86.86917 | 0.2827289 | 0.1431545 | 1157.341 | 0 | 0 | 0 |  | Fe-Ti-Ni-Cr-Mo | 704.6232 | 86.43762 | 914.7708 | 141.4454
6847 | 6847 | 24.69135 | 10.30529 | 11.63399 | 40.9548 | 12.41457 | 91.64423 | 0.2779578 | 0.1370812 | 1141.716 | 0 | 0 | 0 |  | Fe-Ti-Ni-Cr-Mo | 730.4493 | 87.36423 | 921.4129 | 123.7356
6848 | 6848 | 20.0324 | 13.21116 | 12.28254 | 44.45119 | 10.02272 | 95.91623 | 0.2736906 | 0.1326744 | 1134.158 | 0 | 0 | 0 |  | Fe-Ti-Ni-Cr-Mo | 751.9365 | 92.30219 | 925.9624 | 116.7201
6849 | 6849 | 15.58377 | 17.56374 | 11.20729 | 47.90687 | 7.738332 | 100.8838 | 0.267947 | 0.126048 | 1098.57 | 0 | 0 | 0 |  | Fe-Ti-Ni-Cr-Mo | 779.6483 | 95.65 | 918.5624 | 132.5513
6850 | 6850 | 12.16352 | 21.89455 | 10.22792 | 50.14993 | 5.564083 | 105.4123 | 0.2626579 | 0.1196538 | 1055.181 | 0 | 0 | 0 |  | Fe-Ti-Ni-Cr-Mo | 800.2792 | 99.08922 | 913.5609 | 169.0154
6851 | 6851 | 9.701976 | 27.09889 | 7.648208 | 51.39023 | 4.160695 | 109.2624 | 0.2569706 | 0.1125559 | 989.9545 | 0 |  | 0 |  | Fe-Ti-Ni-Cr-Mo | 794.3428 | 101.4783 | 929.5826 | 169.9777
6852 | 6852 | 42.2101 | 2.741822 | 6.190667 | 16.8635 | 31.9939 | 69.5796 | 0.297547 | 0.1586345 | 1077.831 | 0 | 0 | 0 |  | Fe-Ti-Ni-Cr-Mo | 692.856 | 104.024 | 647.8268 | 276.9575
6853 | 6853 | 36.63369 | 3.59027 | 10.13294 | 21.52981 | 28.11329 | 72.9442 | 0.2948484 | 0.1555135 | 1099.801 | 0 | 0 | 0 |  | Fe-Ti-Ni-Cr-Mo | 695.6693 | 98.72639 | 721.6576 | 258.2845
6854 | 6854 | 30.95907 | 6.114234 | 13.80512 | 25.78658 | 23.33499 | 77.49577 | 0.2904944 | 0.1523704 | 1131.717 | 0 | 0 | 0 |  | Fe-Ti-Ni-Cr-Mo | 696.4341 | 92.62547 | 799.5488 | 234.8772
6855 | 6855 | 26.30107 | 8.443948 | 16.20551 | 29.60254 | 19.44693 | 81.74908 | 0.2864579 | 0.1492815 | 1155.504 | 0 | 0 | 0 |  | Fe-Ti-Ni-Cr-Mo | 704.6558 | 89.4782 | 831.4604 | 198.0856
6856 | 6856 | 22.28832 | 12.45084 | 17.80448 | 32.163 | 15.29336 | 86.641 | 0.28113 | 0.143881 | 1152.667 | 0 | 0 | 0 |  | Fe-Ti-Ni-Cr-Mo | 714.9258 | 94.13319 | 875.468 | 129.8879
6857 | 6857 | 18.33349 | 16.25645 | 17.43482 | 35.99456 | 11.98068 | 91.79054 | 0.2754674 | 0.1383526 | 1145.036 | 0 | 0 | 0 |  | Fe-Ti-Ni-Cr-Mo | 737.1152 | 103.95 | 888.9994 | 129.4823
6858 | 6858 | 14.77173 | 21.03419 | 16.43967 | 38.81107 | 8.943332 | 96.99004 | 0.2692811 | 0.1309176 | 1106.306 | 0 |  | 0 |  | Fe-Ti-Ni-Cr-Mo | 763.0133 | 122.0922 | 876.0148 | 171.1658
6859 | 6859 | 10.98486 | 26.74855 | 15.09866 | 40.64519 | 6.522731 | 101.8527 | 0.2627819 | 0.1239436 | 1059.374 | 0 | 0 | 0 |  | Fe-Ti-Ni-Cr-Mo | 764.4647 | 126.5657 | 880.9599 | 184.7215
6860 | 6860 | 9.410111 | 34.24843 | 10.79 | 41.14906 | 4.402395 | 106.7463 | 0.2548075 | 0.1134633 | 960.4969 | 0 | 0 | 0 |  | Fe-Ti-Ni-Cr-Mo | 755.1984 | 123.6608 | 904.9094 | 183.5771
6861 | 6861 | 35.14314 | 2.804554 | 9.498462 | 13.79947 | 38.75437 | 65.48909 | 0.3013313 | 0.1584824 | 1015.393 | 0 | 0 | 0 |  | Fe-Ti-Ni-Cr-Mo | 676.3608 | 102.9751 | 529.1605 | 266.6249
6862 | 6862 | 30.69312 | 4.609136 | 14.56953 | 17.00902 | 33.11919 | 69.18405 | 0.2979793 | 0.1580953 | 1068.306 | 0 | 0 | 0 |  | Fe-Ti-Ni-Cr-Mo | 692.9307 | 108.4295 | 609.8148 | 259.5779
6863 | 6863 | 26.12785 | 7.207755 | 19.32555 | 19.949 | 27.38984 | 73.45969 | 0.2938991 | 0.1573319 | 1123.029 | 0 | 0 | 0 |  | Fe-Ti-Ni-Cr-Mo | 713.9421 | 98.3278 | 713.7161 | 236.2576
6864 | 6864 | 22.56429 | 10.50417 | 21.74059 | 22.61197 | 22.57897 | 77.87161 | 0.2891154 | 0.1549698 | 1157.842 | 0 | 0 | 0 |  | Fe-Ti-Ni-Cr-Mo | 716.7214 | 85.67205 | 779.6387 | 214.9289
6865 | 6865 | 18.47277 | 14.61912 | 23.29977 | 25.38762 | 18.22072 | 82.70803 | 0.2835501 | 0.1493507 | 1157.249 | 0 | 0 | 0 |  | Fe-Ti-Ni-Cr-Mo | 718.9374 | 97.79411 | 817.9642 | 162.6167
6866 | 6866 | 15.43756 | 18.6004 | 23.86206 | 28.08032 | 14.01967 | 87.77269 | 0.2779449 | 0.1425686 | 1139.033 | 0 | 0 | 0 |  | Fe-Ti-Ni-Cr-Mo | 715.6378 | 126.7446 | 848.5222 | 134.0384
6867 | 6867 | 11.6419 | 25.01335 | 22.59071 | 30.76878 | 9.985262 | 93.99564 | 0.2699785 | 0.1347757 | 1107.64 | 0 | 0 | 0 |  | Fe-Ti-Ni-Cr-Mo | 713.812 | 158.1265 | 839.6629 | 177.2617
6868 | 6868 | 9.858308 | 31.7076 | 20.72386 | 30.79212 | 6.918116 | 98.81315 | 0.2628462 | 0.1251516 | 1028.904 | 0 | 0 | 0 |  | Fe-Ti-Ni-Cr-Mo | 692.8654 | 172.6766 | 846.3652 | 190.1449
6869 | 6869 | 7.215403 | 41.9866 | 15.16802 | 30.98849 | 4.641491 | 104.5867 | 0.2523271 | 0.1119505 | 904.6069 | 0 | 0 | 0 |  | Fe-Ti-Ni-Cr-Mo | 684.5191 | 142.8403 | 882.6013 | 196.3331
6870 | 6870 | 25.66242 | 2.86714 | 15.10511 | 12.34399 | 44.02134 | 62.61735 | 0.3045497 | 0.1555468 | 947.9033 | 0 | 0 | 0 |  | Fe-Ti-Ni-Cr-Mo | 645.7908 | 101.2286 | 446.9385 | 249.6109
6871 | 6871 | 22.90249 | 5.56258 | 21.97923 | 13.685 | 35.8707 | 66.84608 | 0.3006239 | 0.1618469 | 1069.1 | 0 | 0 | 0 |  | Fe-Ti-Ni-Cr-Mo | 694.2146 | 102.2036 | 542.1046 | 248.9397
6872 | 6872 | 19.599 | 8.211387 | 26.78031 | 15.15117 | 30.25813 | 70.4505 | 0.2970348 | 0.162368 | 1127.804 | 0 | 0 | 0 |  | Fe-Ti-Ni-Cr-Mo | 723.0262 | 96.10069 | 620.1364 | 248.3336
6873 | 6873 | 17.42425 | 11.71643 | 28.48905 | 18.29255 | 24.07772 | 75.65094 | 0.2913157 | 0.1578851 | 1155.443 | 1 | 0 | 0 |  | Fe-Ti-Ni-Cr-Mo | 731.7583 | 80.43037 | 724.6245 | 223.1715
6874 | 6874 | 15.16716 | 15.88645 | 29.89123 | 19.54184 | 19.51332 | 79.96542 | 0.2860764 | 0.1539684 | 1166.826 | 1 | 0 | 0 |  | Fe-Ti-Ni-Cr-Mo | 718.2188 | 109.0139 | 778.6634 | 181.4173
6875 | 6875 | 11.99826 | 21.4825 | 30.07286 | 22.19743 | 14.24895 | 86.09958 | 0.2786408 | 0.1458034 | 1145.919 | 1 | 0 | 0 |  | Fe-Ti-Ni-Cr-Mo | 695.8993 | 154.6111 | 804.7890625 | 144.789
6876 | 6876 | 9.238327 | 27.52412 | 29.13083 | 23.80589 | 10.30083 | 91.57321 | 0.271382 | 0.1361494 | 1088.426 | 1 | 0 | 0 |  | Fe-Ti-Ni-Cr-Mo | 644.6917 | 182.0153 | 788.4141 | 187.5869
6877 | 6877 | 7.472285 | 36.52438 | 25.52555 | 24.06881 | 6.408983 | 97.89962 | 0.2615562 | 0.122378 | 974.9781 | 0 | 0 | 0 |  | Fe-Ti-Ni-Cr-Mo | 600.1237 | 182.2728 | 814.9318 | 181.1206
6878 | 6878 | 5.59518 | 47.75244 | 18.62321 | 24.03001 | 3.999157 | 104.0045 | 0.2499824 | 0.1069909 | 828.2892 | 0 | 0 | 0 |  | Fe-Ti-Ni-Cr-Mo | 582.8945 | 174.528 | 881.4818 | 183.9362
6879 | 6879 | 17.26033 | 2.835905 | 22.41082 | 12.20951 | 45.28343 | 61.66531 | 0.3064833 | 0.1576938 | 955.5708 | 0 | 0 | 0 |  | Fe-Ti-Ni-Cr-Mo | 627.5538 | 100.9351 | 427.8571 | 226.0918
6880 | 6880 | 16.01231 | 5.590559 | 29.45304 | 12.0346 | 36.90949 | 65.52366 | 0.3029692 | 0.1652299 | 1082.811 | 1 | 0 | 0 |  | Fe-Ti-Ni-Cr-Mo | 675.0227 | 96.01025 | 514.6326 | 238.0653
6881 | 6881 | 14.85622 | 8.299075 | 34.35336 | 11.91009 | 30.58125 | 68.95513 | 0.2996298 | 0.1667835 | 1149.317 | 1 | 0 | 0 |  | Fe-Ti-Ni-Cr-Mo | 718.0764 | 86.19067 | 577.4207 | 244.8647
6882 | 6882 | 12.57886 | 12.61235 | 36.61329 | 13.29805 | 24.89745 | 73.47163 | 0.2940583 | 0.1637438 | 1181.748 | 1 | 0 | 0 |  | Fe-Ti-Ni-Cr-Mo | 735.7890625 | 87.23933 | 675.3032 | 242.1964
6883 | 6883 | 10.50851 | 16.89943 | 38.15665 | 14.77035 | 19.66506 | 78.16832 | 0.2884226 | 0.1575162 | 1177.25 | 1 | 0 | 0 |  | Fe-Ti-Ni-Cr-Mo | 690.7692 | 141.0774 | 717.9482 | 200.8274
6884 | 6884 | 8.584915 | 22.20259 | 38.09916 | 16.38677 | 14.72657 | 83.52396 | 0.2816026 | 0.1479076 | 1134.293 | 1 | 0 | 0 |  | Fe-Ti-Ni-Cr-Mo | 660.4799 | 171.011 | 728.2129 | 167.0415
6885 | 6885 | 6.616006 | 29.03901 | 36.75681 | 17.86037 | 9.727803 | 89.85657 | 0.2731972 | 0.1346319 | 1046.235 | 0 | 0 | 0 |  | Fe-Ti-Ni-Cr-Mo | 547.7657 | 193.8259 | 741.0357 | 172.827
6886 | 6886 | 4.707235 | 38.56724 | 31.66533 | 19.40783 | 5.652357 | 97.04352 | 0.262103 | 0.1184388 | 915.1384 | 0 | 0 | 0 |  | Fe-Ti-Ni-Cr-Mo | 519.1504 | 196.6987 | 782.1176 | 187.3269
6887 | 6887 | 3.799025 | 50.40309 | 22.96034 | 19.57913 | 3.258426 | 103.4914 | 0.2495748 | 0.1026137 | 768.086 | 0 | 0 | 0 |  | Fe-Ti-Ni-Cr-Mo | 515.7086 | 193.7311 | 863.2242 | 168.4722
6888 | 6888 | 10.0919 | 5.637598 | 39.24757 | 8.668474 | 36.35446 | 64.3178 | 0.3058284 | 0.1723237 | 1131.539 | 1 | 0 | 0 |  | Fe-Ti-Ni-Cr-Mo | 669.2108 | 89.76263 | 463.1361 | 220.6896
6889 | 6889 | 9.991709 | 8.372447 | 43.0588 | 8.582418 | 29.99463 | 67.80933 | 0.3022227 | 0.1725241 | 1187.884 | 1 | 0 | 0 |  | Fe-Ti-Ni-Cr-Mo | 692.4121 | 71.15424 | 512.1699 | 229.8358
6890 | 6890 | 8.851784 | 11.90424 | 45.48616 | 10.1377 | 23.62012 | 72.46588 | 0.2970373 | 0.168026 | 1211.977 | 1 | 0 | 0 |  | Fe-Ti-Ni-Cr-Mo | 687.068 | 91.61757 | 618.1832 | 241.423
6891 | 6891 | 7.77058 | 16.27819 | 45.94245 | 11.6805 | 18.32828 | 77.31515 | 0.2910326 | 0.161015 | 1202.37 | 1 | 0 | 0 |  | Fe-Ti-Ni-Cr-Mo | 634.5753 | 145.7684 | 657.8685 | 217.7826
6892 | 6892 | 5.766933 | 22.37195 | 45.46157 | 13.20941 | 13.19014 | 83.07726 | 0.2833601 | 0.147511 | 1121.865 | 0 | 0 | 0 |  | Fe-Ti-Ni-Cr-Mo | 580.1973 | 181.6734 | 668.1334 | 161.1682
6893 | 6893 | 4.767082 | 28.40551 | 43.09127 | 14.74093 | 8.995202 | 88.6767 | 0.2756689 | 0.1307551 | 991.2341 | 0 | 0 | 0 |  | Fe-Ti-Ni-Cr-Mo | 471.1346 | 186.3378 | 689.4625 | 164.2931
6894 | 6894 | 2.803232 | 37.40902 | 37.32154 | 17.65754 | 4.808666 | 96.36575 | 0.2643455 | 0.1125896 | 845.6767 | 0 | 0 | 0 |  | Fe-Ti-Ni-Cr-Mo | 467.5406 | 196.9371 | 751.8082 | 181.9296
6895 | 6895 | 6.028101 | 8.418639 | 52.80044 | 5.177861 | 27.57496 | 67.44685 | 0.3045078 | 0.173084 | 1189.044 | 1 | 0 | 0 |  | Fe-Ti-Ni-Cr-Mo | 648.6002 | 78.66891 | 450.9622 | 212.2274
6896 | 6896 | 5.936234 | 11.97494 | 54.0756 | 6.798602 | 21.21463 | 72.25566 | 0.2990088 | 0.1640086 | 1168.446 | 1 | 0 | 0 |  | Fe-Ti-Ni-Cr-Mo | 617.9754 | 123.7962 | 516.4319 | 230.266
6897 | 6897 | 4.885093 | 16.37365 | 54.42732 | 8.39214 | 15.9218 | 77.21406 | 0.2928941 | 0.1527274 | 1113.955 | 1 | 0 | 0 |  | Fe-Ti-Ni-Cr-Mo | 538.7044 | 148.9106 | 580.0128 | 199.4772
6898 | 6898 | 3.899429 | 20.8756 | 54.30692 | 10.04829 | 10.86976 | 82.50775 | 0.2865977 | 0.1400906 | 1036.858 | 1 | 0 | 0 |  | Fe-Ti-Ni-Cr-Mo | 406.1243 | 122.922 | 615.5797 | 152.3215
6899 | 6899 | 3.806244 | 26.57835 | 50.00862 | 13.07755 | 6.529235 | 88.86843 | 0.2781971 | 0.123997 | 918.896 | 1 | 0 | 0 |  | Fe-Ti-Ni-Cr-Mo | 344.5648 | 126.4705 | 632.9121 | 144.0314
6900 | 6900 | 46.17477 | 4.573482 | 34.07682 | 5.063234 | 10.11169 | 76.74256 | 0.2980252 | 0.1295072 | 869.1988 | 1 | 0 | 0 |  | Fe-Ti-Cr-Mo-Ni | 512.4377 | 109.6903 | 395.0356 | 237.9783
6901 | 6901 | 38.58329 | 4.490342 | 39.5405 | 8.285318 | 9.10055 | 78.19439 | 0.2978062 | 0.129603 | 891.3084 | 1 | 0 | 0 |  | Fe-Ti-Cr-Mo-Ni | 452.7221 | 101.4315 | 475.1061 | 266.692
6902 | 6902 | 32.51276 | 3.561271 | 44.2248 | 11.49934 | 8.201827 | 79.38074 | 0.2982054 | 0.1301031 | 915.2164 | 1 | 0 | 0 |  | Fe-Ti-Cr-Mo-Ni | 399.9553 | 93.69688 | 497.4197 | 275.0903
6903 | 6903 | 24.80622 | 3.421581 | 47.31852 | 17.36158 | 7.092102 | 82.14076 | 0.296622 | 0.1330095 | 985.0174 | 1 | 0 | 0 |  | Fe-Ti-Cr-Mo-Ni | 378.3335 | 82.95179 | 559.1838 | 258.0604
6904 | 6904 | 19.89954 | 2.526456 | 50.38886 | 21.75446 | 5.430679 | 84.59214 | 0.2959888 | 0.131624 | 1003.716 | 1 | 0 | 0 |  | Fe-Ti-Cr-Mo-Ni | 338.5235 | 77.12856 | 592.2086 | 231.407
6905 | 6905 | 50.94442 | 5.580174 | 22.04875 | 5.148107 | 16.27855 | 74.14956 | 0.2967934 | 0.1482397 | 1024.087 | 0 | 0 | 0 |  | Fe-Ti-Cr-Mo-Ni | 680.5012 | 47.43501 | 499.2896 | 253.2332
6906 | 6906 | 43.10891 | 6.385317 | 27.80458 | 8.415583 | 14.28561 | 76.32823 | 0.2955164 | 0.1453071 | 1026.539 | 0 | 0 | 0 |  | Fe-Ti-Cr-Mo-Ni | 662.5095 | 65.82943 | 592.9345 | 267.147
6907 | 6907 | 36.24859 | 7.105057 | 32.08453 | 11.47111 | 13.09071 | 78.10875 | 0.2943498 | 0.1445344 | 1045.388 | 1 | 0 | 0 |  | Fe-Ti-Cr-Mo-Ni | 635.5388 | 78.59194 | 632.7409 | 250.5515
6908 | 6908 | 30.05419 | 6.995442 | 35.53823 | 16.13448 | 11.27765 | 80.70485 | 0.2929793 | 0.1425824 | 1063.031 | 1 | 0 | 0 |  | Fe-Ti-Cr-Mo-Ni | 583.064 | 108.7655 | 662.7202 | 243.1278
6909 | 6909 | 23.6561 | 7.62399 | 38.25322 | 21.88253 | 8.584165 | 84.77804 | 0.2901453 | 0.1387491 | 1075.728 | 0 | 0 | 0 |  | Fe-Ti-Cr-Mo-Ni | 509.6856 | 116.5342 | 689.2604 | 221.438
6910 | 6910 | 18.52868 | 6.571816 | 40.80527 | 27.28335 | 6.810884 | 87.73027 | 0.2891628 | 0.1380029 | 1110.78 | 1 | 0 | 0 |  | Fe-Ti-Cr-Mo-Ni | 449.2194 | 106.6251 | 704.8543 | 204.2586
6911 | 6911 | 13.74771 | 5.599876 | 41.54381 | 33.94986 | 5.158744 | 91.4306 | 0.2873719 | 0.1381324 | 1165.043 | 1 | 0 | 0 |  | Fe-Ti-Cr-Mo-Ni | 423.48 | 99.31228 | 715.2251 | 190.5132
6912 | 6912 | 52.86474 | 3.786106 | 12.82278 | 5.239428 | 25.28695 | 69.40967 | 0.2994725 | 0.1627118 | 1104.769 | 0 | 0 | 0 |  | Fe-Ti-Cr-Mo-Ni | 712.9625 | 66.55478 | 458.8532 | 243.9795
6913 | 6913 | 45.86458 | 7.426422 | 16.76787 | 6.851401 | 23.08974 | 71.88806 | 0.2959377 | 0.1587757 | 1100.228 | 0 | 0 | 0 |  | Fe-Ti-Cr-Mo-Ni | 745.0773 | 69.36507 | 553.895 | 253.4908
6914 | 6914 | 38.50882 | 9.193178 | 21.79481 | 10.17763 | 20.32556 | 74.68286 | 0.29343 | 0.1551852 | 1105.234 | 0 | 0 | 0 |  | Fe-Ti-Cr-Mo-Ni | 752.2496 | 72.63834 | 675.5837 | 235.7877
6915 | 6915 | 32.40485 | 10.64835 | 25.04433 | 14.73579 | 17.16667 | 78.29051 | 0.2902749 | 0.1512062 | 1115.899 | 0 | 0 | 0 |  | Fe-Ti-Cr-Mo-Ni | 732.7155 | 65.72314 | 741.3956 | 221.3351
6916 | 6916 | 26.98988 | 11.26462 | 27.39045 | 20.78481 | 13.57024 | 82.74741 | 0.2869959 | 0.1464724 | 1127.121 | 0 | 0 | 0 |  | Fe-Ti-Cr-Mo-Ni | 704.4828 | 88.34731 | 787.7231 | 178.5052
6917 | 6917 | 21.65469 | 11.76085 | 29.39954 | 26.35053 | 10.83439 | 86.77097 | 0.2841965 | 0.1427584 | 1140.57 | 1 | 0 | 0 |  | Fe-Ti-Cr-Mo-Ni | 671.8521 | 112.0557 | 814.9556 | 138.9562
6918 | 6918 | 16.40943 | 10.4533 | 30.86435 | 34.1246 | 8.148323 | 91.35291 | 0.2821253 | 0.1400995 | 1175.66 | 1 | 0 | 0 |  | Fe-Ti-Cr-Mo-Ni | 645.626 | 123.3421 | 819.8845 | 126.0388
6919 | 6919 | 12.42827 | 9.257013 | 31.35164 | 41.27788 | 5.685193 | 95.96137 | 0.2800445 | 0.137345 | 1205.98 | 1 | 0 | 0 |  | Fe-Ti-Cr-Mo-Ni | 625.8482 | 141.725 | 821.5694 | 122.4356
6920 | 6920 | 9.504163 | 6.636594 | 30.80155 | 48.98183 | 4.075863 | 99.93498 | 0.2791131 | 0.1363414 | 1252.778 | 1 | 0 | 0 |  | Fe-Ti-Cr-Mo-Ni | 625.6627 | 143.0919 | 841.0915 | 114.9952
6921 | 6921 | 44.40155 | 5.768342 | 10.85345 | 5.321705 | 33.65495 | 66.21463 | 0.3001699 | 0.1654812 | 1081.111 | 0 | 0 | 0 |  | Fe-Ti-Cr-Mo-Ni | 722.7758 | 91.61026 | 451.4095 | 258.6704
6922 | 6922 | 39.17203 | 9.597597 | 14.08556 | 7.083572 | 30.06125 | 69.29332 | 0.2958672 | 0.1627802 | 1098.237 | 0 | 0 | 0 |  | Fe-Ti-Cr-Mo-Ni | 774.8448 | 95.77087 | 553.6708 | 266.7488
6923 | 6923 | 33.08249 | 13.06719 | 16.85941 | 12.05541 | 24.93549 | 74.23654 | 0.2901877 | 0.1575529 | 1117.144 | 0 | 0 | 0 |  | Fe-Ti-Cr-Mo-Ni | 791.5414 | 87.4741 | 708.2125 | 236.9231
6924 | 6924 | 28.04101 | 15.30434 | 19.31023 | 16.61099 | 20.73344 | 78.59367 | 0.2858786 | 0.1525267 | 1125.921 | 0 | 0 | 0 |  | Fe-Ti-Cr-Mo-Ni | 774.7495 | 63.1502 | 798.7149 | 191.929
6925 | 6925 | 23.2158 | 16.42735 | 20.49752 | 23.92957 | 15.92977 | 84.38388 | 0.2811358 | 0.1456378 | 1130.533 | 0 | 0 | 0 |  | Fe-Ti-Cr-Mo-Ni | 734.5085 | 83.2707 | 842.7881 | 136.1503
6926 | 6926 | 18.75046 | 15.79488 | 22.52382 | 30.67768 | 12.25316 | 89.12524 | 0.2785883 | 0.1410498 | 1144.109 | 0 |  | 0 |  | Fe-Ti-Cr-Mo-Ni | 719.8597 | 116.344 | 854.8873 | 124.0727
6927 | 6927 | 14.64949 | 14.44162 | 23.54968 | 38.48989 | 8.869321 | 94.32409 | 0.276214 | 0.1378273 | 1175.867 | 1 | 0 | 0 |  | Fe-Ti-Cr-Mo-Ni | 729.4016 | 120.2879 | 859.7806 | 130.4532
6928 | 6928 | 10.45131 | 12.72467 | 23.66049 | 46.95763 | 6.205911 | 99.61152 | 0.2740251 | 0.1329949 | 1187.861 | 0 | 0 | 0 |  | Fe-Ti-Cr-Mo-Ni | 733.0511 | 127.4243 | 869.4899 | 118.6637
6929 | 6929 | 8.421428 | 8.553511 | 22.53146 | 56.55375 | 3.939853 | 104.6773 | 0.2734642 | 0.1294932 | 1214.603 | 0 | 0 | 0 |  | Fe-Ti-Cr-Mo-Ni | 713.1955 | 129.2311 | 883.0846 | 108.198
6930 | 6930 | 36.63451 | 8.770714 | 8.801377 | 5.394404 | 40.39899 | 64.29489 | 0.2994704 | 0.1605367 | 1002.164 | 0 | 0 | 0 |  | Fe-Ti-Cr-Mo-Ni | 710.6246 | 116.5442 | 459.4468 | 263.9588
6931 | 6931 | 32.09597 | 13.49544 | 10.88246 | 8.893213 | 34.63292 | 68.96132 | 0.2929744 | 0.1579796 | 1042.435 | 0 | 0 | 0 |  | Fe-Ti-Cr-Mo-Ni | 781.1233 | 122.607 | 588.2578 | 269.3858
6932 | 6932 | 27.17658 | 17.80552 | 12.69552 | 13.83314 | 28.48923 | 74.55791 | 0.2861131 | 0.1533255 | 1071.949 | 0 | 0 | 0 |  | Fe-Ti-Cr-Mo-Ni | 784.8466 | 99.42004 | 752.7627 | 232.3465
6933 | 6933 | 23.115 | 19.72765 | 14.17258 | 19.85472 | 23.13004 | 79.90677 | 0.281035 | 0.1481431 | 1090.672 | 0 | 0 | 0 |  | Fe-Ti-Cr-Mo-Ni | 753.3889 | 82.41297 | 836.5584 | 180.5476
6934 | 6934 | 18.50242 | 20.67187 | 15.55811 | 27.01763 | 18.24996 | 85.59368 | 0.2765234 | 0.1428673 | 1108.101 | 0 | 0 | 0 |  | Fe-Ti-Cr-Mo-Ni | 721.4331 | 104.883 | 871.9102 | 136.4465
6935 | 6935 | 15.12076 | 20.70307 | 16.82811 | 33.61609 | 13.73197 | 91.10655 | 0.2730257 | 0.1379017 | 1121.6 | 0 | 0 | 0 |  | Fe-Ti-Cr-Mo-Ni | 717.4557 | 129.0922 | 870.8181 | 151.5774
6936 | 6936 | 10.9194 | 18.76882 | 17.65728 | 43.28892 | 9.365579 | 97.71088 | 0.2701621 | 0.1320407 | 1136.608 | 0 | 0 | 0 |  | Fe-Ti-Cr-Mo-Ni | 744.9927 | 126.4812 | 874.7848 | 162.4164
6937 | 6937 | 8.764627 | 16.3205 | 16.74978 | 52.01447 | 6.15062 | 103.5209 | 0.268124 | 0.1261947 | 1135.698 | 0 | 0 | 0 |  | Fe-Ti-Cr-Mo-Ni | 764.3567 | 119.6592 | 897.503 | 133.1105
6938 | 6938 | 5.927682 | 11.03786 | 15.57626 | 63.64507 | 3.813132 | 109.4532 | 0.2678315 | 0.1196918 | 1128.677 | 0 | 0 | 0 |  | Fe-Ti-Cr-Mo-Ni | 734.8762 | 119.0138 | 905.311 | 115.953
6939 | 6939 | 26.75772 | 13.95106 | 7.874908 | 5.516077 | 45.90023 | 63.55397 | 0.2968119 | 0.1524882 | 913.0276 | 0 | 0 | 0 |  | Fe-Ti-Cr-Mo-Ni | 663.1096 | 116.9551 | 452.1499 | 256.0108
6940 | 6940 | 23.6403 | 20.09623 | 8.64278 | 10.5944 | 37.02629 | 70.32107 | 0.2874063 | 0.1492334 | 969.9381 | 0 | 0 | 0 |  | Fe-Ti-Cr-Mo-Ni | 766.5623 | 125.9527 | 640.4266 | 271.925
6941 | 6941 | 19.99894 | 24.20585 | 9.459273 | 15.46035 | 30.87558 | 75.86854 | 0.2805612 | 0.1454339 | 1001.137 | 0 | 0 | 0 |  | Fe-Ti-Cr-Mo-Ni | 748.7599 | 111.3339 | 773.1571 | 223.7131
6942 | 6942 | 17.50338 | 25.34997 | 11.24295 | 21.71664 | 24.18706 | 81.78331 | 0.275641 | 0.1428968 | 1049.427 | 0 | 0 | 0 |  | Fe-Ti-Cr-Mo-Ni | 722.9773 | 103.3085 | 849.2775 | 157.1836
6943 | 6943 | 14.80775 | 25.85 | 11.67317 | 28.61815 | 19.05093 | 87.48751 | 0.2713127 | 0.1371094 | 1057.409 | 0 | 0 | 0 |  | Fe-Ti-Cr-Mo-Ni | 691.6565 | 130.6063 | 885.1671 | 166.3365
6944 | 6944 | 11.3079 | 25.10559 | 12.79985 | 37.35756 | 13.4291 | 94.44856 | 0.2673597 | 0.13038 | 1064.421 | 0 | 0 | 0 |  | Fe-Ti-Cr-Mo-Ni | 714.1812 | 132.9146 | 886.6029 | 172.1484
6945 | 6945 | 8.345799 | 23.31091 | 13.15823 | 45.8794 | 9.305655 | 100.6362 | 0.2647402 | 0.1253604 | 1076.396 | 0 | 0 | 0 |  | Fe-Ti-Cr-Mo-Ni | 748.9083 | 129.887 | 891.7647 | 183.5547
6946 | 6946 | 6.299849 | 19.06267 | 12.41566 | 56.81844 | 5.403384 | 107.6148 | 0.2632903 | 0.1191586 | 1080.871 | 0 | 0 | 0 |  | Fe-Ti-Cr-Mo-Ni | 769.0246 | 116.2747 | 902.3314 | 174.5312
6947 | 6947 | 4.340606 | 12.79743 | 11.40587 | 68.35364 | 3.10245 | 113.3697 | 0.2638911 | 0.1108582 | 1043.069 | 0 | 0 | 0 |  | Fe-Ti-Cr-Mo-Ni | 733.7416 | 108.9096 | 920.9126 | 133.2843
6948 | 6948 | 18.15005 | 20.8746 | 7.855342 | 5.502372 | 47.61764 | 64.71448 | 0.2917597 | 0.1436165 | 844.067 | 0 | 0 | 0 |  | Fe-Ti-Cr-Mo-Ni | 642.2082 | 107.8584 | 484.7867 | 262.3916
6949 | 6949 | 16.56051 | 26.98247 | 7.615352 | 10.66853 | 38.17313 | 71.80088 | 0.2819733 | 0.1423826 | 915.2379 | 0 | 0 | 0 |  | Fe-Ti-Cr-Mo-Ni | 745.1006 | 122.3335 | 678.1227 | 273.1457
6950 | 6950 | 15.08744 | 30.90355 | 7.400493 | 15.5513 | 31.05722 | 77.86835 | 0.2747448 | 0.1393338 | 954.5507 | 0 | 0 | 0 |  | Fe-Ti-Cr-Mo-Ni | 732.2459 | 108.9385 | 795.7084 | 225.3463
6951 | 6951 | 12.41548 | 32.01052 | 8.030608 | 22.96932 | 24.57407 | 84.16815 | 0.2693473 | 0.1338879 | 972.5143 | 0 | 0 | 0 |  | Fe-Ti-Cr-Mo-Ni | 701.705 | 121.7393 | 867.1693 | 180.7598
6952 | 6952 | 10.08578 | 32.43921 | 8.673559 | 29.92747 | 18.87398 | 90.32554 | 0.2648844 | 0.1291305 | 989.5051 | 0 | 0 | 0 |  | Fe-Ti-Cr-Mo-Ni | 686.9169 | 133.4978 | 893.7385 | 178.98
6953 | 6953 | 7.945138 | 31.23292 | 9.278915 | 37.91393 | 13.6291 | 96.71783 | 0.2615788 | 0.1246625 | 1009.012 | 0 | 0 | 0 |  | Fe-Ti-Cr-Mo-Ni | 702.129 | 137.2517 | 892.2294 | 185.2446
6954 | 6954 | 5.833628 | 28.70863 | 9.635442 | 47.24486 | 8.577439 | 103.8721 | 0.2589551 | 0.1182504 | 1009.745 | 0 | 0 | 0 |  | Fe-Ti-Cr-Mo-Ni | 761.4016 | 119.8131 | 912.3965 | 186.1821
6955 | 6955 | 3.876021 | 23.09597 | 9.777675 | 58.59609 | 4.654251 | 110.7556 | 0.2586508 | 0.1117738 | 1006.15 | 0 | 0 | 0 |  | Fe-Ti-Cr-Mo-Ni | 776.7466 | 121.6848 | 915.8071 | 202.2177
6956 | 6956 | 2.869881 | 15.36391 | 9.049476 | 70.25523 | 2.461499 | 116.0853 | 0.2605185 | 0.1046678 | 977.6018 | 0 | 0 | 0 |  | Fe-Ti-Cr-Mo-Ni | 738.9163 | 112.7697 | 928.7471 | 151.906
6957 | 6957 | 10.41288 | 35.87093 | 5.472416 | 10.73302 | 37.51075 | 74.73152 | 0.274129 | 0.1348842 | 867.4731 | 0 | 0 | 0 |  | Fe-Ti-Cr-Mo-Ni | 708.2245 | 108.7021 | 728.46 | 263.6543
6958 | 6958 | 10.11031 | 38.59389 | 5.313404 | 15.63173 | 30.35067 | 80.62585 | 0.2678383 | 0.1328175 | 909.5511 | 0 | 0 | 0 |  | Fe-Ti-Cr-Mo-Ni | 707.7628 | 118.571 | 845.7907 | 199.3742
6959 | 6959 | 8.770147 | 39.91969 | 6.145452 | 21.76244 | 23.40227 | 86.99376 | 0.2624894 | 0.1293337 | 940.9034 | 0 | 0 | 0 |  | Fe-Ti-Cr-Mo-Ni | 699.7354 | 134.1143 | 887.533 | 192.7065
6960 | 6960 | 7.4734 | 39.1391 | 6.873288 | 28.88688 | 17.62733 | 93.02533 | 0.2589257 | 0.1249444 | 957.8374 | 0 | 0 | 0 |  | Fe-Ti-Cr-Mo-Ni | 694.8987 | 133.769 | 904.5355 | 183.6476
6961 | 6961 | 5.310836 | 37.08466 | 7.442861 | 38.0147 | 12.14695 | 99.9456 | 0.2558533 | 0.1188735 | 961.4784 | 0 | 0 | 0 |  | Fe-Ti-Cr-Mo-Ni | 714.0262 | 132.0433 | 920.4537 | 193.0713
6962 | 6962 | 4.205129 | 33.67037 | 7.955914 | 46.23376 | 7.934831 | 105.7801 | 0.2546334 | 0.113981 | 964.518 | 0 | 0 | 0 |  | Fe-Ti-Cr-Mo-Ni | 757.5709 | 115.7031 | 927.7037 | 190.5219
6963 | 6963 | 2.326342 | 27.43506 | 8.965678 | 57.28231 | 3.990609 | 112.3832 | 0.255067 | 0.1075732 | 956.9366 | 0 | 0 | 0 |  | Fe-Ti-Cr-Mo-Ni | 777.5862 | 115.7991 | 922.9081 | 190.9498
6964 | 6964 | 6.084389 | 47.20693 | 3.197608 | 15.67863 | 27.83244 | 84.68638 | 0.2595503 | 0.12653 | 875.9707 | 0 | 0 | 0 |  | Fe-Ti-Cr-Mo-Ni | 696.7007 | 142.124 | 896.3649 | 204.9751
6965 | 6965 | 5.859722 | 47.28237 | 4.106048 | 21.81067 | 20.94119 | 90.93526 | 0.2552015 | 0.1231696 | 902.6968 | 0 | 0 | 0 |  | Fe-Ti-Cr-Mo-Ni | 698.4771 | 135.7729 | 933.4865 | 183.475
6966 | 6966 | 4.680798 | 46.19509 | 4.919921 | 28.94824 | 15.25595 | 97.09616 | 0.2518972 | 0.1182651 | 909.5999 | 0 | 0 | 0 |  | Fe-Ti-Cr-Mo-Ni | 694.7051 | 136.4565 | 934.7021 | 191.0973
6967 | 6967 | 3.626019 | 44.73176 | 5.716887 | 35.81771 | 10.10762 | 103.3179 | 0.249156 | 0.1135314 | 913.3887 | 0 | 0 | 0 |  | Fe-Ti-Cr-Mo-Ni | 718.7366 | 127.291 | 941.3606 | 187.966
6968 | 6968 | 3.408325 | 39.66624 | 7.164884 | 43.91391 | 5.846643 | 108.7325 | 0.249445 | 0.1088438 | 913.9429 | 0 | 0 | 0 |  | Fe-Ti-Cr-Mo-Ni | 745.3716 | 122.8344 | 935.4017 | 193.0399
6969 | 6969 | 38.59043 | 3.822275 | 2.589055 | 46.54742 | 8.450817 | 95.12584 | 0.2784831 | 0.1327186 | 1139.988 | 0 | 0 | 0 |  | Fe-Ti-Cr-Ni-Mo | 721.7994 | 79.10721 | 1008.602 | 139.3756
6970 | 6970 | 31.65966 | 3.684566 | 4.159628 | 53.02866 | 7.467488 | 98.65305 | 0.2765103 | 0.1292066 | 1142.338 | 0 | 0 | 0 |  | Fe-Ti-Cr-Ni-Mo | 724.5783 | 82.23297 | 1009.975 | 130.9409
6971 | 6971 | 26.30628 | 2.881446 | 5.69268 | 58.48345 | 6.636149 | 101.5136 | 0.2754609 | 0.1256698 | 1135.057 | 0 | 0 | 0 |  | Fe-Ti-Cr-Ni-Mo | 713.1179 | 90.52924 | 993.1129 | 127.3396
6972 | 6972 | 20.12179 | 2.775447 | 8.616556 | 62.73339 | 5.752822 | 104.1996 | 0.2744451 | 0.1236251 | 1141.469 | 0 | 0 | 0 |  | Fe-Ti-Cr-Ni-Mo | 710.5151 | 94.59325 | 969.4625 | 125.3668
6973 | 6973 | 16.10997 | 2.045331 | 10.77553 | 66.67268 | 4.396488 | 107.1055 | 0.2737286 | 0.1208466 | 1139.901 | 0 | 0 | 0 |  | Fe-Ti-Cr-Ni-Mo | 698.4226 | 100.077 | 959.5376 | 120.551
6974 | 6974 | 45.49027 | 4.982756 | 2.812599 | 32.17862 | 14.53575 | 85.34954 | 0.2842377 | 0.1432547 | 1134.118 | 0 | 0 | 0 |  | Fe-Ti-Cr-Ni-Mo | 703.6128 | 66.73716 | 918.7697 | 185.0954
6975 | 6975 | 37.69151 | 5.582889 | 4.501934 | 39.73329 | 12.49037 | 89.78419 | 0.2809604 | 0.1386634 | 1141.86 | 0 | 0 | 0 |  | Fe-Ti-Cr-Ni-Mo | 717.6921 | 72.75261 | 964.7554 | 135.3799
6976 | 6976 | 31.27515 | 6.130218 | 6.055529 | 45.24449 | 11.29462 | 93.01614 | 0.2786436 | 0.1356996 | 1148.963 | 0 | 0 | 0 |  | Fe-Ti-Cr-Ni-Mo | 724.5129 | 77.41664 | 966.2967 | 127.0283
6977 | 6977 | 25.8457 | 6.015869 | 8.489392 | 49.9506 | 9.698443 | 96.12092 | 0.2771478 | 0.1325009 | 1151.001 | 0 | 0 | 0 |  | Fe-Ti-Cr-Ni-Mo | 730.6299 | 82.07642 | 957.0147 | 127.366
6978 | 6978 | 20.43292 | 6.585212 | 11.56441 | 54.00289 | 7.414562 | 99.92845 | 0.2751488 | 0.12969 | 1161.601 | 0 | 0 | 0 |  | Fe-Ti-Cr-Ni-Mo | 732.5187 | 93.31077 | 939.5709 | 118.3833
6979 | 6979 | 16.07039 | 5.699898 | 14.47831 | 57.84416 | 5.907248 | 102.6331 | 0.2746779 | 0.1283355 | 1180.049 | 0 | 0 | 0 |  | Fe-Ti-Cr-Ni-Mo | 717.2628 | 100.9412 | 923.9549 | 113.5444
6980 | 6980 | 12.14698 | 4.947851 | 18.35332 | 59.99377 | 4.558082 | 104.5285 | 0.2748622 | 0.1281862 | 1204.342 | 0 | 0 | 0 |  | Fe-Ti-Cr-Ni-Mo | 702.1949 | 108.3264 | 913.8159 | 109.2316
6981 | 6981 | 49.82483 | 3.568392 | 3.021356 | 19.75257 | 23.83286 | 75.03025 | 0.2925917 | 0.1554374 | 1122.436 | 0 | 0 | 0 |  | Fe-Ti-Cr-Ni-Mo | 697.9221 | 83.50402 | 765.8527 | 258.227
6982 | 6982 | 42.47573 | 6.877698 | 3.88223 | 25.38066 | 21.38368 | 79.22731 | 0.2873969 | 0.1502336 | 1124.553 | 0 | 0 | 0 |  | Fe-Ti-Cr-Ni-Mo | 709.3588 | 87.83615 | 850.601 | 216.8175
6983 | 6983 | 35.04741 | 8.366839 | 5.667361 | 32.41981 | 18.49857 | 83.81705 | 0.2832872 | 0.143932 | 1119.524 | 0 | 0 | 0 |  | Fe-Ti-Cr-Ni-Mo | 708.3863 | 90.20528 | 910.3867 | 174.1452
6984 | 6984 | 29.41388 | 9.665507 | 8.183783 | 37.15465 | 15.58218 | 87.81454 | 0.280169 | 0.1406048 | 1133.617 | 0 | 0 | 0 |  | Fe-Ti-Cr-Ni-Mo | 710.8223 | 88.83955 | 921.883 | 139.6268
6985 | 6985 | 24.69135 | 10.30529 | 11.63399 | 40.9548 | 12.41457 | 91.64423 | 0.2779578 | 0.1371788 | 1142.804 | 0 | 0 | 0 |  | Fe-Ti-Cr-Ni-Mo | 727.7122 | 85.99306 | 917.7381 | 118.0012
6986 | 6986 | 19.97237 | 10.84717 | 14.86981 | 44.31797 | 9.992681 | 94.95419 | 0.2761782 | 0.1348219 | 1155.836 | 0 | 0 | 0 |  | Fe-Ti-Cr-Ni-Mo | 737.1589 | 94.9744 | 919.2988 | 117.5824
6987 | 6987 | 15.43183 | 9.83054 | 19.63496 | 47.43978 | 7.662884 | 97.66964 | 0.2760917 | 0.1341572 | 1185.509 | 0 | 0 | 0 |  | Fe-Ti-Cr-Ni-Mo | 721.6778 | 110.6706 | 891.7431 | 113.6824
6988 | 6988 | 11.96551 | 8.912331 | 24.31511 | 49.33354 | 5.473506 | 99.91806 | 0.2763459 | 0.134207 | 1217.118 | 1 | 0 | 0 |  | Fe-Ti-Cr-Ni-Mo | 711.1295 | 122.5991 | 873.2775 | 106.892
6989 | 6989 | 9.454232 | 6.601728 | 29.81163 | 50.07796 | 4.05445 | 100.4922 | 0.2785941 | 0.1358618 | 1253.715 | 1 | 0 | 0 |  | Fe-Ti-Cr-Ni-Mo | 635.5872 | 140.6659 | 851.8242 | 104.5371
6990 | 6990 | 42.35985 | 5.503099 | 3.106315 | 16.92333 | 32.10741 | 70.51408 | 0.2946848 | 0.1557364 | 1057.315 | 0 | 0 | 0 |  | Fe-Ti-Cr-Ni-Mo | 709.0574 | 101.8792 | 670.4551 | 263.3586
6991 | 6991 | 36.88984 | 9.038435 | 4.081515 | 21.68035 | 28.30986 | 74.8442 | 0.2891898 | 0.1496597 | 1055.069 | 0 | 0 | 0 |  | Fe-Ti-Cr-Ni-Mo | 714.8231 | 100.1022 | 789.0424 | 227.6748
6992 | 6992 | 31.20507 | 12.32564 | 6.957408 | 25.99148 | 23.52041 | 79.73978 | 0.2840242 | 0.1455773 | 1075.598 | 0 | 0 | 0 |  | Fe-Ti-Cr-Ni-Mo | 719.7789 | 97.87593 | 835.9429 | 191.7955
6993 | 6993 | 26.50305 | 14.46495 | 9.605857 | 29.82987 | 19.59628 | 83.99104 | 0.2801708 | 0.1427415 | 1098.166 | 0 | 0 | 0 |  | Fe-Ti-Cr-Ni-Mo | 722.1728 | 83.61867 | 870.2914 | 153.7693
6994 | 6994 | 22.38414 | 15.83887 | 14.1166 | 32.30127 | 15.35911 | 87.94097 | 0.2775817 | 0.1403351 | 1120.083 | 0 | 0 | 0 |  | Fe-Ti-Cr-Ni-Mo | 725.9479 | 95.04556 | 890.7214 | 123.2322
6995 | 6995 | 18.31429 | 15.42746 | 18.33323 | 35.95688 | 11.96814 | 91.46341 | 0.2763374 | 0.1381161 | 1141.143 | 0 | 0 | 0 |  | Fe-Ti-Cr-Ni-Mo | 721.2559 | 115.4772 | 878.007 | 134.8915
6996 | 6996 | 14.64949 | 14.44162 | 23.54968 | 38.48989 | 8.869321 | 94.32409 | 0.276214 | 0.1362631 | 1158.341 | 1 | 0 | 0 |  | Fe-Ti-Cr-Ni-Mo | 728.5745 | 120.5888 | 857.4966 | 129.4277
6997 | 6997 | 10.79865 | 13.14756 | 29.68543 | 39.95619 | 6.41216 | 96.24971 | 0.2771029 | 0.1363594 | 1186.559 | 1 | 0 | 0 |  | Fe-Ti-Cr-Ni-Mo | 669.7331 | 146.9963 | 827.4542 | 116.8763
6998 | 6998 | 9.119787 | 9.262823 | 37.4713 | 39.87952 | 4.266571 | 96.30844 | 0.2811569 | 0.1367146 | 1202.475 | 1 | 0 | 0 |  | Fe-Ti-Cr-Ni-Mo | 487.2146 | 131.7389 | 772.501 | 129.591
6999 | 6999 | 35.39915 | 8.474954 | 3.189218 | 13.89999 | 39.03669 | 67.32429 | 0.295508 | 0.1517487 | 968.8185 | 0 | 0 | 0 |  | Fe-Ti-Cr-Ni-Mo | 698.1047 | 114.216 | 574.5198 | 275.3892
7000 | 7000 | 31.02499 | 13.04512 | 5.259667 | 17.19293 | 33.47729 | 72.01444 | 0.2892806 | 0.1484274 | 997.1659 | 0 | 0 | 0 |  | Fe-Ti-Cr-Ni-Mo | 727.525 | 111.1387 | 711.2823 | 252.1
7001 | 7001 | 26.46604 | 17.33999 | 8.242395 | 20.20721 | 27.74437 | 76.98839 | 0.2834072 | 0.1459968 | 1033.924 | 0 | 0 | 0 |  | Fe-Ti-Cr-Ni-Mo | 737.9384 | 103.2565 | 810.3399 | 196.1742
7002 | 7002 | 22.82186 | 19.47747 | 11.99387 | 22.87008 | 22.83671 | 81.10118 | 0.2797885 | 0.1449044 | 1073.708 | 0 | 0 | 0 |  | Fe-Ti-Cr-Ni-Mo | 737.5579 | 95.49512 | 849.6635 | 166.6734
7003 | 7003 | 18.61727 | 20.80019 | 16.6331 | 25.5862 | 18.36325 | 85.0031 | 0.277105 | 0.1425649 | 1097.515 | 0 | 0 | 0 |  | Fe-Ti-Cr-Ni-Mo | 719.2507 | 102.4937 | 864.4813 | 142.2368
7004 | 7004 | 15.48821 | 21.20617 | 21.06751 | 28.17245 | 14.06567 | 88.77055 | 0.2752185 | 0.1396094 | 1111.501 | 0 | 0 | 0 |  | Fe-Ti-Cr-Ni-Mo | 717.0592 | 130.0904 | 850.4751 | 153.2218
7005 | 7005 | 11.56729 | 19.88243 | 28.05742 | 30.57159 | 9.921269 | 91.9705 | 0.2753631 | 0.1375102 | 1130.089 | 1 |  | 0 |  | Fe-Ti-Cr-Ni-Mo | 702.6203 | 148.2599 | 821.7941 | 142.8395
7006 | 7006 | 9.691485 | 18.04639 | 35.19002 | 30.27105 | 6.801048 | 93.31764 | 0.2772208 | 0.1344391 | 1113.157 | 1 | 0 | 0 |  | Fe-Ti-Cr-Ni-Mo | 559.6795 | 180.7089 | 759.3485 | 145.7496
7007 | 7007 | 6.959223 | 12.95868 | 45.71714 | 29.88826 | 4.476697 | 92.744 | 0.2829126 | 0.1342132 | 1114.68 | 1 | 0 | 0 |  | Fe-Ti-Cr-Ni-Mo | 364.872 | 110.6616 | 678.8935 | 136.4902
7008 | 7008 | 26.01504 | 13.56384 | 3.281286 | 12.5136 | 44.62623 | 65.96619 | 0.2936596 | 0.1419581 | 855.7512 | 0 | 0 | 0 |  | Fe-Ti-Cr-Ni-Mo | 655.9534 | 115.4572 | 547.5309 | 278.2546
7009 | 7009 | 23.32063 | 19.82448 | 6.394432 | 13.93485 | 36.5256 | 71.51845 | 0.2860012 | 0.1451951 | 949.0779 | 0 | 0 | 0 |  | Fe-Ti-Cr-Ni-Mo | 746.6417 | 126.149 | 689.3612 | 258.5766
7010 | 7010 | 19.99894 | 24.20585 | 9.459273 | 15.46035 | 30.87558 | 75.86854 | 0.2805612 | 0.1446746 | 994.0615 | 0 | 0 | 0 |  | Fe-Ti-Cr-Ni-Mo | 752.808 | 107.6193 | 773.1248 | 224.8304
7011 | 7011 | 17.73335 | 25.68304 | 13.4617 | 18.61705 | 24.50485 | 80.58358 | 0.2768483 | 0.1430393 | 1035.956 | 0 | 0 | 0 |  | Fe-Ti-Cr-Ni-Mo | 743.7566 | 92.33651 | 841.5748 | 168.7015
7012 | 7012 | 15.37714 | 26.84398 | 18.18303 | 19.81238 | 19.78347 | 83.95064 | 0.2746797 | 0.1422559 | 1067.784 | 0 | 0 | 0 |  | Fe-Ti-Cr-Ni-Mo | 723.994 | 109.1215 | 827.5443 | 169.4617
7013 | 7013 | 12.07855 | 26.81657 | 24.4146 | 22.34597 | 14.34431 | 88.11298 | 0.2730675 | 0.1388595 | 1081.615 | 0 | 0 | 0 |  | Fe-Ti-Cr-Ni-Mo | 696.011 | 154.3951 | 810.2373 | 177.1176
7014 | 7014 | 9.217882 | 25.74675 | 31.00412 | 23.75321 | 10.27804 | 90.88361 | 0.2732453 | 0.1351621 | 1074.8 | 1 | 0 | 0 |  | Fe-Ti-Cr-Ni-Mo | 639.9998 | 184.3332 | 780.7093 | 171.7356
7015 | 7015 | 7.340596 | 22.21185 | 40.50689 | 23.64463 | 6.296033 | 92.20753 | 0.2766145 | 0.1302033 | 1039.037 | 0 | 0 | 0 |  | Fe-Ti-Cr-Ni-Mo | 464.4994 | 169.8046 | 699.1069 | 143.5763
7016 | 7016 | 5.378432 | 15.85726 | 51.82095 | 23.09913 | 3.844236 | 91.13353 | 0.2835982 | 0.1276133 | 1006.988 | 0 | 0 | 0 |  | Fe-Ti-Cr-Ni-Mo | 308.4634 | 103.3532 | 646.8766 | 113.4206
7017 | 7017 | 17.64749 | 20.29661 | 3.273359 | 12.48338 | 46.29916 | 67.0808 | 0.2887854 | 0.134485 | 796.5161 | 0 | 0 | 0 |  | Fe-Ti-Cr-Ni-Mo | 633.8428 | 116.9876 | 590.2948 | 282.2381
7018 | 7018 | 16.44699 | 26.79752 | 6.482702 | 12.36131 | 37.91147 | 72.39543 | 0.2813057 | 0.139933 | 900.6707 | 0 | 0 | 0 |  | Fe-Ti-Cr-Ni-Mo | 731.6645 | 119.3738 | 699.4799 | 265.6414
7019 | 7019 | 15.29258 | 31.32373 | 9.644289 | 12.25991 | 31.47949 | 76.67815 | 0.2759674 | 0.1416865 | 962.5422 | 0 | 0 | 0 |  | Fe-Ti-Cr-Ni-Mo | 745.5124 | 101.5937 | 755.8369 | 237.5283
7020 | 7020 | 12.90873 | 33.28225 | 14.61189 | 13.64677 | 25.55036 | 80.65358 | 0.2727043 | 0.1423048 | 1014.401 | 0 | 0 | 0 |  | Fe-Ti-Cr-Ni-Mo | 730.4174 | 105.2278 | 803.2849 | 192.3103
7021 | 7021 | 10.74258 | 34.55171 | 19.50328 | 15.09935 | 20.10309 | 84.5124 | 0.2700962 | 0.1399418 | 1033.863 | 0 | 0 | 0 |  | Fe-Ti-Cr-Ni-Mo | 719.0419 | 117.8141 | 793.5983 | 201.64
7022 | 7022 | 8.714639 | 34.25789 | 25.44399 | 16.63439 | 14.9491 | 88.00277 | 0.2690274 | 0.1358146 | 1030.474 | 0 | 0 | 0 |  | Fe-Ti-Cr-Ni-Mo | 661.093 | 169.2977 | 802.0157 | 191.5847
7023 | 7023 | 6.646168 | 32.70733 | 32.93256 | 17.94179 | 9.772151 | 91.26648 | 0.2693521 | 0.1295177 | 998.1925 | 0 | 0 | 0 |  | Fe-Ti-Cr-Ni-Mo | 583.8392 | 197.0202 | 763.8686 | 188.1313
7024 | 7024 | 4.644251 | 27.67361 | 42.95727 | 19.14815 | 5.576727 | 92.73465 | 0.2735651 | 0.1230747 | 948.5356 | 0 | 0 | 0 |  | Fe-Ti-Cr-Ni-Mo | 419.5223 | 171.4493 | 668.7957 | 147.6465
7025 | 7025 | 3.657256 | 19.57913 | 54.7783 | 18.84849 | 3.136831 | 91.11347 | 0.2820741 | 0.1197555 | 906.4113 | 1 | 0 | 0 |  | Fe-Ti-Cr-Ni-Mo | 277.6999 | 81.98026 | 623.7516 | 95.87905
7026 | 7026 | 10.48569 | 36.12174 | 6.612815 | 9.006722 | 37.77303 | 74.13886 | 0.2747467 | 0.1361584 | 872.3381 | 0 | 0 | 0 |  | Fe-Ti-Cr-Ni-Mo | 713.7148 | 107.5168 | 715.8887 | 268.2328
7027 | 7027 | 10.39051 | 39.6635 | 9.829192 | 8.924973 | 31.19182 | 78.25241 | 0.2701087 | 0.1382479 | 933.7285 | 0 | 0 | 0 |  | Fe-Ti-Cr-Ni-Mo | 731.884 | 95.73189 | 776.163 | 236.73
7028 | 7028 | 9.18807 | 41.82198 | 13.94965 | 10.52284 | 24.51746 | 82.85757 | 0.2661351 | 0.1370855 | 970.984 | 0 | 0 | 0 |  | Fe-Ti-Cr-Ni-Mo | 725.5463 | 106.0386 | 814.7241 | 210.2249
7029 | 7029 | 8.023164 | 42.01828 | 18.97433 | 12.06017 | 18.92405 | 86.57252 | 0.2643003 | 0.1345782 | 985.5077 | 0 | 0 | 0 |  | Fe-Ti-Cr-Ni-Mo | 698.8857 | 129.3087 | 828.8489 | 209.959
7030 | 7030 | 5.903153 | 41.22071 | 25.85301 | 13.52143 | 13.5017 | 90.09476 | 0.2636852 | 0.129706 | 971.6466 | 0 | 0 | 0 |  | Fe-Ti-Cr-Ni-Mo | 623.452 | 176.5518 | 812.5374 | 182.3019
7031 | 7031 | 4.827862 | 38.65658 | 32.47679 | 14.92888 | 9.109892 | 92.60733 | 0.2649216 | 0.1236194 | 933.4424 | 0 | 0 | 0 |  | Fe-Ti-Cr-Ni-Mo | 543.6979 | 199.8516 | 772.061 | 184.554
7032 | 7032 | 2.787598 | 32.87475 | 41.99674 | 17.55906 | 4.781848 | 94.56972 | 0.2691183 | 0.1156563 | 871.2975 | 0 | 0 | 0 |  | Fe-Ti-Cr-Ni-Mo | 414.5499 | 178.023 | 689.7048 | 155.1548
7033 | 7033 | 6.341684 | 49.20321 | 9.998482 | 5.447214 | 29.00941 | 81.13132 | 0.262616 | 0.1343318 | 911.442 | 0 | 0 | 0 |  | Fe-Ti-Cr-Ni-Mo | 709.7761 | 109.8324 | 817.6147 | 210.2074
7034 | 7034 | 6.224548 | 50.22617 | 14.17549 | 7.1288 | 22.24499 | 85.62509 | 0.259446 | 0.1321079 | 934.3078 | 0 | 0 | 0 |  | Fe-Ti-Cr-Ni-Mo | 697.2184 | 123.2536 | 853.3113 | 210.3062
7035 | 7035 | 5.094206 | 50.27505 | 19.27602 | 8.751377 | 16.60335 | 89.4904 | 0.2576341 | 0.127642 | 926.2443 | 0 | 0 | 0 |  | Fe-Ti-Cr-Ni-Mo | 645.2935 | 163.9019 | 844.1599 | 194.5747
7036 | 7036 | 4.041308 | 49.85491 | 24.42463 | 10.41389 | 11.26525 | 93.37408 | 0.2562945 | 0.1200243 | 881.6631 | 0 | 0 | 0 |  | Fe-Ti-Cr-Ni-Mo | 573.3151 | 199.033 | 834.1476 | 178.3643
7037 | 7037 | 3.895232 | 45.3329 | 30.70668 | 13.3833 | 6.681886 | 96.14511 | 0.2584887 | 0.1119077 | 823.1562 | 0 | 0 | 0 |  | Fe-Ti-Cr-Ni-Mo | 502.2928 | 200.3184 | 787.3233 | 184.2646
7038 | 7038 | 44.43138 | 29.04531 | 2.980928 | 19.48826 | 4.054129 | 96.1019 | 0.2642798 | 0.1058029 | 769.2081 | 0 | 0 | 0 |  | Fe-Mo-Ti-Ni-Cr | 717.0131 | 108.8085 | 882.3563 | 113.4898
7039 | 7039 | 38.18557 | 34.66362 | 5.017039 | 18.0398 | 4.093972 | 97.33063 | 0.2604078 | 0.1032047 | 743.6134 | 0 | 0 | 0 |  | Fe-Mo-Ti-Ni-Cr | 668.4335 | 122.1225 | 872.562 | 127.9689
7040 | 7040 | 33.03106 | 39.79847 | 7.147924 | 16.68951 | 3.333031 | 99.05802 | 0.256611 | 0.09685038 | 681.4004 | 0 | 0 | 0 |  | Fe-Mo-Ti-Ni-Cr | 604.5995 | 144.959 | 883.8351 | 134.7404
7041 | 7041 | 26.1945 | 44.26012 | 11.21702 | 14.99991 | 3.32845 | 99.75232 | 0.2541107 | 0.09514793 | 663.5006 | 0 | 0 | 0 |  | Fe-Mo-Ti-Ni-Cr | 524.7289 | 162.6381 | 879.2249 | 144.5697
7042 | 7042 | 21.85597 | 49.02227 | 14.61887 | 11.94663 | 2.556256 | 100.6195 | 0.2513431 | 0.08678147 | 576.004 | 0 | 0 | 0 |  | Fe-Mo-Ti-Ni-Cr | 460.0999 | 172.667 | 877.9701 | 133.2606
7043 | 7043 | 45.74334 | 17.53667 | 2.828246 | 29.27596 | 4.615775 | 95.72366 | 0.2710582 | 0.1180517 | 928.29 | 0 | 0 | 0 |  | Fe-Mo-Ti-Ni-Cr | 768.6304 | 75.41256 | 941.5299 | 107.625
7044 | 7044 | 40.14527 | 22.93589 | 4.795015 | 26.64591 | 5.477917 | 95.75728 | 0.268041 | 0.1177089 | 915.8152 | 0 | 0 | 0 |  | Fe-Mo-Ti-Ni-Cr | 779.9758 | 74.79897 | 917.0597 | 107.1209
7045 | 7045 | 34.70347 | 27.2088 | 6.719325 | 25.10205 | 6.266355 | 95.9116 | 0.2655955 | 0.118487 | 920.2075 | 0 | 0 | 0 |  | Fe-Mo-Ti-Ni-Cr | 765.8495 | 85.78904 | 890.2792 | 132.0385
7046 | 7046 | 29.92311 | 31.34219 | 9.828676 | 22.48975 | 6.416267 | 96.03261 | 0.263568 | 0.1163639 | 890.1736 | 0 | 0 | 0 |  | Fe-Mo-Ti-Ni-Cr | 717.6713 | 120.7855 | 860.9063 | 169.459
7047 | 7047 | 24.86296 | 35.61308 | 14.07167 | 18.07057 | 7.38172 | 94.8174 | 0.2624966 | 0.1166405 | 874.9513 | 0 | 0 | 0 |  | Fe-Mo-Ti-Ni-Cr | 646.4907 | 148.3703 | 844.0436 | 177.8082
7048 | 7048 | 20.34721 | 39.69249 | 18.33143 | 14.98056 | 6.64831 | 95.35826 | 0.2605131 | 0.1121598 | 823.1794 | 0 | 0 | 0 |  | Fe-Mo-Ti-Ni-Cr | 583.7833 | 172.115 | 842.9501 | 169.626
7049 | 7049 | 15.83653 | 42.39044 | 23.92798 | 11.90249 | 5.942562 | 95.36532 | 0.2599272 | 0.1073644 | 766.5974 | 0 | 0 | 0 |  | Fe-Mo-Ti-Ni-Cr | 496.8812 | 180.4383 | 817.5925 | 172.0996
7050 | 7050 | 43.48702 | 9.343458 | 2.637034 | 41.66335 | 2.869141 | 99.62446 | 0.2733664 | 0.1206825 | 1021.569 | 0 | 0 | 0 |  | Fe-Mo-Ti-Ni-Cr | 734.731 | 77.54316 | 1002.413 | 120.0173
7051 | 7051 | 38.86903 | 12.5874 | 3.552582 | 39.19309 | 5.79791 | 97.20442 | 0.2726765 | 0.1261007 | 1057.915 | 0 | 0 | 0 |  | Fe-Mo-Ti-Ni-Cr | 762.0581 | 72.55257 | 973.7587 | 104.332
7052 | 7052 | 34.01205 | 17.05131 | 5.499938 | 35.95666 | 7.48004 | 95.97492 | 0.2709403 | 0.1269715 | 1046.514 | 0 | 0 | 0 |  | Fe-Mo-Ti-Ni-Cr | 790.1495 | 79.68922 | 941.3275 | 108.8456
7053 | 7053 | 30.06074 | 20.57931 | 8.363759 | 31.89627 | 9.099922 | 94.15892 | 0.2703882 | 0.1293611 | 1048.632 | 0 | 0 | 0 |  | Fe-Mo-Ti-Ni-Cr | 783.6926 | 80.71918 | 916.1527 | 111.02
7054 | 7054 | 26.58407 | 23.89745 | 12.52579 | 26.77147 | 10.22121 | 92.24401 | 0.2703948 | 0.1303651 | 1031.973 | 0 | 0 | 0 |  | Fe-Mo-Ti-Ni-Cr | 754.5939 | 108.3897 | 879.0357 | 152.0991
7055 | 7055 | 22.47415 | 27.02738 | 16.73244 | 22.52164 | 11.24439 | 90.73684 | 0.2702574 | 0.1316718 | 1024.231 | 0 | 0 | 0 |  | Fe-Mo-Ti-Ni-Cr | 720.1373 | 131.9853 | 850.6149 | 166.1096
7056 | 7056 | 18.11636 | 30.18328 | 23.05067 | 18.01814 | 10.63155 | 90.24153 | 0.2699525 | 0.1300965 | 994.1665 | 0 | 0 | 0 |  | Fe-Mo-Ti-Ni-Cr | 663.6365 | 168.5511 | 809.7808 | 169.2258
7057 | 7057 | 14.5582 | 32.53036 | 29.58371 | 13.33848 | 9.989258 | 89.42094 | 0.2704143 | 0.1277536 | 953.6184 | 0 | 0 | 0 |  | Fe-Mo-Ti-Ni-Cr | 577.2756 | 191.5303 | 770.5161 | 193.9867
7058 | 7058 | 11.72855 | 33.66935 | 36.98313 | 10.07428 | 7.544685 | 89.96945 | 0.2709405 | 0.1187167 | 857.0026 | 0 | 0 | 0 |  | Fe-Mo-Ti-Ni-Cr | 435.3235 | 173.5625 | 731.4522 | 191.9805
7059 | 7059 | 34.1567 | 7.395669 | 2.504765 | 51.85503 | 4.087844 | 102.4948 | 0.2722385 | 0.1234681 | 1099.606 | 0 | 0 | 0 |  | Fe-Mo-Ti-Ni-Cr | 740.449 | 84.82427 | 1016.993 | 117.6493
7060 | 7060 | 31.32889 | 9.978721 | 3.466249 | 48.15487 | 7.071265 | 99.11638 | 0.2725154 | 0.1266421 | 1097.788 | 0 | 0 | 0 |  | Fe-Mo-Ti-Ni-Cr | 757.6522 | 76.08521 | 981.3078 | 114.0131
7061 | 7061 | 28.18551 | 12.72337 | 6.284175 | 42.551 | 10.25594 | 94.99501 | 0.2736636 | 0.131112 | 1101 | 0 | 0 | 0 |  | Fe-Mo-Ti-Ni-Cr | 759.7178 | 81.84351 | 948.3663 | 119.8772
7062 | 7062 | 25.27689 | 15.41876 | 9.161444 | 37.43394 | 12.70897 | 91.87414 | 0.2744432 | 0.1348771 | 1104.412 | 0 | 0 | 0 |  | Fe-Mo-Ti-Ni-Cr | 746.6947 | 90.70448 | 914.4238 | 119.2379
7063 | 7063 | 22.52807 | 17.61868 | 14.20736 | 30.96092 | 14.68497 | 88.49165 | 0.2762887 | 0.1393148 | 1110.401 | 0 | 0 | 0 |  | Fe-Mo-Ti-Ni-Cr | 737.8696 | 95.92548 | 882.7769 | 124.6143
7064 | 7064 | 19.41755 | 20.66124 | 19.43763 | 25.41528 | 15.0683 | 86.94124 | 0.2766021 | 0.1412036 | 1105.726 | 0 | 0 | 0 |  | Fe-Mo-Ti-Ni-Cr | 727.8809 | 112.9701 | 859.594 | 140.2103
7065 | 7065 | 16.25412 | 23.14504 | 26.1292 | 19.71041 | 14.76123 | 85.57406 | 0.2774627 | 0.1417078 | 1087.841 | 0 | 0 | 0 |  | Fe-Mo-Ti-Ni-Cr | 708.6049 | 142.2656 | 805.8248 | 153.5264
7066 | 7066 | 12.39887 | 24.86377 | 34.08443 | 14.74624 | 13.90668 | 84.53442 | 0.2787885 | 0.1421839 | 1076.677 | 1 | 0 | 0 |  | Fe-Mo-Ti-Ni-Cr | 666.2264 | 175.1528 | 744.5521 | 178.9411
7067 | 7067 | 10.69355 | 25.34295 | 43.93755 | 10.02029 | 10.00567 | 85.09311 | 0.2803681 | 0.1317236 | 964.1639 | 0 | 0 | 0 |  | Fe-Mo-Ti-Ni-Cr | 455.0118 | 175.3731 | 650.2688 | 166.3971
7068 | 7068 | 26.7939 | 5.702009 | 2.413945 | 59.18071 | 5.909436 | 103.6382 | 0.2720281 | 0.1218955 | 1100.899 | 0 | 0 | 0 |  | Fe-Mo-Ti-Ni-Cr | 733.2805 | 84.29717 | 1001.637 | 123.8606
7069 | 7069 | 24.88519 | 7.473936 | 4.218786 | 53.78284 | 9.639244 | 98.50323 | 0.2739291 | 0.1265566 | 1100.526 | 0 | 0 | 0 |  | Fe-Mo-Ti-Ni-Cr | 730.6127 | 86.38212 | 977.9722 | 133.2948
7070 | 7070 | 22.5812 | 9.344038 | 7.032529 | 47.41296 | 13.62927 | 93.1853 | 0.2763238 | 0.1318834 | 1101.37 | 0 | 0 | 0 |  | Fe-Mo-Ti-Ni-Cr | 713.0505 | 96.85507 | 951.212 | 126.6962
7071 | 7071 | 20.57993 | 11.17714 | 10.81564 | 41.24683 | 16.18046 | 89.3463 | 0.2783448 | 0.1372269 | 1115.046 | 0 | 0 | 0 |  | Fe-Mo-Ti-Ni-Cr | 686.2371 | 103.2759 | 911.4362 | 126.7157
7072 | 7072 | 17.72078 | 13.19906 | 15.83215 | 35.00907 | 18.23895 | 86.04174 | 0.2802919 | 0.1421838 | 1126.661 | 0 | 0 | 0 |  | Fe-Mo-Ti-Ni-Cr | 683.3989 | 110.1652 | 875.5198 | 141.0102
7073 | 7073 | 15.56099 | 15.3402 | 21.16651 | 28.30484 | 19.62746 | 83.18164 | 0.2821175 | 0.1466687 | 1134.833 | 0 | 0 | 0 |  | Fe-Mo-Ti-Ni-Cr | 701.9756 | 109.8926 | 838.1671 | 157.1822
7074 | 7074 | 12.25593 | 17.55509 | 29.72779 | 21.05456 | 19.40662 | 81.09656 | 0.2841166 | 0.1504914 | 1143.846 | 0 | 0 | 0 |  | Fe-Mo-Ti-Ni-Cr | 709.0451 | 123.3814 | 790.9156 | 171.3538
7075 | 7075 | 10.58784 | 17.92318 | 38.44472 | 14.88186 | 18.1624 | 79.41992 | 0.2870384 | 0.1527211 | 1142.392 | 1 | 0 | 0 |  | Fe-Mo-Ti-Ni-Cr | 684.3649 | 148.9492 | 724.2898 | 191.9112
7076 | 7076 | 7.7515 | 18.04246 | 50.92183 | 9.987272 | 13.29693 | 80.1271 | 0.2892745 | 0.1455875 | 1071.74 | 1 | 0 | 0 |  | Fe-Mo-Ti-Ni-Cr | 523.8715 | 151.7897 | 621.6553 | 183.6917
7077 | 7077 | 18.85743 | 4.915985 | 2.378493 | 64.79064 | 9.057454 | 103.1022 | 0.2720947 | 0.1155477 | 1019.171 | 0 | 0 | 0 |  | Fe-Mo-Ti-Ni-Cr | 709.3091 | 89.8924 | 988.2009 | 130.5875
7078 | 7078 | 18.12184 | 5.868599 | 4.968941 | 56.84909 | 14.19153 | 95.51025 | 0.2760952 | 0.1231502 | 1033.124 | 0 | 0 | 0 |  | Fe-Mo-Ti-Ni-Cr | 678.7491 | 98.88209 | 961.5754 | 126.9140625
7079 | 7079 | 16.39558 | 6.869253 | 7.754926 | 50.69899 | 18.28125 | 90.17341 | 0.2791511 | 0.1283879 | 1034.1 | 0 | 0 | 0 |  | Fe-Mo-Ti-Ni-Cr | 634.8713 | 105.8299 | 936.3495 | 139.493
7080 | 7080 | 15.55203 | 8.848655 | 11.80582 | 43.04397 | 20.74953 | 86.05984 | 0.2815259 | 0.1358427 | 1066.159 | 0 | 0 | 0 |  | Fe-Mo-Ti-Ni-Cr | 627.3734 | 107.3504 | 895.7286 | 148.3595
7081 | 7081 | 14.15267 | 9.882566 | 16.73513 | 36.46947 | 22.76016 | 82.5186 | 0.2843615 | 0.1427944 | 1097.277 | 0 | 0 | 0 |  | Fe-Mo-Ti-Ni-Cr | 642.6309 | 110.6538 | 842.0931 | 181.2708
7082 | 7082 | 11.83725 | 11.86877 | 23.92686 | 28.15657 | 24.21056 | 79.08563 | 0.2872087 | 0.1506878 | 1133.287 | 0 | 0 | 0 |  | Fe-Mo-Ti-Ni-Cr | 670.4902 | 110.8556 | 784.2322 | 205.5338
7083 | 7083 | 9.463941 | 13.21701 | 31.83173 | 21.13563 | 24.35168 | 76.71666 | 0.2898957 | 0.1561593 | 1154.719 | 1 | 0 | 0 |  | Fe-Mo-Ti-Ni-Cr | 702.0663 | 109.6919 | 726.4455 | 215.7359
7084 | 7084 | 7.831256 | 13.67108 | 43.21445 | 13.45338 | 21.82984 | 75.19074 | 0.2933676 | 0.1596822 | 1166.553 | 1 | 0 | 0 |  | Fe-Mo-Ti-Ni-Cr | 680.8395 | 114.3575 | 665.1983 | 236.8287
7085 | 7085 | 5.844465 | 13.60363 | 56.31116 | 8.366877 | 15.87387 | 76.22012 | 0.2956792 | 0.1542791 | 1121.842 | 0 | 0 | 0 |  | Fe-Mo-Ti-Ni-Cr | 518.4117 | 136.4602 | 543.4415 | 218.6539
7086 | 7086 | 12.68529 | 4.863172 | 2.352941 | 66.65837 | 13.44022 | 100.084 | 0.2731546 | 0.1068882 | 885.781 | 0 | 0 | 0 |  | Fe-Mo-Ti-Ni-Cr | 656.6359 | 102.1679 | 969.8533 | 132.6174
7087 | 7087 | 12.62731 | 5.143503 | 4.977146 | 58.29875 | 18.95329 | 92.19585 | 0.2779483 | 0.115536 | 912.1141 | 0 | 0 | 0 |  | Fe-Mo-Ti-Ni-Cr | 607.6318 | 98.18212 | 936.6141 | 138.2502
7088 | 7088 | 12.38381 | 5.380606 | 7.80987 | 51.05819 | 23.36752 | 86.28727 | 0.2820672 | 0.1229087 | 932.836 | 0 | 0 | 0 |  | Fe-Mo-Ti-Ni-Cr | 586.5247 | 97.35913 | 912.0175 | 156.4532
7089 | 7089 | 11.05649 | 6.334816 | 12.51527 | 43.83238 | 26.26105 | 81.96093 | 0.2854135 | 0.1316912 | 977.9727 | 0 | 0 | 0 |  | Fe-Mo-Ti-Ni-Cr | 586.045 | 102.8298 | 860.0623 | 190.3383
7090 | 7090 | 9.719681 | 7.404094 | 17.6462 | 36.43095 | 28.79908 | 78.06314 | 0.2886917 | 0.1403452 | 1019.611 | 0 | 0 | 0 |  | Fe-Mo-Ti-Ni-Cr | 604.3583 | 109.6944 | 789.7073 | 230.4589
7091 | 7091 | 8.325428 | 8.612598 | 24.30761 | 28.60464 | 30.14972 | 74.85088 | 0.2918991 | 0.1496295 | 1070.292 | 0 | 0 | 0 |  | Fe-Mo-Ti-Ni-Cr | 636.4638 | 108.9419 | 721.6596 | 224.4077
7092 | 7092 | 6.712881 | 9.821407 | 33.26313 | 19.76933 | 30.43325 | 71.88351 | 0.295555 | 0.1595972 | 1126.061 | 1 | 0 | 0 |  | Fe-Mo-Ti-Ni-Cr | 684.6184 | 104.997 | 649.7711 | 241.5064
7093 | 7093 | 4.907153 | 10.96506 | 45.38899 | 11.80205 | 26.93675 | 70.9532 | 0.29841 | 0.1669767 | 1183.488 | 1 | 0 | 0 |  | Fe-Mo-Ti-Ni-Cr | 688.866 | 94.89116 | 603.285 | 238.1302
7094 | 7094 | 3.933788 | 10.98759 | 58.92018 | 6.757885 | 19.40057 | 72.65412 | 0.3002604 | 0.1630107 | 1167.021 | 1 | 0 | 0 |  | Fe-Mo-Ti-Ni-Cr | 550.890625 | 132.4577 | 467.9827 | 212.4368
7095 | 7095 | 8.00969 | 3.728686 | 5.051324 | 57.79162 | 25.41868 | 86.96253 | 0.281547 | 0.1050891 | 751.4436 | 0 | 0 | 0 |  | Fe-Mo-Ti-Ni-Cr | 543.6498 | 86.93026 | 921.1318 | 159.7892
7096 | 7096 | 8.374684 | 3.898599 | 7.922262 | 50.35427 | 29.45018 | 81.68637 | 0.2856231 | 0.1145007 | 798.8822 | 0 | 0 | 0 |  | Fe-Mo-Ti-Ni-Cr | 546.5309 | 85.22928 | 879.9298 | 192.689
7097 | 7097 | 7.888466 | 4.896338 | 11.97655 | 42.16071 | 33.07794 | 77.00642 | 0.2893424 | 0.1247248 | 850.996 | 0 | 0 | 0 |  | Fe-Mo-Ti-Ni-Cr | 559.435 | 92.69434 | 805.0535 | 217.8123
7098 | 7098 | 7.28416 | 5.934138 | 17.22663 | 34.41217 | 35.14291 | 73.55216 | 0.2926036 | 0.1358521 | 918.6423 | 0 | 0 | 0 |  | Fe-Mo-Ti-Ni-Cr | 582.7506 | 100.6004 | 730.8578 | 233.875
7099 | 7099 | 5.670619 | 7.03946 | 24.83462 | 25.9776 | 36.4777 | 70.31841 | 0.2962657 | 0.1479652 | 992.7149 | 1 | 0 | 0 |  | Fe-Mo-Ti-Ni-Cr | 615.8116 | 109.7346 | 643.6226 | 237.6747
7100 | 7100 | 4.86418 | 8.151775 | 32.7211 | 18.38367 | 35.87928 | 68.32963 | 0.2991133 | 0.1589634 | 1068.252 | 1 | 0 | 0 |  | Fe-Mo-Ti-Ni-Cr | 653.7447 | 110.4262 | 593.5831 | 245.1687
7101 | 7101 | 2.960383 | 10.10623 | 44.59984 | 10.17133 | 32.16221 | 67.66642 | 0.301272 | 0.1698529 | 1160.462 | 1 | 0 | 0 |  | Fe-Mo-Ti-Ni-Cr | 673.5452 | 95.3108 | 544.8789 | 232.207
7102 | 7102 | 5.16747 | 2.40557 | 8.147183 | 47.34526 | 36.93451 | 75.96394 | 0.2903399 | 0.1051238 | 655.8304 | 0 | 0 | 0 |  | Fe-Mo-Ti-Ni-Cr | 530.001 | 77.44907 | 792.3034 | 226.2099
7103 | 7103 | 5.408504 | 3.357036 | 12.31707 | 38.71379 | 40.20359 | 71.76431 | 0.2941121 | 0.1185513 | 737.2372 | 0 | 0 | 0 |  | Fe-Mo-Ti-Ni-Cr | 542.7424 | 85.00247 | 699.1497 | 241.2298
7104 | 7104 | 4.687215 | 4.364003 | 17.736 | 30.59838 | 42.61441 | 68.32868 | 0.2976524 | 0.1310398 | 811.0839 | 0 | 0 | 0 |  | Fe-Mo-Ti-Ni-Cr | 558.3229 | 88.4476 | 618.5324 | 254.6232
7105 | 7105 | 3.938862 | 5.50088 | 23.80548 | 21.99146 | 44.76332 | 65.05484 | 0.3013068 | 0.1430487 | 875.3464 | 0 | 0 | 0 |  | Fe-Mo-Ti-Ni-Cr | 589.7522 | 98.25803 | 536.3788 | 249.6416
7106 | 7106 | 4.015693 | 7.477571 | 31.65629 | 13.79718 | 43.05327 | 63.75679 | 0.3032784 | 0.1572937 | 981.9152 | 1 | 0 | 0 |  | Fe-Mo-Ti-Ni-Cr | 639.1995 | 106.9114 | 487.1475 | 237.8849
7107 | 7107 | 42.96853 | 2.553548 | 31.71063 | 18.84663 | 3.920653 | 85.45278 | 0.2925517 | 0.1163503 | 834.8701 | 1 | 0 | 0 |  | Fe-Mo-Ti-Cr-Ni | 433.3864 | 77.52936 | 634.0632 | 287.9622
7108 | 7108 | 36.75354 | 4.277394 | 37.66535 | 17.36328 | 3.940441 | 85.17013 | 0.2927663 | 0.1155538 | 821.8865 | 1 | 0 | 0 |  | Fe-Mo-Ti-Cr-Ni | 383.0499 | 81.7562 | 601.5151 | 243.1423
7109 | 7109 | 31.66474 | 6.06967 | 43.07129 | 15.99915 | 3.19516 | 85.54586 | 0.2924962 | 0.1101628 | 765.5472 | 1 | 1 | 1 | 765.5472 | Fe-Mo-Ti-Cr-Ni | 326.4138 | 61.78152 | 570.7322 | 190.621
7110 | 7110 | 25.08439 | 9.514863 | 47.84913 | 14.36422 | 3.187392 | 85.89673 | 0.2909982 | 0.1087399 | 749.3495 | 1 | 1 | 1 | 749.3495 | Fe-Mo-Ti-Cr-Ni | 298.8429 | 48.07073 | 583.421 | 132.54
7111 | 7111 | 20.88463 | 12.37378 | 52.88326 | 11.41569 | 2.442649 | 86.03762 | 0.2902317 | 0.09937402 | 649.2973 | 1 | 1 | 1 | 649.2973 | Fe-Mo-Ti-Cr-Ni | 264.9191 | 40.41855 | 575.7721 | 83.65348
7112 | 7112 | 44.87367 | 2.457609 | 19.42133 | 28.71937 | 4.52802 | 89.55155 | 0.2871514 | 0.126271 | 992.5138 | 0 | 0 | 0 |  | Fe-Mo-Ti-Cr-Ni | 603.7283 | 72.29702 | 871.2192 | 170.9426
7113 | 7113 | 39.20071 | 4.147451 | 25.28385 | 26.01896 | 5.349028 | 88.16049 | 0.2880365 | 0.1281266 | 996.401 | 0 | 0 | 0 |  | Fe-Mo-Ti-Cr-Ni | 567.9413 | 84.05461 | 804.491 | 189.937
7114 | 7114 | 33.77772 | 5.793151 | 29.89751 | 24.43243 | 6.099193 | 87.33236 | 0.2883266 | 0.130567 | 1013.536 | 0 | 0 | 0 |  | Fe-Mo-Ti-Cr-Ni | 528.2836 | 97.75327 | 754.0502 | 199.0625
7115 | 7115 | 29.07456 | 8.459278 | 34.37985 | 21.852 | 6.234317 | 86.93238 | 0.2878148 | 0.1293544 | 989.8768 | 0 | 0 | 0 |  | Fe-Mo-Ti-Cr-Ni | 473.3165 | 111.1949 | 722.408 | 194.233
7116 | 7116 | 24.1424 | 12.10334 | 39.0396 | 17.54687 | 7.16779 | 85.61787 | 0.2873429 | 0.1296478 | 970.8628 | 0 | 0 | 0 |  | Fe-Mo-Ti-Cr-Ni | 452.8593 | 114.5782 | 685.8503 | 180.1872
7117 | 7117 | 19.74996 | 15.76121 | 43.49484 | 14.54083 | 6.453161 | 86.0183 | 0.2857896 | 0.1242733 | 908.7466 | 0 | 0 | 0 |  | Fe-Mo-Ti-Cr-Ni | 380.3542 | 98.52917 | 658.9025 | 157.8375
7118 | 7118 | 15.41526 | 20.63141 | 46.58296 | 11.58588 | 5.784485 | 86.89617 | 0.2828966 | 0.1177126 | 837.2835 | 0 | 0 | 0 |  | Fe-Mo-Ti-Cr-Ni | 323.8037 | 71.00881 | 642.0139 | 147.1271
7119 | 7119 | 43.09763 | 2.314949 | 10.45369 | 41.29029 | 2.843451 | 96.63497 | 0.2808767 | 0.1256844 | 1069.255 | 0 | 0 | 0 |  | Fe-Mo-Ti-Cr-Ni | 672.1664 | 87.22512 | 999.7553 | 136.4729
7120 | 7120 | 38.4016 | 3.109006 | 14.03944 | 38.72177 | 5.728187 | 93.27399 | 0.2827577 | 0.1328374 | 1119.77 | 0 | 0 | 0 |  | Fe-Mo-Ti-Cr-Ni | 684.7305 | 75.52455 | 949.9974 | 135.7402
7121 | 7121 | 33.48621 | 4.796481 | 18.95217 | 35.40075 | 7.364394 | 90.98757 | 0.28393 | 0.1365542 | 1134.524 | 0 | 0 | 0 |  | Fe-Mo-Ti-Cr-Ni | 680.9822 | 71.48236 | 887.1254 | 138.1289
7122 | 7122 | 29.55879 | 7.284845 | 22.84473 | 31.36367 | 8.947972 | 88.85383 | 0.2844375 | 0.1393077 | 1135.897 | 0 | 0 | 0 |  | Fe-Mo-Ti-Cr-Ni | 678.6892 | 86.49211 | 848.9792 | 141.0788
7123 | 7123 | 26.15239 | 10.91508 | 26.54054 | 26.33675 | 10.05524 | 87.15845 | 0.2840826 | 0.1403048 | 1116.813 | 0 | 0 | 0 |  | Fe-Mo-Ti-Cr-Ni | 682.2675 | 98.29917 | 827.7308 | 133.45
7124 | 7124 | 22.12595 | 14.59183 | 30.03935 | 22.1727 | 11.07017 | 85.94273 | 0.2833373 | 0.1411375 | 1102.739 | 1 | 0 | 0 |  | Fe-Mo-Ti-Cr-Ni | 671.4706 | 134.8744 | 810.2895 | 143.7885
7125 | 7125 | 17.89111 | 20.16422 | 33.65121 | 17.7941 | 10.49935 | 86.40368 | 0.2804833 | 0.1372563 | 1051.529 | 0 | 0 | 0 |  | Fe-Mo-Ti-Cr-Ni | 639.0186 | 171.4888 | 760.4455 | 150.4111
7126 | 7126 | 14.44043 | 25.99303 | 36.42752 | 13.23057 | 9.90845 | 86.93286 | 0.277283 | 0.1320521 | 986.48 | 0 | 0 | 0 |  | Fe-Mo-Ti-Cr-Ni | 550.9313 | 195.139 | 719.3273 | 172.7897
7127 | 7127 | 11.7148 | 32.72098 | 37.9659 | 10.06248 | 7.535844 | 89.60566 | 0.2719387 | 0.1198411 | 866.6707 | 0 | 0 | 0 |  | Fe-Mo-Ti-Cr-Ni | 422.7384 | 170.0974 | 717.1539 | 190.3429
7128 | 7128 | 33.93022 | 2.20399 | 8.293855 | 51.5112 | 4.060739 | 100.2579 | 0.277762 | 0.1285722 | 1155.045 | 0 | 0 | 0 |  | Fe-Mo-Ti-Cr-Ni | 706.4834 | 88.99045 | 1007.943 | 135.2317
7129 | 7129 | 31.05231 | 3.043269 | 11.16585 | 47.72974 | 7.008836 | 96.21121 | 0.2798641 | 0.1342716 | 1178.963 | 0 | 0 | 0 |  | Fe-Mo-Ti-Cr-Ni | 711.1896 | 82.80106 | 969.6194 | 121.412
7130 | 7130 | 27.9278 | 5.515577 | 14.2325 | 42.16195 | 10.16217 | 92.07408 | 0.2812674 | 0.1390517 | 1181.405 | 0 | 0 | 0 |  | Fe-Mo-Ti-Cr-Ni | 707.9097 | 84.94544 | 918.7256 | 118.5377
7131 | 7131 | 25.04109 | 8.03943 | 17.24436 | 37.08472 | 12.59041 | 88.96301 | 0.2822004 | 0.1422681 | 1174.795 | 0 | 0 | 0 |  | Fe-Mo-Ti-Cr-Ni | 704.993 | 92.10334 | 899.8803 | 128.296
7132 | 7132 | 22.3828 | 12.50362 | 19.76204 | 30.76126 | 14.59028 | 86.52639 | 0.2816497 | 0.1442665 | 1155.127 | 0 | 0 | 0 |  | Fe-Mo-Ti-Cr-Ni | 718.6786 | 92.06144 | 873.0242 | 129.344
7133 | 7133 | 19.33172 | 17.14159 | 23.22205 | 25.30294 | 15.0017 | 85.60851 | 0.2802857 | 0.1444325 | 1133.736 | 0 | 0 | 0 |  | Fe-Mo-Ti-Cr-Ni | 723.311 | 107.3194 | 841.8603 | 132.0755
7134 | 7134 | 16.25412 | 23.14504 | 26.1292 | 19.71041 | 14.76123 | 85.57406 | 0.2774627 | 0.1424777 | 1096.256 | 0 | 0 | 0 |  | Fe-Mo-Ti-Cr-Ni | 714.0879 | 136.9463 | 808.6096 | 155.0987
7135 | 7135 | 12.48464 | 30.40056 | 28.26369 | 14.84824 | 14.00287 | 86.59637 | 0.273 | 0.1376576 | 1039.718 | 0 | 0 | 0 |  | Fe-Mo-Ti-Cr-Ni | 659.5358 | 172.8811 | 772.1621 | 197.3301
7136 | 7136 | 10.88407 | 39.61295 | 29.12024 | 10.19882 | 10.18393 | 90.48026 | 0.2653947 | 0.1236947 | 907.0775 | 0 | 0 | 0 |  | Fe-Mo-Ti-Cr-Ni | 553.3395 | 195.0659 | 777.204 | 199.5175
7137 | 7137 | 26.67135 | 2.128473 | 6.407743 | 58.91003 | 5.882407 | 102.094 | 0.2758137 | 0.1263469 | 1152.111 | 0 | 0 | 0 |  | Fe-Mo-Ti-Cr-Ni | 712.3939 | 87.433 | 999.8479 | 128.1684
7138 | 7138 | 24.76586 | 3.719049 | 8.397114 | 53.52495 | 9.593023 | 96.93866 | 0.2778888 | 0.1319669 | 1160.847 | 0 | 0 | 0 |  | Fe-Mo-Ti-Cr-Ni | 714.8094 | 86.99355 | 968.6522 | 129.1397
7139 | 7139 | 22.49088 | 6.204443 | 10.5066 | 47.22332 | 13.57475 | 91.92777 | 0.2796184 | 0.1365039 | 1150.256 | 0 | 0 | 0 |  | Fe-Mo-Ti-Cr-Ni | 698.6445 | 91.30222 | 936.6052 | 122.706
7140 | 7140 | 20.53765 | 9.560724 | 12.59232 | 41.16209 | 16.14722 | 88.71761 | 0.2800353 | 0.1390259 | 1132.475 | 0 | 0 | 0 |  | Fe-Mo-Ti-Cr-Ni | 686.4528 | 103.6313 | 913.1804 | 128.1073
7141 | 7141 | 17.73965 | 14.03893 | 14.91672 | 35.04634 | 18.25837 | 86.35992 | 0.2794163 | 0.1412313 | 1117.799 | 0 | 0 | 0 |  | Fe-Mo-Ti-Cr-Ni | 683.6989 | 101.518 | 886.2219 | 144.373
7142 | 7142 | 15.62969 | 18.8319 | 17.39451 | 28.4298 | 19.71411 | 84.47455 | 0.2784853 | 0.1432209 | 1104.808 | 0 | 0 | 0 |  | Fe-Mo-Ti-Cr-Ni | 699.7034 | 114.4507 | 862.8127 | 142.7574
7143 | 7143 | 12.39622 | 26.63406 | 20.04538 | 21.29557 | 19.62876 | 84.40979 | 0.2746815 | 0.1424638 | 1077.882 | 0 | 0 | 0 |  | Fe-Mo-Ti-Cr-Ni | 711.34 | 120.1965 | 820.5581 | 173.5725
7144 | 7144 | 10.81273 | 34.77733 | 20.66383 | 15.19795 | 18.54816 | 85.53376 | 0.2695118 | 0.1388031 | 1032.906 | 0 | 0 | 0 |  | Fe-Mo-Ti-Cr-Ni | 712.3321 | 126.8496 | 796.0273 | 206.8664
7145 | 7145 | 8.031761 | 46.737 | 21.10518 | 10.34837 | 13.77769 | 90.72976 | 0.259312 | 0.1261778 | 927.0076 | 0 | 0 | 0 |  | Fe-Mo-Ti-Cr-Ni | 619.5739 | 175.2369 | 849.4764 | 178.8822
7146 | 7146 | 18.78937 | 2.099247 | 5.529789 | 64.55682 | 9.024767 | 101.8967 | 0.2750611 | 0.1209535 | 1083.299 | 0 | 0 | 0 |  | Fe-Mo-Ti-Cr-Ni | 698.3229 | 92.14014 | 982.1174 | 143.5502
7147 | 7147 | 18.08762 | 4.393139 | 6.612746 | 56.74176 | 14.16474 | 94.90974 | 0.2776404 | 0.125281 | 1056.116 | 0 | 0 | 0 |  | Fe-Mo-Ti-Cr-Ni | 672.6031 | 100.4671 | 960.7678 | 131.0161
7148 | 7148 | 16.39558 | 6.869253 | 7.754926 | 50.69899 | 18.28125 | 90.17341 | 0.2791511 | 0.1282608 | 1032.724 | 0 | 0 | 0 |  | Fe-Mo-Ti-Cr-Ni | 635.532 | 105.7487 | 934.1453 | 125.734
7149 | 7149 | 15.58435 | 10.47924 | 10.0103 | 43.13345 | 20.79266 | 86.67838 | 0.2798314 | 0.1347402 | 1057.281 | 0 | 0 | 0 |  | Fe-Mo-Ti-Cr-Ni | 631.5737 | 110.5692 | 900.1962 | 140.1827
7150 | 7150 | 14.24341 | 14.9189 | 11.22829 | 36.70331 | 22.90609 | 84.37973 | 0.2791416 | 0.136311 | 1037.53 | 0 | 0 | 0 |  | Fe-Mo-Ti-Cr-Ni | 636.6273 | 116.9802 | 877.8471 | 160.0623
7151 | 7151 | 11.98131 | 21.45216 | 13.56211 | 28.49924 | 24.5052 | 82.53466 | 0.2773003 | 0.138356 | 1023.871 | 0 | 0 | 0 |  | Fe-Mo-Ti-Cr-Ni | 673.1797 | 122.7206 | 854.8234 | 167.2308
7152 | 7152 | 9.65032 | 28.75158 | 15.21497 | 21.55187 | 24.83125 | 82.2185 | 0.2738523 | 0.1397882 | 1019.683 | 0 | 0 | 0 |  | Fe-Mo-Ti-Cr-Ni | 714.9628 | 114.7439 | 832.0467 | 182.9175
7153 | 7153 | 8.087866 | 39.53333 | 15.93946 | 13.89421 | 22.54514 | 84.3328 | 0.2666092 | 0.1373858 | 995.8951 | 0 | 0 | 0 |  | Fe-Mo-Ti-Cr-Ni | 719.2753 | 116.0099 | 831.3088 | 215.8037
7154 | 7154 | 6.131236 | 52.32745 | 16.11114 | 8.777416 | 16.65275 | 90.2441 | 0.2553958 | 0.1257296 | 909.3852 | 0 | 0 | 0 |  | Fe-Mo-Ti-Cr-Ni | 646.9249 | 159.8993 | 859.9792 | 188.5361
7155 | 7155 | 12.64 | 2.076776 | 5.470594 | 66.42039 | 13.39224 | 98.92135 | 0.27607 | 0.1120758 | 943.9405 | 0 | 0 | 0 |  | Fe-Mo-Ti-Cr-Ni | 651.618 | 100.2097 | 961.917 | 130.6642
7156 | 7156 | 12.61536 | 4.404544 | 5.801175 | 58.24357 | 18.93535 | 91.90328 | 0.2787171 | 0.1168355 | 925.6524 | 0 | 0 | 0 |  | Fe-Mo-Ti-Cr-Ni | 604.4025 | 99.61775 | 950.7172 | 133.0577
7157 | 7157 | 12.40841 | 6.931661 | 6.086407 | 51.15959 | 23.41393 | 86.87594 | 0.280461 | 0.1203116 | 907.395 | 0 | 0 | 0 |  | Fe-Mo-Ti-Cr-Ni | 582.4232 | 99.05219 | 923.3887 | 153.2611
7158 | 7158 | 11.12464 | 11.15426 | 7.195661 | 44.10254 | 26.42291 | 83.73129 | 0.2804406 | 0.1227414 | 892.7358 | 0 | 0 | 0 |  | Fe-Mo-Ti-Cr-Ni | 587.8234 | 108.2645 | 882.491 | 175.895
7159 | 7159 | 9.823883 | 15.79844 | 8.448338 | 36.82151 | 29.10783 | 81.05399 | 0.2800581 | 0.1267028 | 896.5153 | 0 | 0 | 0 |  | Fe-Mo-Ti-Cr-Ni | 598.0233 | 119.3592 | 850.5336 | 189.4343
7160 | 7160 | 8.466451 | 21.89621 | 9.887743 | 29.08917 | 30.66043 | 79.4699 | 0.2782654 | 0.1320866 | 922.1008 | 0 | 0 | 0 |  | Fe-Mo-Ti-Cr-Ni | 637.6746 | 123.472 | 837.0715 | 184.7052
7161 | 7161 | 6.88731 | 30.22982 | 11.37581 | 20.28302 | 31.22403 | 78.83659 | 0.274633 | 0.1354237 | 932.8648 | 0 | 0 | 0 |  | Fe-Mo-Ti-Cr-Ni | 698.9579 | 118.2335 | 802.9773 | 205.0229
7162 | 7162 | 5.099401 | 41.78034 | 12.86378 | 12.26442 | 27.99206 | 81.48006 | 0.2667358 | 0.1357042 | 944.1006 | 0 | 0 | 0 |  | Fe-Mo-Ti-Cr-Ni | 725.7844 | 111.6155 | 817.7746 | 207.7294
7163 | 7163 | 4.154494 | 55.11923 | 13.10019 | 7.137039 | 20.48904 | 88.23464 | 0.2545665 | 0.1275062 | 905.1077 | 0 | 0 | 0 |  | Fe-Mo-Ti-Cr-Ni | 674.1266 | 146.148 | 871.7094 | 185.7843
7164 | 7164 | 8.017398 | 4.478729 | 4.213488 | 57.84724 | 25.44315 | 87.24748 | 0.280773 | 0.1035782 | 736.876 | 0 | 0 | 0 |  | Fe-Mo-Ti-Cr-Ni | 544.54 | 84.08364 | 924.5782 | 161.6124
7165 | 7165 | 8.408497 | 7.045811 | 4.419027 | 50.55758 | 29.56909 | 82.83597 | 0.2823884 | 0.1086285 | 745.0319 | 0 | 0 | 0 |  | Fe-Mo-Ti-Cr-Ni | 550.6705 | 91.862 | 879.6334 | 183.0356
7166 | 7166 | 7.946997 | 10.68745 | 5.568651 | 42.47354 | 33.32337 | 79.04304 | 0.2834142 | 0.1147983 | 764.4859 | 0 | 0 | 0 |  | Fe-Mo-Ti-Cr-Ni | 562.5605 | 97.49702 | 840.0516 | 203.0296
7167 | 7167 | 7.372804 | 15.44491 | 6.78077 | 34.83094 | 35.57057 | 76.80538 | 0.2828923 | 0.1209816 | 794.2998 | 0 | 0 | 0 |  | Fe-Mo-Ti-Cr-Ni | 576.8378 | 105.1967 | 818.7613 | 207.4082
7168 | 7168 | 5.782139 | 22.43093 | 8.103367 | 26.48848 | 37.19508 | 75.4522 | 0.2805852 | 0.126215 | 818.9757 | 0 | 0 | 0 |  | Fe-Mo-Ti-Cr-Ni | 607.5502 | 116.2498 | 782.3973 | 233.4091
7169 | 7169 | 4.998436 | 29.78408 | 9.456816 | 18.89108 | 36.86959 | 75.45453 | 0.2770753 | 0.1314012 | 856.1528 | 0 | 0 | 0 |  | Fe-Mo-Ti-Cr-Ni | 666.5479 | 118.3869 | 766.5579 | 241.7731
7170 | 7170 | 3.077021 | 41.06272 | 11.85878 | 10.57208 | 33.42939 | 77.89336 | 0.269648 | 0.1342462 | 892.0968 | 0 | 0 | 0 |  | Fe-Mo-Ti-Cr-Ni | 713.7698 | 102.587 | 777.5583 | 240.3681
7171 | 7171 | 5.199725 | 7.261756 | 2.732679 | 47.64079 | 37.16505 | 77.65183 | 0.2853913 | 0.0952134 | 573.317 | 0 | 0 | 0 |  | Fe-Mo-Ti-Cr-Ni | 524.3187 | 79.06225 | 827.4305 | 208.2769
7172 | 7172 | 5.461694 | 11.01766 | 3.82714 | 39.09453 | 40.59898 | 74.33373 | 0.2863325 | 0.1045982 | 625.3031 | 0 | 0 | 0 |  | Fe-Mo-Ti-Cr-Ni | 539.2822 | 82.77035 | 786.8511 | 216.8211
7173 | 7173 | 4.756804 | 15.94365 | 4.99981 | 31.05265 | 43.24708 | 72.09878 | 0.2859279 | 0.1118912 | 663.2917 | 0 | 0 | 0 |  | Fe-Mo-Ti-Cr-Ni | 561.343 | 95.51471 | 742.4483 | 252.4989
7174 | 7174 | 4.019638 | 21.51914 | 6.337478 | 22.44244 | 45.6813 | 70.12081 | 0.2851332 | 0.1207768 | 713.7118 | 0 | 0 | 0 |  | Fe-Mo-Ti-Cr-Ni | 581.5032 | 101.0553 | 673.6913 | 274.6918
7175 | 7175 | 4.12506 | 28.80458 | 8.671585 | 14.17295 | 44.22582 | 70.45096 | 0.281716 | 0.1290007 | 779.4289 | 0 | 0 | 0 |  | Fe-Mo-Ti-Cr-Ni | 640.2675 | 116.6436 | 661.3387 | 284.861
7176 | 7176 | 44.26951 | 28.93949 | 4.950113 | 19.41726 | 2.423616 | 97.24136 | 0.2641225 | 0.09874308 | 701.094 | 0 | 0 | 0 |  | Fe-Mo-Ni-Ti-Cr | 685.1077 | 118.3565 | 884.0261 | 110.1444
7177 | 7177 | 38.18557 | 34.66362 | 5.017039 | 18.0398 | 4.093972 | 97.33063 | 0.2604078 | 0.1032047 | 743.6134 | 0 | 0 | 0 |  | Fe-Mo-Ni-Ti-Cr | 676.8306 | 111.8101 | 874.9442 | 123.4264
7178 | 7178 | 33.21829 | 40.02406 | 4.10768 | 16.78411 | 5.865865 | 97.31018 | 0.2568511 | 0.1062715 | 770.4814 | 0 | 0 | 0 |  | Fe-Mo-Ni-Ti-Cr | 660.1802 | 130.832 | 888.4655 | 144.8222
7179 | 7179 | 26.5431 | 44.84913 | 4.133197 | 15.19953 | 9.275048 | 95.75149 | 0.2546692 | 0.1139282 | 836.7632 | 0 | 0 | 0 |  | Fe-Mo-Ni-Ti-Cr | 675.3027 | 124.5248 | 903.0389 | 164.5434
7180 | 7180 | 22.32783 | 50.08063 | 3.200246 | 12.20455 | 12.18674 | 94.28119 | 0.2522411 | 0.1163787 | 843.5091 | 0 | 0 | 0 |  | Fe-Mo-Ni-Ti-Cr | 674.0314 | 136.0797 | 919.5653 | 171.4724
7181 | 7181 | 45.50655 | 17.44589 | 5.627211 | 29.12441 | 2.29594 | 97.3946 | 0.2708324 | 0.1104263 | 854.8972 | 0 | 0 | 0 |  | Fe-Mo-Ni-Ti-Cr | 761.9472 | 86.57151 | 924.4054 | 99.70985
7182 | 7182 | 40.0041 | 22.85524 | 6.689415 | 26.55221 | 3.899039 | 96.86779 | 0.2678886 | 0.113005 | 871.6426 | 0 | 0 | 0 |  | Fe-Mo-Ni-Ti-Cr | 780.3557 | 83.37907 | 901.8827 | 90.93506
7183 | 7183 | 34.64229 | 27.16083 | 7.66569 | 25.05779 | 5.473394 | 96.45917 | 0.2655195 | 0.1164067 | 901.2578 | 0 | 0 | 0 |  | Fe-Mo-Ni-Ti-Cr | 754.9313 | 106.2289 | 883.9435 | 130.5558
7184 | 7184 | 30.03173 | 31.45596 | 7.891482 | 22.57139 | 8.049446 | 94.93535 | 0.2637234 | 0.1202012 | 923.8604 | 0 | 0 | 0 |  | Fe-Mo-Ni-Ti-Cr | 727.5141 | 106.3413 | 873.5529 | 167.2609
7185 | 7185 | 25.09499 | 35.94544 | 9.130499 | 18.23922 | 11.58984 | 92.13115 | 0.2628941 | 0.1252134 | 945.8416 | 0 | 0 | 0 |  | Fe-Mo-Ni-Ti-Cr | 695.5552 | 121.4145 | 868.0474 | 187.1267
7186 | 7186 | 20.73575 | 40.45043 | 8.302877 | 15.26661 | 15.24434 | 90.02931 | 0.2613196 | 0.1282939 | 951.9341 | 0 | 0 | 0 |  | Fe-Mo-Ni-Ti-Cr | 705.5953 | 114.7885 | 860.7361 | 207.8343
7187 | 7187 | 16.33685 | 43.72968 | 7.512504 | 12.27853 | 20.14243 | 86.91102 | 0.2612516 | 0.1310736 | 945.2549 | 0 | 0 | 0 |  | Fe-Mo-Ni-Ti-Cr | 709.9317 | 119.6317 | 851.8254 | 211.3583
7188 | 7188 | 43.4168 | 9.328371 | 3.510369 | 41.59608 | 2.148382 | 100.1854 | 0.273296 | 0.1189706 | 1005.904 | 0 | 0 | 0 |  | Fe-Mo-Ni-Ti-Cr | 730.4026 | 82.35305 | 1002.423 | 115.9427
7189 | 7189 | 38.61662 | 12.50566 | 7.059024 | 38.93857 | 2.88013 | 99.38548 | 0.2723932 | 0.1202068 | 1007.839 | 0 | 0 | 0 |  | Fe-Mo-Ni-Ti-Cr | 756.1639 | 80.50239 | 968.4699 | 115.2318
7190 | 7190 | 33.78414 | 16.93705 | 9.105139 | 35.71572 | 4.45795 | 98.1509 | 0.270649 | 0.121587 | 1003.691 | 0 | 0 | 0 |  | Fe-Mo-Ni-Ti-Cr | 795.9724 | 83.98383 | 930.578125 | 92.31128
7191 | 7191 | 29.90733 | 20.47429 | 11.09477 | 31.7335 | 6.790112 | 95.74174 | 0.2701668 | 0.1257742 | 1022.597 | 0 | 0 | 0 |  | Fe-Mo-Ni-Ti-Cr | 792.8344 | 95.96973 | 908.005 | 115.2382
7192 | 7192 | 26.58407 | 23.89745 | 12.52579 | 26.77147 | 10.22121 | 92.24401 | 0.2703948 | 0.1303651 | 1031.973 | 0 | 0 | 0 |  | Fe-Mo-Ni-Ti-Cr | 755.2612 | 108.1728 | 877.4391 | 155.1737
7193 | 7193 | 22.59692 | 27.17501 | 13.85493 | 22.64466 | 13.72848 | 89.21623 | 0.270493 | 0.1345792 | 1040.616 | 0 | 0 | 0 |  | Fe-Mo-Ni-Ti-Cr | 732.304 | 110.7703 | 858.8083 | 166.0315
7194 | 7194 | 18.45669 | 30.75029 | 13.27339 | 18.35662 | 19.16301 | 85.29305 | 0.2707573 | 0.1385719 | 1033.643 | 0 | 0 | 0 |  | Fe-Mo-Ni-Ti-Cr | 721.3288 | 112.7367 | 841.5753 | 187.1284
7195 | 7195 | 15.03802 | 33.60253 | 12.645 | 13.7781 | 24.93636 | 81.23164 | 0.2718177 | 0.1408708 | 1005.129 | 0 | 0 | 0 |  | Fe-Mo-Ni-Ti-Cr | 736.949 | 104.4413 | 810.9899 | 207.7472
7196 | 7196 | 12.35928 | 35.48 | 9.742997 | 10.61605 | 31.80167 | 77.22861 | 0.27321 | 0.1398458 | 944.3626 | 0 | 0 | 0 |  | Fe-Mo-Ni-Ti-Cr | 748.8364 | 97.51442 | 768.4306 | 236.9395
7197 | 7197 | 34.00001 | 7.361743 | 4.986549 | 51.61715 | 2.034546 | 104.1806 | 0.2720393 | 0.1210904 | 1086.342 | 0 | 0 | 0 |  | Fe-Mo-Ni-Ti-Cr | 732.27 | 86.82583 | 1017.254 | 133.0509
7198 | 7198 | 31.03204 | 9.884168 | 8.58351 | 47.69858 | 2.801705 | 102.445 | 0.2721028 | 0.1221743 | 1076.356 | 0 | 0 | 0 |  | Fe-Mo-Ni-Ti-Cr | 752.6497 | 87.83462 | 970.8153 | 110.8112
7199 | 7199 | 27.86335 | 12.57794 | 12.42469 | 42.06465 | 5.06936 | 98.74151 | 0.2731645 | 0.1264703 | 1085.107 | 0 | 0 | 0 |  | Fe-Mo-Ni-Ti-Cr | 774.4491 | 82.91071 | 932.1412 | 101.1489
7200 | 7200 | 24.98213 | 15.23895 | 15.39283 | 36.99741 | 7.388683 | 95.47387 | 0.2739334 | 0.1308425 | 1097.016 | 0 | 0 | 0 |  | Fe-Mo-Ni-Ti-Cr | 779.6747 | 80.75711 | 906.8323 | 108.3789
7201 | 7201 | 22.37212 | 17.49672 | 17.87142 | 30.7466 | 11.51315 | 90.46551 | 0.2759858 | 0.1373154 | 1110.839 | 0 | 0 | 0 |  | Fe-Mo-Ni-Ti-Cr | 738.8804 | 109.9334 | 871.5791 | 129.0571
7202 | 7202 | 19.45233 | 20.69825 | 18.49883 | 25.46081 | 15.88978 | 86.46103 | 0.2766802 | 0.1416497 | 1104.881 | 0 | 0 | 0 |  | Fe-Mo-Ni-Ti-Cr | 729.2324 | 108.362 | 862.0584 | 141.4913
7203 | 7203 | 16.49816 | 23.49254 | 18.36104 | 20.00634 | 21.64191 | 81.81464 | 0.2781142 | 0.1449467 | 1076.576 | 0 | 0 | 0 |  | Fe-Mo-Ni-Ti-Cr | 737.6815 | 91.72282 | 828.6617 | 167.2247
7204 | 7204 | 12.80023 | 25.66862 | 17.59388 | 15.22358 | 28.71369 | 76.97291 | 0.2801845 | 0.1473229 | 1035.707 | 0 | 0 | 0 |  | Fe-Mo-Ni-Ti-Cr | 752.5474 | 92.49194 | 774.8503 | 205.1942
7205 | 7205 | 11.35533 | 26.91133 | 13.02047 | 10.6404 | 38.07248 | 71.55119 | 0.2830086 | 0.1435059 | 925.255 | 0 | 0 | 0 |  | Fe-Mo-Ni-Ti-Cr | 738.2122 | 123.7322 | 677.7542 | 275.788
7206 | 7206 | 26.55799 | 5.651806 | 7.178074 | 58.65966 | 1.952469 | 106.9852 | 0.2716461 | 0.121038 | 1124.885 | 0 | 0 | 0 |  | Fe-Mo-Ni-Ti-Cr | 724.929 | 92.36512 | 985.0001 | 118.2354
7207 | 7207 | 24.5423 | 7.370952 | 11.64984 | 53.04177 | 3.395152 | 103.3895 | 0.273328 | 0.1250969 | 1135.715 | 0 | 0 | 0 |  | Fe-Mo-Ni-Ti-Cr | 737.2338 | 91.60308 | 953.7153 | 111.054
7208 | 7208 | 22.18648 | 9.180705 | 16.4103 | 46.58418 | 5.638328 | 98.89888 | 0.2755568 | 0.130722 | 1153.222 | 0 | 0 | 0 |  | Fe-Mo-Ni-Ti-Cr | 743.6072 | 94.82097 | 917.7939 | 110.2504
7209 | 7209 | 20.24422 | 10.99482 | 19.50522 | 40.574 | 8.681741 | 94.29108 | 0.2776269 | 0.1367369 | 1169.564 | 0 | 0 | 0 |  | Fe-Mo-Ni-Ti-Cr | 727.4281 | 102.825 | 890.8812 | 114.6992
7210 | 7210 | 17.51075 | 13.04262 | 22.08637 | 34.59413 | 12.76613 | 89.36317 | 0.2797697 | 0.1422862 | 1170.505 | 0 | 0 | 0 |  | Fe-Mo-Ni-Ti-Cr | 705.6168 | 102.8357 | 867.2735 | 125.1409
7211 | 7211 | 15.47879 | 15.25916 | 23.9258 | 28.15532 | 17.18092 | 84.55175 | 0.2818847 | 0.1465703 | 1152.128 | 0 | 0 | 0 |  | Fe-Mo-Ni-Ti-Cr | 705.7506 | 110.9903 | 836.3375 | 138.3724
7212 | 7212 | 12.39148 | 17.74925 | 24.04526 | 21.28743 | 24.52657 | 78.47581 | 0.2846019 | 0.1506525 | 1108.989 | 0 | 0 | 0 |  | Fe-Mo-Ni-Ti-Cr | 718.5312 | 102.5444 | 780.9135 | 199.1941
7213 | 7213 | 10.91285 | 18.47335 | 22.9407 | 15.33868 | 32.33441 | 72.72614 | 0.2883797 | 0.1523762 | 1044.132 | 0 | 0 | 0 |  | Fe-Mo-Ni-Ti-Cr | 737.79 | 107.422 | 692.2473 | 240.8913
7214 | 7214 | 8.27894 | 19.27014 | 17.40376 | 10.66684 | 44.38032 | 66.41467 | 0.2922078 | 0.1457297 | 891.8542 | 0 | 0 | 0 |  | Fe-Mo-Ni-Ti-Cr | 667.0858 | 121.78125 | 556.4825 | 275.2166
7215 | 7215 | 18.55962 | 4.83835 | 10.92435 | 63.76745 | 1.910232 | 109.1965 | 0.2714091 | 0.1203394 | 1145.323 | 0 | 0 | 0 |  | Fe-Mo-Ni-Ti-Cr | 709.87 | 102.0749 | 962.6579 | 120.9638
7216 | 7216 | 17.71691 | 5.737467 | 17.00269 | 55.57881 | 3.964122 | 103.2931 | 0.2751151 | 0.1288734 | 1193.471 | 0 | 0 | 0 |  | Fe-Mo-Ni-Ti-Cr | 713.2324 | 104.4576 | 927.9664 | 109.197
7217 | 7217 | 15.96531 | 6.68898 | 21.81519 | 49.36847 | 6.162054 | 98.59767 | 0.2779919 | 0.1350513 | 1216.531 | 1 | 0 | 0 |  | Fe-Mo-Ni-Ti-Cr | 694.7958 | 115.1986 | 895.816 | 114.714
7218 | 7218 | 15.17178 | 8.632305 | 24.8062 | 41.99155 | 9.398164 | 93.26873 | 0.2804419 | 0.140373 | 1211.019 | 1 | 0 | 0 |  | Fe-Mo-Ni-Ti-Cr | 682.5421 | 120.8898 | 866.8842 | 118.3009
7219 | 7219 | 13.868 | 9.683788 | 27.33087 | 35.73593 | 13.38142 | 87.98377 | 0.2834671 | 0.1466378 | 1215.142 | 1 | 0 | 0 |  | Fe-Mo-Ni-Ti-Cr | 675.3635 | 108.8967 | 840.3791 | 132.6043
7220 | 7220 | 11.71349 | 11.74468 | 29.35912 | 27.8622 | 19.32051 | 81.658 | 0.2867436 | 0.1523386 | 1188.638 | 1 | 0 | 0 |  | Fe-Mo-Ni-Ti-Cr | 679.7779 | 110.2842 | 790.059 | 185.3786
7221 | 7221 | 9.49871 | 13.26557 | 29.95188 | 21.21328 | 26.07055 | 75.88948 | 0.2900588 | 0.1556087 | 1136.469 | 1 | 0 | 0 |  | Fe-Mo-Ni-Ti-Cr | 703.069 | 109.001 | 736.8643 | 213.8554
7222 | 7222 | 8.075867 | 14.0981 | 27.5874 | 13.87359 | 36.36504 | 68.83801 | 0.2947448 | 0.1556139 | 1029.043 | 0 | 0 | 0 |  | Fe-Mo-Ni-Ti-Cr | 699.0197 | 111.2969 | 609.1113 | 260.2636
7223 | 7223 | 6.269635 | 14.59326 | 20.8681 | 8.975545 | 49.29346 | 62.55166 | 0.2988386 | 0.1467975 | 856.4637 | 0 | 0 | 0 |  | Fe-Mo-Ni-Ti-Cr | 618.7208 | 102.9491 | 451.8476 | 233.4042
7224 | 7224 | 12.36414 | 4.740051 | 16.0536 | 64.97079 | 1.871422 | 109.6921 | 0.2720507 | 0.1224464 | 1183.547 | 0 | 0 | 0 |  | Fe-Mo-Ni-Ti-Cr | 702.5286 | 108.2651 | 928.2261 | 111.2804
7225 | 7225 | 12.2171 | 4.976412 | 22.47214 | 56.40486 | 3.92948 | 103.2656 | 0.2765147 | 0.1317123 | 1236.434 | 0 | 0 | 0 |  | Fe-Mo-Ni-Ti-Cr | 684.0193 | 115.8826 | 902.0849 | 114.5425
7226 | 7226 | 11.9268 | 5.182042 | 27.57941 | 49.17396 | 6.137776 | 97.76484 | 0.2804231 | 0.1385907 | 1258.712 | 1 | 0 | 0 |  | Fe-Mo-Ni-Ti-Cr | 657.4038 | 123.3201 | 865.9096 | 114.7383
7227 | 7227 | 10.67039 | 6.113599 | 31.0583 | 42.30172 | 9.855997 | 91.88114 | 0.2838501 | 0.145944 | 1272.704 | 1 | 0 | 0 |  | Fe-Mo-Ni-Ti-Cr | 633.0278 | 126.2423 | 827.0446 | 133.8004
7228 | 7228 | 9.414039 | 7.171267 | 34.18261 | 35.28535 | 13.94674 | 86.2288 | 0.2872781 | 0.1520967 | 1265.499 | 1 | 0 | 0 |  | Fe-Mo-Ni-Ti-Cr | 637.8029 | 111.0819 | 779.3851 | 164.4284
7229 | 7229 | 8.136214 | 8.416857 | 36.10786 | 27.95453 | 19.38454 | 80.22546 | 0.2908758 | 0.1566098 | 1225.797 | 1 | 0 | 0 |  | Fe-Mo-Ni-Ti-Cr | 653.0463 | 109.2608 | 741.2878 | 199.3065
7230 | 7230 | 6.663451 | 9.749087 | 37.0204 | 19.62376 | 26.9433 | 73.44868 | 0.2952237 | 0.1616875 | 1172.534 | 1 | 0 | 0 |  | Fe-Mo-Ni-Ti-Cr | 680.8823 | 105.0055 | 679.2985 | 221.9038
7231 | 7231 | 5.02152 | 11.22061 | 33.77951 | 12.07711 | 37.90125 | 66.47581 | 0.2994488 | 0.1609859 | 1051.426 | 1 | 0 | 0 |  | Fe-Mo-Ni-Ti-Cr | 678.2421 | 102.2286 | 548.3801 | 247.4933
7232 | 7232 | 4.205742 | 11.74719 | 25.41843 | 7.225078 | 51.40356 | 60.32555 | 0.3032881 | 0.1503352 | 859.9797 | 0 | 0 | 0 |  | Fe-Mo-Ni-Ti-Cr | 593.524 | 103.3482 | 411.8358 | 206.563
7233 | 7233 | 7.642705 | 3.557846 | 29.72262 | 55.14374 | 3.933091 | 101.879 | 0.2795028 | 0.1363032 | 1288.472 | 0 | 0 | 0 |  | Fe-Mo-Ni-Ti-Cr | 622.0635 | 132.1528 | 855.8242 | 118.497
7234 | 7234 | 7.962048 | 3.706508 | 34.31207 | 47.87323 | 6.146147 | 96.36528 | 0.2834047 | 0.142409 | 1297.043 | 1 | 0 | 0 |  | Fe-Mo-Ni-Ti-Cr | 582.0466 | 131.8969 | 812.4413 | 124.961
7235 | 7235 | 7.494655 | 4.651901 | 38.51236 | 40.05595 | 9.285134 | 90.54083 | 0.2870789 | 0.1486175 | 1292.956 | 1 | 0 | 0 |  | Fe-Mo-Ni-Ti-Cr | 574.0115 | 124.3779 | 762.2357 | 148.1236
7236 | 7236 | 6.953574 | 5.664821 | 41.11202 | 32.8504 | 13.41919 | 84.81036 | 0.2905381 | 0.1559487 | 1294.699 | 1 | 0 | 0 |  | Fe-Mo-Ni-Ti-Cr | 588.8829 | 110.1546 | 728.4906 | 169.6834
7237 | 7237 | 5.470646 | 6.791214 | 43.1259 | 25.06151 | 19.55073 | 78.21598 | 0.2946583 | 0.1639299 | 1280.531 | 1 | 0 | 0 |  | Fe-Mo-Ni-Ti-Cr | 631.1296 | 107.7329 | 678.5602 | 212.7919
7238 | 7238 | 4.765559 | 7.986498 | 43.0775 | 18.01094 | 26.1595 | 72.48803 | 0.2981909 | 0.1684538 | 1231.594 | 1 | 0 | 0 |  | Fe-Mo-Ni-Ti-Cr | 670.6841 | 103.9106 | 627.0985 | 229.88
7239 | 7239 | 2.988902 | 10.20359 | 39.79351 | 10.26932 | 36.74468 | 65.87436 | 0.3017059 | 0.1691926 | 1121.917 | 1 | 0 | 0 |  | Fe-Mo-Ni-Ti-Cr | 670.1255 | 105.8699 | 518.0643 | 227.1544
7240 | 7240 | 4.837158 | 2.251803 | 42.36891 | 44.31889 | 6.223249 | 93.8353 | 0.2874215 | 0.1469248 | 1326.703 | 1 | 0 | 0 |  | Fe-Mo-Ni-Ti-Cr | 482.6695 | 125.1708 | 737.4469 | 163.0581
7241 | 7241 | 5.064212 | 3.143335 | 46.13199 | 36.24937 | 9.411084 | 87.97078 | 0.2911857 | 0.1527649 | 1312.079 | 1 | 0 | 0 |  | Fe-Mo-Ni-Ti-Cr | 481.9612 | 121.8247 | 684.2831 | 193.7996
7242 | 7242 | 4.407553 | 4.103624 | 49.1068 | 28.77272 | 13.6093 | 82.18268 | 0.2948975 | 0.1605203 | 1313.038 | 1 | 0 | 0 |  | Fe-Mo-Ni-Ti-Cr | 524.7104 | 120.5271 | 661.1475 | 206.2779
7243 | 7243 | 3.726 | 5.203603 | 51.89159 | 20.803 | 18.3758 | 76.46265 | 0.298802 | 0.1667614 | 1287.056 | 1 | 0 | 0 |  | Fe-Mo-Ni-Ti-Cr | 572.8041 | 118.7689 | 626.0269 | 229.8484
7244 | 7244 | 3.865596 | 7.198078 | 50.78842 | 13.28148 | 24.86643 | 71.02049 | 0.3015526 | 0.1726786 | 1252.092 | 1 | 0 | 0 |  | Fe-Mo-Ni-Ti-Cr | 641.5187 | 102.1816 | 577.9301 | 227.4711
7245 | 7245 | 45.2064 | 2.686541 | 5.054874 | 19.8282 | 27.22399 | 72.87857 | 0.2948426 | 0.1570048 | 1111.1 | 0 | 0 | 0 |  | Fe-Mo-Ni-Cr-Ti | 695.2527 | 93.55065 | 731.3242 | 262.1766
7246 | 7246 | 39.11676 | 4.552427 | 5.139385 | 18.47972 | 32.7117 | 70.28518 | 0.295576 | 0.1552428 | 1052.903 | 0 | 0 | 0 |  | Fe-Mo-Ni-Cr-Ti | 688.8699 | 103.1592 | 668.5282 | 264.9769
7247 | 7247 | 34.123 | 6.540883 | 4.219553 | 17.24122 | 37.87534 | 68.14709 | 0.2958633 | 0.1505949 | 974.9472 | 0 | 0 | 0 |  | Fe-Mo-Ni-Cr-Ti | 682.9207 | 108.5522 | 614.9631 | 273.7011
7248 | 7248 | 27.29083 | 10.3518 | 4.249631 | 15.62771 | 42.48003 | 66.75032 | 0.2947811 | 0.1445278 | 894.4015 | 0 | 0 | 0 |  | Fe-Mo-Ni-Cr-Ti | 659.5943 | 115.4017 | 577.9697 | 273.3397
7249 | 7249 | 22.99539 | 13.62436 | 3.295927 | 12.56944 | 47.51488 | 64.81209 | 0.2945451 | 0.1382585 | 809.6673 | 0 | 0 | 0 |  | Fe-Mo-Ni-Cr-Ti | 617.6628 | 112.2408 | 519.5485 | 275.9818
7250 | 7250 | 46.04899 | 2.521978 | 5.694288 | 29.47158 | 16.26316 | 82.28735 | 0.2883064 | 0.1478004 | 1149.966 | 0 | 0 | 0 |  | Fe-Mo-Ni-Cr-Ti | 688.4256 | 70.6164 | 870.0377 | 216.0091
7251 | 7251 | 40.59971 | 4.295466 | 6.789011 | 26.94753 | 21.36828 | 78.80006 | 0.2896039 | 0.1510196 | 1135.014 | 0 | 0 | 0 |  | Fe-Mo-Ni-Cr-Ti | 694.9662 | 87.81116 | 840.4605 | 234.7325
7252 | 7252 | 35.2312 | 6.042435 | 7.796005 | 25.48377 | 25.44659 | 76.48417 | 0.2902087 | 0.1512603 | 1102.313 | 0 | 0 | 0 |  | Fe-Mo-Ni-Cr-Ti | 693.1019 | 95.77751 | 815.1147 | 230.1645
7253 | 7253 | 30.57898 | 8.89699 | 8.035284 | 22.98269 | 29.50606 | 74.37115 | 0.2900655 | 0.1501483 | 1056.744 | 0 | 0 | 0 |  | Fe-Mo-Ni-Cr-Ti | 691.0388 | 102.0927 | 770.9222 | 225.1126
7254 | 7254 | 25.56554 | 12.8168 | 9.301702 | 18.58122 | 33.73473 | 72.01683 | 0.289895 | 0.1492998 | 1008.585 | 0 | 0 | 0 |  | Fe-Mo-Ni-Cr-Ti | 701.427 | 117.4534 | 711.8997 | 255.8513
7255 | 7255 | 21.13368 | 16.86547 | 8.462214 | 15.55959 | 37.97905 | 70.34586 | 0.2887983 | 0.1452476 | 940.4797 | 0 | 0 | 0 |  | Fe-Mo-Ni-Cr-Ti | 708.7242 | 120.3796 | 659.1394 | 273.0786
7256 | 7256 | 16.62317 | 22.24804 | 7.644168 | 12.49372 | 40.9909 | 69.68994 | 0.2862317 | 0.1405634 | 880.7681 | 0 | 0 | 0 |  | Fe-Mo-Ni-Cr-Ti | 704.3024 | 128.9083 | 645.4523 | 288.6066
7257 | 7257 | 43.65741 | 2.345017 | 3.529823 | 41.8266 | 8.641151 | 92.43854 | 0.2814461 | 0.135604 | 1143.08 | 0 | 0 | 0 |  | Fe-Mo-Ni-Cr-Ti | 708.8177 | 78.1688 | 1005.411 | 155.5141
7258 | 7258 | 38.90406 | 3.149685 | 7.111568 | 39.22841 | 11.60627 | 89.28434 | 0.2833325 | 0.1395014 | 1150.336 | 0 | 0 | 0 |  | Fe-Mo-Ni-Cr-Ti | 704.9879 | 73.34608 | 955.4727 | 139.0932
7259 | 7259 | 34.10921 | 4.885718 | 9.192747 | 36.05937 | 15.75295 | 85.64483 | 0.284746 | 0.1441551 | 1156.193 | 0 | 0 | 0 |  | Fe-Mo-Ni-Cr-Ti | 698.5992 | 78.73939 | 916.1234 | 157.9164
7260 | 7260 | 30.21927 | 7.447622 | 11.21049 | 32.06448 | 19.05815 | 82.77557 | 0.2854161 | 0.1462952 | 1136.33 | 0 | 0 | 0 |  | Fe-Mo-Ni-Cr-Ti | 701.4019 | 93.29703 | 871.1854 | 183.405
7261 | 7261 | 26.8549 | 11.20828 | 12.6534 | 27.04421 | 22.23921 | 80.22098 | 0.2852559 | 0.1483214 | 1116.357 | 0 | 0 | 0 |  | Fe-Mo-Ni-Cr-Ti | 711.2504 | 89.39265 | 836.0034 | 184.8484
7262 | 7262 | 22.81751 | 15.04791 | 13.99018 | 22.86572 | 25.27868 | 78.21422 | 0.2846976 | 0.1489679 | 1088.208 | 0 | 0 | 0 |  | Fe-Mo-Ni-Cr-Ti | 718.8575 | 96.66768 | 811.9778 | 193.7248
7263 | 7263 | 18.60248 | 20.96598 | 13.37823 | 18.50162 | 28.55169 | 76.8651 | 0.2821986 | 0.1470134 | 1038.174 | 0 | 0 | 0 |  | Fe-Mo-Ni-Cr-Ti | 742.1685 | 103.2372 | 801.0156 | 207.6795
7264 | 7264 | 15.11582 | 27.20875 | 12.71042 | 13.84938 | 31.11563 | 75.98753 | 0.2792836 | 0.1447761 | 992.5155 | 0 | 0 | 0 |  | Fe-Mo-Ni-Cr-Ti | 761.4293 | 100.9579 | 754.3033 | 228.1624
7265 | 7265 | 12.36862 | 34.54718 | 9.750363 | 10.62407 | 32.70976 | 76.49548 | 0.2742957 | 0.1400705 | 939.5623 | 0 | 0 | 0 |  | Fe-Mo-Ni-Cr-Ti | 741.2399 | 94.28678 | 762.1955 | 251.4181
7266 | 7266 | 34.13859 | 2.217525 | 5.006874 | 51.82754 | 6.809463 | 98.11982 | 0.2780298 | 0.1306374 | 1156.837 | 0 | 0 | 0 |  | Fe-Mo-Ni-Cr-Ti | 709.1337 | 82.12386 | 1020.971 | 134.4267
7267 | 7267 | 31.20022 | 3.057765 | 8.63003 | 47.95709 | 9.154889 | 94.65329 | 0.2800725 | 0.1357331 | 1179.325 | 0 | 0 | 0 |  | Fe-Mo-Ni-Cr-Ti | 710.8757 | 77.49303 | 976.3539 | 128.3391
7268 | 7268 | 28.01952 | 5.53369 | 12.49433 | 42.30041 | 11.65205 | 91.07352 | 0.2814115 | 0.1399341 | 1180.567 | 0 | 0 | 0 |  | Fe-Mo-Ni-Cr-Ti | 713.7143 | 81.21989 | 929.3137 | 121.3263
7269 | 7269 | 25.125 | 8.066369 | 15.48086 | 37.20899 | 14.11878 | 88.00211 | 0.2823477 | 0.1427702 | 1168.199 | 0 | 0 | 0 |  | Fe-Mo-Ni-Cr-Ti | 699.5334 | 96.38542 | 899.4012 | 140.849
7270 | 7270 | 22.46057 | 12.54707 | 17.94207 | 30.86815 | 16.18213 | 85.58401 | 0.2818022 | 0.1450119 | 1151.227 | 0 | 0 | 0 |  | Fe-Mo-Ni-Cr-Ti | 714.4511 | 94.28037 | 858.9872 | 138.5328
7271 | 7271 | 19.50534 | 17.29554 | 18.54923 | 25.53019 | 19.1197 | 83.28102 | 0.2806782 | 0.1462402 | 1123.646 | 0 | 0 | 0 |  | Fe-Mo-Ni-Cr-Ti | 728.4794 | 94.89008 | 846.4857 | 148.0465
7272 | 7272 | 16.49816 | 23.49254 | 18.36104 | 20.00634 | 21.64191 | 81.81464 | 0.2781142 | 0.146185 | 1090.78 | 0 | 0 | 0 |  | Fe-Mo-Ni-Cr-Ti | 740.9778 | 91.23175 | 829.9523 | 161.7768
7273 | 7273 | 12.74501 | 31.03457 | 17.51797 | 15.1579 | 23.54455 | 81.46941 | 0.273896 | 0.1429489 | 1035.064 | 0 | 0 | 0 |  | Fe-Mo-Ni-Cr-Ti | 734.0336 | 103.5295 | 801.924 | 191.2948
7274 | 7274 | 11.22782 | 40.86402 | 12.87425 | 10.52092 | 24.51299 | 82.6177 | 0.2667289 | 0.1374825 | 973.2439 | 0 | 0 | 0 |  | Fe-Mo-Ni-Cr-Ti | 730.9429 | 109.1052 | 832.248 | 214.2139
7275 | 7275 | 26.6321 | 2.125341 | 7.198104 | 58.82335 | 5.221112 | 102.6327 | 0.2757497 | 0.1264053 | 1158.96 | 0 | 0 | 0 |  | Fe-Mo-Ni-Cr-Ti | 709.1586 | 87.02705 | 997.7778 | 132.9198
7276 | 7276 | 24.61376 | 3.696207 | 11.68376 | 53.19621 | 6.810074 | 99.03342 | 0.2776202 | 0.13225 | 1190.623 | 0 | 0 | 0 |  | Fe-Mo-Ni-Cr-Ti | 715.9978 | 87.57283 | 958.834 | 123.4877
7277 | 7277 | 22.2401 | 6.13526 | 16.44996 | 46.69676 | 8.47793 | 95.45733 | 0.279128 | 0.1370957 | 1202.685 | 0 | 0 | 0 |  | Fe-Mo-Ni-Cr-Ti | 720.08 | 90.22389 | 919.9153 | 117.1888
7278 | 7278 | 20.2693 | 9.435804 | 19.52938 | 40.62426 | 10.14125 | 92.61445 | 0.2794597 | 0.1393469 | 1185.282 | 0 | 0 | 0 |  | Fe-Mo-Ni-Cr-Ti | 708.056 | 105.4362 | 888.6253 | 113.0895
7279 | 7279 | 17.49951 | 13.84889 | 22.07219 | 34.57193 | 12.00747 | 90.185 | 0.2788202 | 0.1410925 | 1164.567 | 0 | 0 | 0 |  | Fe-Mo-Ni-Cr-Ti | 707.5534 | 111.0509 | 865.3275 | 119.0215
7280 | 7280 | 15.43756 | 18.6004 | 23.86206 | 28.08032 | 14.01967 | 87.77269 | 0.2779449 | 0.1421187 | 1134.185 | 0 | 0 | 0 |  | Fe-Mo-Ni-Cr-Ti | 715.9801 | 123.7578 | 840.2566 | 143.5378
7281 | 7281 | 12.30546 | 26.43904 | 23.87833 | 21.13964 | 16.23753 | 86.30038 | 0.2743623 | 0.140928 | 1084.255 | 0 | 0 | 0 |  | Fe-Mo-Ni-Cr-Ti | 699.0529 | 144.087 | 811.5388 | 168.6452
7282 | 7282 | 10.77177 | 34.64561 | 22.64412 | 15.14039 | 16.7981 | 86.49945 | 0.2693482 | 0.1373233 | 1028.108 | 0 | 0 | 0 |  | Fe-Mo-Ni-Cr-Ti | 691.8226 | 144.5768 | 804.0756 | 202.8599
7283 | 7283 | 8.094625 | 47.10281 | 17.01629 | 10.42936 | 17.35691 | 88.68455 | 0.2596428 | 0.1297109 | 945.4503 | 0 | 0 | 0 |  | Fe-Mo-Ni-Cr-Ti | 674.524 | 141.797 | 852.0087 | 194.0417
7284 | 7284 | 18.60013 | 2.078105 | 10.94819 | 63.90663 | 4.466936 | 105.6694 | 0.274623 | 0.1244711 | 1172.385 | 0 | 0 | 0 |  | Fe-Mo-Ni-Cr-Ti | 705.3765 | 97.22902 | 954.8917 | 121.8935
7285 | 7285 | 17.73695 | 4.307968 | 17.02192 | 55.64168 | 5.291475 | 101.5595 | 0.2767892 | 0.1311202 | 1207.383 | 0 | 0 | 0 |  | Fe-Mo-Ni-Cr-Ti | 707.7736 | 102.8384 | 922.7654 | 118.5745
7286 | 7286 | 15.96531 | 6.68898 | 21.81519 | 49.36847 | 6.162054 | 98.59767 | 0.2779919 | 0.1350513 | 1216.531 | 1 | 0 | 0 |  | Fe-Mo-Ni-Cr-Ti | 701.3364 | 114.4068 | 890.2534 | 115.2216
7287 | 7287 | 15.15304 | 10.18922 | 24.77557 | 41.93969 | 7.942473 | 94.97378 | 0.2786058 | 0.1390498 | 1212.85 | 1 | 0 | 0 |  | Fe-Mo-Ni-Cr-Ti | 691.847 | 120.1068 | 861.5552 | 114.0407
7288 | 7288 | 13.81531 | 14.47049 | 27.22702 | 35.60014 | 8.887047 | 92.9651 | 0.2778098 | 0.1385757 | 1168.734 | 1 | 0 | 0 |  | Fe-Mo-Ni-Cr-Ti | 709.8026 | 126.4162 | 835.6752 | 131.0094
7289 | 7289 | 11.62896 | 20.82128 | 29.14723 | 27.66112 | 10.74141 | 90.47556 | 0.2760007 | 0.1373652 | 1106.292 | 1 | 0 | 0 |  | Fe-Mo-Ni-Cr-Ti | 686.6102 | 152.307 | 811.2921 | 147.3779
7290 | 7290 | 9.38753 | 27.96864 | 29.60131 | 20.96499 | 12.07753 | 89.32467 | 0.2726562 | 0.1363018 | 1064.64 | 1 | 0 | 0 |  | Fe-Mo-Ni-Cr-Ti | 649.8977 | 184.3536 | 781.184 | 179.6898
7291 | 7291 | 7.91759 | 38.70102 | 27.04672 | 13.60169 | 12.73298 | 89.77447 | 0.2656971 | 0.1314576 | 992.3558 | 0 | 0 | 0 |  | Fe-Mo-Ni-Cr-Ti | 617.2303 | 178.5747 | 798.5317 | 193.7654
7292 | 7292 | 6.083151 | 51.91707 | 20.2474 | 8.708578 | 13.04381 | 92.33534 | 0.2550641 | 0.1211614 | 879.6279 | 0 | 0 | 0 |  | Fe-Mo-Ni-Cr-Ti | 597.764 | 186.3675 | 858.4103 | 168.4678
7293 | 7293 | 12.39058 | 2.035794 | 16.08793 | 65.10971 | 4.37599 | 106.1928 | 0.2752079 | 0.1256104 | 1196.6 | 0 | 0 | 0 |  | Fe-Mo-Ni-Cr-Ti | 683.626 | 105.7742 | 930.8527 | 122.6938
7294 | 7294 | 12.22395 | 4.267886 | 22.48474 | 56.43647 | 4.586963 | 102.3945 | 0.2773471 | 0.1328489 | 1243.508 | 0 | 0 | 0 |  | Fe-Mo-Ni-Cr-Ti | 680.6689 | 116.1249 | 889.636 | 113.2816
7295 | 7295 | 11.91291 | 6.654864 | 27.54728 | 49.11668 | 4.768264 | 99.49566 | 0.2786839 | 0.1357986 | 1239.211 | 1 | 0 | 0 |  | Fe-Mo-Ni-Cr-Ti | 664.7562 | 132.0938 | 872.0572 | 109.2803
7296 | 7296 | 10.63199 | 10.66029 | 30.94652 | 42.14947 | 5.611729 | 96.94109 | 0.2784646 | 0.1354186 | 1189.675 | 1 | 0 | 0 |  | Fe-Mo-Ni-Cr-Ti | 642.1239 | 141.3166 | 828.2042 | 119.8692
7297 | 7297 | 9.355317 | 15.04491 | 33.96938 | 35.06525 | 6.56514 | 94.51905 | 0.2779262 | 0.1349869 | 1142.13 | 1 | 0 | 0 |  | Fe-Mo-Ni-Cr-Ti | 590.7325 | 167.7348 | 776.6843 | 136.3472
7298 | 7298 | 8.056091 | 20.83493 | 35.75228 | 27.67925 | 7.67746 | 92.51788 | 0.2761028 | 0.1346324 | 1099.589 | 1 | 0 | 0 |  | Fe-Mo-Ni-Cr-Ti | 573.3923 | 187.0743 | 758.3566 | 144.8249
7299 | 7299 | 6.56265 | 28.80483 | 36.46038 | 19.32691 | 8.845239 | 91.00689 | 0.2725414 | 0.1306889 | 1016.678 | 0 | 0 | 0 |  | Fe-Mo-Ni-Cr-Ti | 540.9214 | 198.1241 | 736.2335 | 175.7644
7300 | 7300 | 4.905884 | 40.19481 | 33.00164 | 11.799 | 10.09867 | 91.18127 | 0.2650791 | 0.124275 | 922.9029 | 0 | 0 | 0 |  | Fe-Mo-Ni-Cr-Ti | 540.3 | 199.2575 | 769.9874 | 188.1226
7301 | 7301 | 4.064689 | 53.92775 | 24.56594 | 6.982761 | 10.45886 | 93.97941 | 0.2536478 | 0.1147039 | 820.744 | 0 | 0 | 0 |  | Fe-Mo-Ni-Cr-Ti | 539.3562 | 206.0324 | 839.684 | 164.1218
7302 | 7302 | 7.638423 | 4.267024 | 29.70597 | 55.11285 | 3.27574 | 102.7576 | 0.2786651 | 0.1354389 | 1284.956 | 0 | 0 | 0 |  | Fe-Mo-Ni-Cr-Ti | 622.4303 | 133.7446 | 859.4068 | 107.6774
7303 | 7303 | 7.943493 | 6.656166 | 34.23211 | 47.76166 | 3.406569 | 99.85543 | 0.2799039 | 0.1367317 | 1256.997 | 1 | 0 | 0 |  | Fe-Mo-Ni-Cr-Ti | 557.0278 | 140.1298 | 808.8506 | 111.8366
7304 | 7304 | 7.46275 | 10.03621 | 38.34841 | 39.88543 | 4.267203 | 96.5635 | 0.2806622 | 0.1371339 | 1209.431 | 1 | 0 | 0 |  | Fe-Mo-Ni-Cr-Ti | 479.6123 | 136.8548 | 763.1428 | 124.6235
7305 | 7305 | 6.905151 | 14.46525 | 40.82573 | 32.62164 | 5.182233 | 94.10556 | 0.280024 | 0.135371 | 1143.577 | 1 | 0 | 0 |  | Fe-Mo-Ni-Cr-Ti | 439.012 | 143.5023 | 715.1375 | 139.4701
7306 | 7306 | 5.409153 | 20.98399 | 42.64114 | 24.7798 | 6.185911 | 92.23915 | 0.2776751 | 0.1317433 | 1060.455 | 0 | 0 | 0 |  | Fe-Mo-Ni-Cr-Ti | 441.9799 | 161.5894 | 677.9275 | 141.8295
7307 | 7307 | 4.69015 | 27.94711 | 42.39586 | 17.72594 | 7.24094 | 91.00975 | 0.2743095 | 0.1273428 | 979.2159 | 0 | 0 | 0 |  | Fe-Mo-Ni-Cr-Ti | 449.2634 | 179.0089 | 685.3635 | 166.7853
7308 | 7308 | 2.920609 | 38.97541 | 38.88428 | 10.03467 | 9.185029 | 90.49963 | 0.2674054 | 0.1203751 | 873.8837 | 0 | 0 | 0 |  | Fe-Mo-Ni-Cr-Ti | 474.1766 | 196.4392 | 725.6434 | 190.3512
7309 | 7309 | 4.820057 | 6.731526 | 42.21912 | 44.16221 | 2.067083 | 99.11524 | 0.2820685 | 0.1362596 | 1240.75 | 1 | 0 | 0 |  | Fe-Mo-Ni-Cr-Ti | 400.844 | 117.0158 | 743.9239 | 115.1428
7310 | 7310 | 5.036154 | 10.15924 | 45.8764 | 36.04853 | 2.879674 | 95.77302 | 0.2827691 | 0.1347962 | 1167.783 | 1 | 0 | 0 |  | Fe-Mo-Ni-Cr-Ti | 358.3593 | 109.0599 | 688.1049 | 112.5882
7311 | 7311 | 4.370817 | 14.64992 | 48.6975 | 28.53291 | 3.748852 | 93.24428 | 0.2822099 | 0.1319906 | 1088.814 | 0 | 0 | 0 |  | Fe-Mo-Ni-Cr-Ti | 334.4205 | 109.047 | 657.0992 | 113.1517
7312 | 7312 | 3.683222 | 19.71813 | 51.29583 | 20.56417 | 4.738652 | 90.78272 | 0.2812947 | 0.13014 | 1026.116 | 0 | 0 | 0 |  | Fe-Mo-Ni-Cr-Ti | 320.8073 | 92.46587 | 634.6955 | 121.5813
7313 | 7313 | 3.806244 | 26.57835 | 50.00862 | 13.07755 | 6.529235 | 88.86843 | 0.2781971 | 0.123997 | 918.896 | 1 | 0 | 0 |  | Fe-Mo-Ni-Cr-Ti | 339.1624 | 125.7601 | 628.7466 | 142.6038
7314 | 7314 | 42.91099 | 4.250214 | 31.66816 | 18.82139 | 2.349241 | 87.21527 | 0.2905161 | 0.107558 | 753.9941 | 1 | 0 | 0 |  | Fe-Mo-Cr-Ti-Ni | 403.6781 | 75.90559 | 659.282 | 237.7014
7315 | 7315 | 36.75354 | 4.277394 | 37.66535 | 17.36328 | 3.940441 | 85.17013 | 0.2927663 | 0.1155538 | 821.8865 | 1 | 0 | 0 |  | Fe-Mo-Cr-Ti-Ni | 384.1312 | 81.02586 | 602.6358 | 232.4241
7316 | 7316 | 31.72975 | 3.475505 | 43.15973 | 16.032 | 5.603011 | 82.89531 | 0.2956313 | 0.123295 | 884.1411 | 1 | 0 | 0 |  | Fe-Mo-Cr-Ti-Ni | 374.9003 | 82.02242 | 548.5001 | 259.7135
7317 | 7317 | 25.20461 | 3.476532 | 48.07846 | 14.43307 | 8.807336 | 79.84095 | 0.2983134 | 0.1371657 | 1000.89 | 0 | 0 | 0 |  | Fe-Mo-Cr-Ti-Ni | 394.4499 | 93.00875 | 533.0596 | 265.305
7318 | 7318 | 21.04581 | 2.671987 | 53.29141 | 11.50379 | 11.487 | 76.48573 | 0.3020277 | 0.145877 | 1052.503 | 0 | 0 | 0 |  | Fe-Mo-Cr-Ti-Ni | 400.8376 | 96.97025 | 460.2859 | 275.6774
7319 | 7319 | 44.78696 | 4.90572 | 19.3838 | 28.66388 | 2.259635 | 92.18618 | 0.2842481 | 0.1165495 | 901.9074 | 0 | 0 | 0 |  | Fe-Mo-Cr-Ti-Ni | 585.5852 | 89.85579 | 869.5682 | 151.314
7320 | 7320 | 39.14954 | 5.798854 | 25.25085 | 25.985 | 3.815748 | 89.90307 | 0.2860707 | 0.1217537 | 938.3503 | 0 | 0 | 0 |  | Fe-Mo-Cr-Ti-Ni | 530.2562 | 97.45335 | 814.6808 | 160.4556
7321 | 7321 | 33.75571 | 6.616431 | 29.87803 | 24.41651 | 5.333317 | 88.18847 | 0.2873439 | 0.1275426 | 986.6185 | 0 | 0 | 0 |  | Fe-Mo-Cr-Ti-Ni | 507.725 | 103.1474 | 767.7983 | 189.2578
7322 | 7322 | 29.11336 | 6.776454 | 34.42573 | 21.88116 | 7.803296 | 85.21839 | 0.289829 | 0.135318 | 1041.483 | 0 | 0 | 0 |  | Fe-Mo-Cr-Ti-Ni | 510.0783 | 107.7495 | 709.3539 | 207.5859
7323 | 7323 | 24.22489 | 7.807304 | 39.17299 | 17.60682 | 11.18799 | 81.39683 | 0.2925001 | 0.1439923 | 1089.18 | 0 | 0 | 0 |  | Fe-Mo-Cr-Ti-Ni | 552.357 | 119.2148 | 653.8982 | 244.7794
7324 | 7324 | 19.88713 | 7.053635 | 43.79694 | 14.64183 | 14.62046 | 77.64825 | 0.2962737 | 0.1528866 | 1138.396 | 1 | 0 | 0 |  | Fe-Mo-Cr-Ti-Ni | 578.6033 | 120.5238 | 629.1853 | 254.8356
7325 | 7325 | 15.59154 | 6.350929 | 47.11565 | 11.71837 | 19.22351 | 73.53286 | 0.3001192 | 0.1623402 | 1180.526 | 1 | 0 | 0 |  | Fe-Mo-Cr-Ti-Ni | 643.3974 | 101.8975 | 569.8389 | 242.1686
7326 | 7326 | 43.07145 | 3.084723 | 10.44734 | 41.2652 | 2.131292 | 97.51746 | 0.2799726 | 0.1233049 | 1047.212 | 0 | 0 | 0 |  | Fe-Mo-Cr-Ti-Ni | 671.4402 | 91.3504 | 989.8812 | 142.001
7327 | 7327 | 38.30778 | 6.202821 | 14.00514 | 38.62716 | 2.857096 | 96.72328 | 0.2791169 | 0.1240664 | 1042.619 | 0 | 0 | 0 |  | Fe-Mo-Cr-Ti-Ni | 690.0461 | 91.32819 | 949.3409 | 124.6759
7328 | 7328 | 33.40207 | 7.974048 | 18.90455 | 35.3118 | 4.407534 | 94.43375 | 0.280179 | 0.1278988 | 1061.459 | 0 | 0 | 0 |  | Fe-Mo-Cr-Ti-Ni | 699.5414 | 84.84241 | 905.2103 | 118.1435
7329 | 7329 | 29.50235 | 9.694582 | 22.80111 | 31.30379 | 6.698166 | 91.37847 | 0.2815857 | 0.1331179 | 1086.468 | 0 | 0 | 0 |  | Fe-Mo-Cr-Ti-Ni | 694.9585 | 95.77631 | 869.084 | 128.5305
7330 | 7330 | 26.15239 | 10.91508 | 26.54054 | 26.33675 | 10.05524 | 87.15845 | 0.2840826 | 0.1403048 | 1116.813 | 0 | 0 | 0 |  | Fe-Mo-Cr-Ti-Ni | 687.0576 | 98.90403 | 822.982 | 137.2958
7331 | 7331 | 22.17092 | 12.04122 | 30.10041 | 22.21777 | 13.46967 | 83.46807 | 0.2863701 | 0.1469986 | 1143.867 | 1 | 0 | 0 |  | Fe-Mo-Cr-Ti-Ni | 685.5814 | 114.9138 | 795.8777 | 168.0659
7332 | 7332 | 18.01553 | 11.47643 | 33.88523 | 17.91785 | 18.70496 | 78.27259 | 0.2908365 | 0.1554114 | 1167.746 | 1 | 0 | 0 |  | Fe-Mo-Cr-Ti-Ni | 704.5678 | 92.72015 | 733.7565 | 219.1488
7333 | 7333 | 14.61587 | 10.88641 | 36.87008 | 13.39131 | 24.23634 | 73.30535 | 0.2953166 | 0.1621657 | 1167.038 | 1 | 0 | 0 |  | Fe-Mo-Cr-Ti-Ni | 726.7368 | 78.04058 | 668.5147 | 253.7968
7334 | 7334 | 11.94574 | 8.341503 | 38.71433 | 10.26084 | 30.7376 | 68.1721 | 0.3010638 | 0.1682264 | 1152.118 | 1 | 0 | 0 |  | Fe-Mo-Cr-Ti-Ni | 699.8003 | 82.6433 | 555.1456 | 233.2445
7335 | 7335 | 33.87141 | 4.400339 | 8.27948 | 51.42192 | 2.026851 | 102.8878 | 0.2751965 | 0.1238308 | 1116.279 | 0 | 0 | 0 |  | Fe-Mo-Cr-Ti-Ni | 701.5631 | 92.31839 | 1012.417 | 125.0773
7336 | 7336 | 30.94104 | 7.580911 | 11.12584 | 47.55872 | 2.793489 | 101.4538 | 0.274554 | 0.1248547 | 1106.07 | 0 | 0 | 0 |  | Fe-Mo-Cr-Ti-Ni | 730.2316 | 89.76344 | 968.0582 | 118.0352
7337 | 7337 | 27.80698 | 10.98343 | 14.17092 | 41.97955 | 5.059105 | 98.07414 | 0.2748556 | 0.1285097 | 1107.116 | 0 | 0 | 0 |  | Fe-Mo-Cr-Ti-Ni | 759.6307 | 85.40908 | 922.6184 | 112.1668
7338 | 7338 | 24.93056 | 13.60671 | 17.16825 | 36.92104 | 7.373434 | 94.80859 | 0.2756586 | 0.1322496 | 1110.554 | 0 | 0 | 0 |  | Fe-Mo-Cr-Ti-Ni | 765.8002 | 84.92372 | 898.5846 | 106.1115
7339 | 7339 | 22.32416 | 15.79642 | 19.71027 | 30.68068 | 11.48847 | 89.79965 | 0.2777736 | 0.138828 | 1124.58 | 0 | 0 | 0 |  | Fe-Mo-Cr-Ti-Ni | 732.4333 | 106.5106 | 875.261 | 121.8174
7340 | 7340 | 19.34478 | 16.29552 | 23.23774 | 25.32003 | 15.80193 | 84.80202 | 0.2812841 | 0.1457733 | 1140.601 | 0 | 0 | 0 |  | Fe-Mo-Cr-Ti-Ni | 726.3156 | 102.3822 | 842.3289 | 139.6434
7341 | 7341 | 16.34582 | 16.11389 | 26.27661 | 19.82161 | 21.44207 | 79.15908 | 0.2857767 | 0.1542713 | 1157.206 | 0 | 0 | 0 |  | Fe-Mo-Cr-Ti-Ni | 734.7946 | 89.93248 | 785.4703 | 192.0695
7342 | 7342 | 12.63594 | 15.38449 | 28.60622 | 15.02819 | 28.34515 | 73.45447 | 0.2907741 | 0.1594262 | 1131.12 | 0 | 0 | 0 |  | Fe-Mo-Cr-Ti-Ni | 759.7906 | 91.47928 | 700.3182 | 227.6984
7343 | 7343 | 11.13456 | 11.3092 | 29.79042 | 10.43354 | 37.33228 | 66.5241 | 0.2989157 | 0.1635204 | 1071.927 | 1 | 0 | 0 |  | Fe-Mo-Cr-Ti-Ni | 707.181 | 101.616 | 540.2073 | 245.7687
7344 | 7344 | 26.5822 | 6.364079 | 6.386327 | 58.71314 | 1.954249 | 107.3009 | 0.2708885 | 0.1202369 | 1115.477 | 0 | 0 | 0 |  | Fe-Mo-Cr-Ti-Ni | 725.7481 | 92.89827 | 994.1795 | 113.4565
7345 | 7345 | 24.63595 | 10.35871 | 8.353065 | 53.24417 | 3.408107 | 104.6844 | 0.2701573 | 0.1227701 | 1111.056 | 0 | 0 | 0 |  | Fe-Mo-Cr-Ti-Ni | 755.5178 | 90.93555 | 963.834 | 108.338
7346 | 7346 | 22.34074 | 14.63718 | 10.43646 | 46.90808 | 5.677531 | 101.1952 | 0.2697845 | 0.1257903 | 1102.136 | 0 | 0 | 0 |  | Fe-Mo-Cr-Ti-Ni | 786.5255 | 90.55648 | 936.8467 | 99.34705
7347 | 7347 | 20.40955 | 17.41867 | 12.51378 | 40.90535 | 8.752642 | 96.90628 | 0.2708574 | 0.1299215 | 1100.333 | 0 | 0 | 0 |  | Fe-Mo-Cr-Ti-Ni | 779.7433 | 93.49233 | 916.3215 | 124.7747
7348 | 7348 | 17.65923 | 19.72982 | 14.8491 | 34.88747 | 12.87438 | 91.98081 | 0.2727593 | 0.1352965 | 1103.621 | 0 | 0 | 0 |  | Fe-Mo-Cr-Ti-Ni | 741.4008 | 107.9656 | 887.8611 | 148.2435
7349 | 7349 | 15.59813 | 21.35668 | 17.35939 | 28.3724 | 17.31339 | 86.8422 | 0.2755262 | 0.1407239 | 1100.555 | 0 | 0 | 0 |  | Fe-Mo-Cr-Ti-Ni | 710.4565 | 119.4642 | 864.7986 | 153.0332
7350 | 7350 | 12.44846 | 21.39704 | 20.12985 | 21.38531 | 24.63935 | 79.76843 | 0.2808306 | 0.1475263 | 1084.536 | 0 | 0 | 0 |  | Fe-Mo-Cr-Ti-Ni | 719.437 | 100.3467 | 819.2654 | 175.2964
7351 | 7351 | 10.93891 | 20.36921 | 20.90497 | 15.3753 | 32.41161 | 73.36104 | 0.2864363 | 0.1514463 | 1039.097 | 0 | 0 | 0 |  | Fe-Mo-Cr-Ti-Ni | 748.7194 | 106.3636 | 700.3347 | 246.5756
7352 | 7352 | 8.238005 | 15.33989 | 21.64713 | 10.6141 | 44.16088 | 65.19202 | 0.296185 | 0.1510644 | 929.5124 | 0 | 0 | 0 |  | Fe-Mo-Cr-Ti-Ni | 661.1228 | 112.9369 | 531.0446 | 263.5714
7353 | 7353 | 18.67613 | 9.737445 | 5.496461 | 64.16774 | 1.922223 | 111.3908 | 0.2662123 | 0.1148698 | 1079.445 | 0 | 0 | 0 |  | Fe-Mo-Cr-Ti-Ni | 744.6497 | 93.93836 | 976.012 | 129.0009
7354 | 7354 | 17.93247 | 15.2441 | 6.556025 | 56.25505 | 4.012354 | 107.4172 | 0.2650558 | 0.1175619 | 1062.569 | 0 | 0 | 0 |  | Fe-Mo-Cr-Ti-Ni | 776.9616 | 92.07465 | 958.2953 | 117.2879
7355 | 7355 | 16.2297 | 19.64372 | 7.676463 | 50.18602 | 6.264098 | 104.0599 | 0.2643244 | 0.1202792 | 1053.782 | 0 | 0 | 0 |  | Fe-Mo-Cr-Ti-Ni | 792.9213 | 97.14503 | 941.412 | 122.0623
7356 | 7356 | 15.43731 | 22.35771 | 9.915854 | 42.72647 | 9.562649 | 98.84376 | 0.2660146 | 0.1263325 | 1068.162 | 0 | 0 | 0 |  | Fe-Mo-Cr-Ti-Ni | 770.728 | 101.9813 | 907.7397 | 162.2288
7357 | 7357 | 14.13268 | 24.67153 | 11.141 | 36.41798 | 13.63681 | 93.83838 | 0.2677861 | 0.1303065 | 1056.757 | 0 | 0 | 0 |  | Fe-Mo-Cr-Ti-Ni | 715.6331 | 129.9639 | 886.9225 | 177.3555
7358 | 7358 | 11.93291 | 26.49322 | 13.50732 | 28.38412 | 19.68243 | 87.11826 | 0.2714198 | 0.1356711 | 1038.375 | 0 | 0 | 0 |  | Fe-Mo-Cr-Ti-Ni | 686.6329 | 134.0745 | 862.9439 | 171.009
7359 | 7359 | 9.664 | 26.99282 | 15.23654 | 21.58242 | 26.52422 | 80.70409 | 0.2759063 | 0.1406678 | 1014.081 | 0 | 0 | 0 |  | Fe-Mo-Cr-Ti-Ni | 699.9465 | 114.4779 | 825.0992 | 179.0815
7360 | 7360 | 8.184971 | 24.76684 | 16.13083 | 14.06103 | 36.85633 | 72.31739 | 0.283866 | 0.144628 | 950.8716 | 0 | 0 | 0 |  | Fe-Mo-Cr-Ti-Ni | 720.5789 | 112.9731 | 681.5013 | 272.8357
7361 | 7361 | 6.301251 | 18.57801 | 16.55789 | 9.020807 | 49.54204 | 63.75462 | 0.2948295 | 0.1412062 | 818.621 | 0 | 0 | 0 |  | Fe-Mo-Cr-Ti-Ni | 611.728 | 103.329 | 489.0349 | 254.8963
7362 | 7362 | 12.51713 | 14.39612 | 5.417417 | 65.77475 | 1.89458 | 114.0261 | 0.2618291 | 0.1087622 | 1013.007 | 0 | 0 | 0 |  | Fe-Mo-Cr-Ti-Ni | 754.1716 | 99.71699 | 959.5858 | 134.265
7363 | 7363 | 12.45688 | 20.29633 | 5.728298 | 57.51189 | 4.006602 | 109.9208 | 0.2603346 | 0.1123743 | 1009.288 | 0 | 0 | 0 |  | Fe-Mo-Cr-Ti-Ni | 787.7441 | 94.42005 | 952.4146 | 132.9939
7364 | 7364 | 12.23032 | 25.05131 | 5.999054 | 50.42534 | 6.29397 | 106.1364 | 0.2594907 | 0.1153386 | 1000.924 | 0 | 0 | 0 |  | Fe-Mo-Cr-Ti-Ni | 792.479 | 98.71977 | 937.9001 | 165.6122
7365 | 7365 | 10.97312 | 28.29172 | 7.097658 | 43.50187 | 10.13562 | 100.8631 | 0.2605879 | 0.1193055 | 993.1362 | 0 | 0 | 0 |  | Fe-Mo-Cr-Ti-Ni | 759.4373 | 109.7561 | 916.7791 | 169.1074
7366 | 7366 | 9.703125 | 31.20848 | 8.344489 | 36.36889 | 14.37501 | 95.56802 | 0.2621865 | 0.1239171 | 989.0032 | 0 | 0 | 0 |  | Fe-Mo-Cr-Ti-Ni | 707.5016 | 131.4225 | 894.559 | 188.5689
7367 | 7367 | 8.391188 | 32.98638 | 9.799844 | 28.83057 | 19.99202 | 89.31074 | 0.2653867 | 0.1298118 | 986.0112 | 0 | 0 | 0 |  | Fe-Mo-Cr-Ti-Ni | 687.0102 | 133.4453 | 883.3974 | 183.9201
7368 | 7368 | 6.867487 | 33.79649 | 11.34307 | 20.22464 | 27.76831 | 81.80263 | 0.2704854 | 0.1347652 | 953.6673 | 0 | 0 | 0 |  | Fe-Mo-Cr-Ti-Ni | 708.0775 | 120.9849 | 840.5328 | 185.2078
7369 | 7369 | 5.145589 | 30.66092 | 12.9803 | 12.37551 | 38.83769 | 72.73109 | 0.2796835 | 0.1376728 | 881.4421 | 0 | 0 | 0 |  | Fe-Mo-Cr-Ti-Ni | 697.6202 | 108.5239 | 698.3473 | 269.4475
7370 | 7370 | 4.264956 | 22.83245 | 13.44851 | 7.326802 | 52.12729 | 63.62063 | 0.2921692 | 0.1341861 | 752.7006 | 0 | 0 | 0 |  | Fe-Mo-Cr-Ti-Ni | 587.0153 | 101.6659 | 506.7505 | 253.6261
7371 | 7371 | 7.873868 | 27.12439 | 4.138056 | 56.81164 | 4.052052 | 112.0837 | 0.2546551 | 0.1065709 | 939.9903 | 0 | 0 | 0 |  | Fe-Mo-Cr-Ti-Ni | 785.5322 | 104.5045 | 950.5569 | 164.8373
7372 | 7372 | 8.24577 | 31.47641 | 4.333507 | 49.57916 | 6.365161 | 108.0263 | 0.2541931 | 0.110206 | 941.5115 | 0 | 0 | 0 |  | Fe-Mo-Cr-Ti-Ni | 777.7104 | 100.9932 | 946.9312 | 179.618
7373 | 7373 | 7.790591 | 35.46097 | 5.459054 | 41.63761 | 9.651769 | 102.9974 | 0.2547855 | 0.1150035 | 946.9318 | 0 | 0 | 0 |  | Fe-Mo-Cr-Ti-Ni | 742.6351 | 115.6293 | 927.5679 | 181.2117
7374 | 7374 | 7.240661 | 37.92022 | 6.659238 | 34.20667 | 13.97322 | 97.31187 | 0.2568845 | 0.1204375 | 952.5539 | 0 | 0 | 0 |  | Fe-Mo-Cr-Ti-Ni | 703.7711 | 129.7534 | 917.7992 | 190.9463
7375 | 7375 | 5.701542 | 39.81289 | 7.990414 | 26.11926 | 20.3759 | 90.33013 | 0.2604469 | 0.1261293 | 943.7337 | 0 | 0 | 0 |  | Fe-Mo-Cr-Ti-Ni | 689.2845 | 138.8655 | 905.7424 | 197.3712
7376 | 7376 | 4.958445 | 39.70215 | 9.381155 | 18.73993 | 27.21831 | 83.50962 | 0.2655675 | 0.1311597 | 925.2216 | 0 | 0 | 0 |  | Fe-Mo-Cr-Ti-Ni | 700.7202 | 127.563 | 846.4058 | 210.2895
7377 | 7377 | 3.088638 | 36.425 | 11.90356 | 10.61199 | 37.97082 | 74.32515 | 0.2750406 | 0.1343047 | 860.1746 | 0 | 0 | 0 |  | Fe-Mo-Cr-Ti-Ni | 695.7397 | 115.5725 | 725.2088 | 264.9192
7378 | 7378 | 5.067662 | 39.31846 | 2.663274 | 46.4308 | 6.519804 | 109.2656 | 0.248484 | 0.1056821 | 881.3236 | 0 | 0 | 0 |  | Fe-Mo-Cr-Ti-Ni | 747.5119 | 113.1582 | 957.8748 | 183.198
7379 | 7379 | 5.323093 | 42.95228 | 3.730019 | 38.10243 | 9.892176 | 103.9134 | 0.2495095 | 0.111161 | 895.0672 | 0 | 0 | 0 |  | Fe-Mo-Cr-Ti-Ni | 714.8044 | 128.1081 | 947.7018 | 186.6489
7380 | 7380 | 4.643405 | 45.82606 | 4.880618 | 30.31238 | 14.33754 | 98.18254 | 0.2514261 | 0.1167273 | 903.5496 | 0 | 0 | 0 |  | Fe-Mo-Cr-Ti-Ni | 696.5787 | 133.4552 | 951.3134 | 188.0691
7381 | 7381 | 3.932682 | 48.51487 | 6.200381 | 21.95695 | 19.39512 | 92.31004 | 0.2539173 | 0.1229307 | 911.7043 | 0 | 0 | 0 |  | Fe-Mo-Cr-Ti-Ni | 693.7821 | 135.1718 | 931.1826 | 185.8182
7382 | 7382 | 4.063589 | 47.29224 | 8.542363 | 13.96174 | 26.14007 | 84.9123 | 0.2602809 | 0.129517 | 909.0404 | 0 | 0 | 0 |  | Fe-Mo-Cr-Ti-Ni | 702.7356 | 136.4952 | 871.4927 | 214.3933
7383 | 7383 | 45.31104 | 4.487932 | 3.039944 | 19.87409 | 27.287 | 73.50896 | 0.2929643 | 0.1552728 | 1098.549 | 0 | 0 | 0 |  | Fe-Mo-Cr-Ni-Ti | 702.8411 | 93.96266 | 744.7078 | 250.7573
7384 | 7384 | 39.11676 | 4.552427 | 5.139385 | 18.47972 | 32.7117 | 70.28518 | 0.295576 | 0.1552428 | 1052.903 | 0 | 0 | 0 |  | Fe-Mo-Cr-Ni-Ti | 690.1038 | 101.9987 | 667.0255 | 267.1989
7385 | 7385 | 34.00011 | 3.724187 | 7.357626 | 17.17913 | 37.73894 | 67.22423 | 0.2987581 | 0.1540633 | 999.8284 | 0 | 0 | 0 |  | Fe-Mo-Cr-Ni-Ti | 670.2488 | 108.5657 | 585.2885 | 271.7691
7386 | 7386 | 27.06099 | 3.732588 | 11.58806 | 15.4961 | 42.12226 | 64.6426 | 0.3015373 | 0.15322 | 955.5504 | 0 | 0 | 0 |  | Fe-Mo-Cr-Ni-Ti | 647.8819 | 109.0574 | 517.1494 | 257.1609
7387 | 7387 | 22.68233 | 2.87976 | 15.17159 | 12.39832 | 46.868 | 61.49931 | 0.3054421 | 0.152776 | 907.5869 | 0 | 0 | 0 |  | Fe-Mo-Cr-Ni-Ti | 612.7733 | 95.36895 | 431.5523 | 234.5676
7388 | 7388 | 46.19922 | 5.060411 | 2.856432 | 29.56772 | 16.31621 | 83.25426 | 0.2856289 | 0.145674 | 1132.726 | 0 | 0 | 0 |  | Fe-Mo-Cr-Ni-Ti | 697.4749 | 69.51566 | 889.5015 | 204.663
7389 | 7389 | 40.68985 | 6.027004 | 4.86006 | 27.00736 | 21.41573 | 79.4357 | 0.2877905 | 0.1493637 | 1121.72 | 0 | 0 | 0 |  | Fe-Mo-Cr-Ni-Ti | 703.5079 | 85.24242 | 850.3663 | 225.3369
7390 | 7390 | 35.27046 | 6.913334 | 6.829105 | 25.51217 | 25.47494 | 76.7951 | 0.2893021 | 0.1502799 | 1094.381 | 0 | 0 | 0 |  | Fe-Mo-Cr-Ni-Ti | 698.4996 | 101.0808 | 811.3661 | 228.9963
7391 | 7391 | 30.50898 | 7.1013 | 10.02111 | 22.93009 | 29.43852 | 73.74838 | 0.2919242 | 0.1523314 | 1074.061 | 0 | 0 | 0 |  | Fe-Mo-Cr-Ni-Ti | 689.5217 | 105.1314 | 756.2406 | 225.6642
7392 | 7392 | 25.41554 | 8.191032 | 14.38442 | 18.4722 | 33.53681 | 70.4648 | 0.2946546 | 0.1549439 | 1051.37 | 0 | 0 | 0 |  | Fe-Mo-Cr-Ni-Ti | 689.595 | 106.7639 | 662.469 | 257.6088
7393 | 7393 | 20.88142 | 7.40629 | 18.81271 | 15.37386 | 37.52572 | 67.26396 | 0.2984755 | 0.1573121 | 1029.103 | 0 | 0 | 0 |  | Fe-Mo-Cr-Ni-Ti | 680.9327 | 110.7042 | 561.6434 | 262.0912
7394 | 7394 | 16.29795 | 6.63867 | 24.62516 | 12.24929 | 40.18893 | 64.71535 | 0.3021291 | 0.1606082 | 1023.852 | 0 | 0 | 0 |  | Fe-Mo-Cr-Ni-Ti | 666.6799 | 101.2907 | 499.0288 | 246.9514
7395 | 7395 | 43.70146 | 3.129844 | 2.650038 | 41.86879 | 8.649868 | 92.76037 | 0.2806124 | 0.1349239 | 1136.61 | 0 | 0 | 0 |  | Fe-Mo-Cr-Ni-Ti | 711.0608 | 74.84482 | 1003.199 | 146.8963
7396 | 7396 | 39.06269 | 6.325057 | 3.570283 | 39.38837 | 11.6536 | 90.55387 | 0.279975 | 0.1365895 | 1123.228 | 0 | 0 | 0 |  | Fe-Mo-Cr-Ni-Ti | 721.738 | 69.44467 | 965.2639 | 135.3901
7397 | 7397 | 34.25306 | 8.177204 | 5.538909 | 36.21144 | 15.81939 | 86.91742 | 0.2812864 | 0.1408614 | 1126.28 | 0 | 0 | 0 |  | Fe-Mo-Cr-Ni-Ti | 711.7652 | 78.27419 | 928.0081 | 146.165
7398 | 7398 | 30.3163 | 9.962049 | 8.434864 | 32.16744 | 19.11934 | 83.71967 | 0.2827859 | 0.1435598 | 1112.154 | 0 | 0 | 0 |  | Fe-Mo-Cr-Ni-Ti | 713.3322 | 90.16184 | 880.6226 | 160.2641
7399 | 7399 | 26.8549 | 11.20828 | 12.6534 | 27.04421 | 22.23921 | 80.22098 | 0.2852559 | 0.1483214 | 1116.357 | 0 | 0 | 0 |  | Fe-Mo-Cr-Ni-Ti | 707.3736 | 91.4865 | 828.7086 | 193.4131
7400 | 7400 | 22.73965 | 12.35011 | 16.93011 | 22.7877 | 25.19243 | 77.25724 | 0.2874946 | 0.1521116 | 1114.172 | 0 | 0 | 0 |  | Fe-Mo-Cr-Ni-Ti | 712.9302 | 94.41481 | 784.5139 | 219.8831
7401 | 7401 | 18.38638 | 11.71268 | 23.39423 | 18.2867 | 28.22002 | 73.67273 | 0.2917469 | 0.1580935 | 1126.677 | 0 | 0 | 0 |  | Fe-Mo-Cr-Ni-Ti | 730.6507 | 96.18614 | 722.087 | 233.9848
7402 | 7402 | 14.81123 | 11.03192 | 30.0979 | 13.57031 | 30.48864 | 70.53684 | 0.2959136 | 0.1638469 | 1138.932 | 1 | 0 | 0 |  | Fe-Mo-Cr-Ni-Ti | 733.2195 | 93.66382 | 639.3994 | 248.4841
7403 | 7403 | 11.96878 | 8.357592 | 37.74065 | 10.28063 | 31.65235 | 67.79938 | 0.3011511 | 0.1699745 | 1161.989 | 1 | 0 | 0 |  | Fe-Mo-Cr-Ni-Ti | 702.5101 | 82.3782 | 541.0404 | 243.7121
7404 | 7404 | 34.23648 | 4.447767 | 2.510615 | 51.97615 | 6.828987 | 99.06415 | 0.2756635 | 0.1282623 | 1131.293 | 0 | 0 | 0 |  | Fe-Mo-Cr-Ni-Ti | 731.8807 | 79.62302 | 1014.399 | 124.7551
7405 | 7405 | 31.38583 | 7.689889 | 3.472548 | 48.24239 | 9.209351 | 96.56776 | 0.275175 | 0.1307604 | 1127.563 | 0 | 0 | 0 |  | Fe-Mo-Cr-Ni-Ti | 738.7494 | 78.65518 | 987.4976 | 123.5083
7406 | 7406 | 28.22087 | 11.14691 | 6.292058 | 42.60438 | 11.73578 | 93.3275 | 0.2754988 | 0.1340231 | 1121.93 | 0 | 0 | 0 |  | Fe-Mo-Cr-Ni-Ti | 747.4495 | 78.67845 | 942.502 | 123.2523
7407 | 7407 | 25.30925 | 13.81339 | 9.173172 | 37.48186 | 14.22232 | 90.24841 | 0.2763157 | 0.1367835 | 1111.461 | 0 | 0 | 0 |  | Fe-Mo-Cr-Ni-Ti | 732.0479 | 89.73457 | 913.0146 | 126.2989
7408 | 7408 | 22.55789 | 15.96181 | 14.22617 | 31.0019 | 16.25224 | 86.88358 | 0.2782291 | 0.1413987 | 1118.429 | 0 | 0 | 0 |  | Fe-Mo-Cr-Ni-Ti | 728.266 | 94.82141 | 878.1427 | 126.7657
7409 | 7409 | 19.48361 | 16.41247 | 19.50376 | 25.50175 | 19.0984 | 82.95466 | 0.2815985 | 0.1468508 | 1128.386 | 0 | 0 | 0 |  | Fe-Mo-Cr-Ni-Ti | 722.5609 | 96.30773 | 833.3013 | 156.1729
7410 | 7410 | 16.34582 | 16.11389 | 26.27661 | 19.82161 | 21.44207 | 79.15908 | 0.2857767 | 0.153228 | 1148.001 | 0 | 0 | 0 |  | Fe-Mo-Cr-Ni-Ti | 730.5159 | 94.71159 | 778.9783 | 196.2279
7411 | 7411 | 12.49502 | 15.21292 | 34.34874 | 14.86059 | 23.08274 | 75.89369 | 0.2902741 | 0.1569431 | 1142.251 | 1 | 0 | 0 |  | Fe-Mo-Cr-Ni-Ti | 730.4314 | 88.25399 | 720.041 | 228.0873
7412 | 7412 | 10.81695 | 10.9866 | 44.44457 | 10.13592 | 23.61596 | 72.23658 | 0.2976099 | 0.1646238 | 1176.162 | 1 | 0 | 0 |  | Fe-Mo-Cr-Ni-Ti | 697.0902 | 86.86015 | 602.1644 | 243.9206
7413 | 7413 | 26.77886 | 6.41116 | 2.41259 | 59.1475 | 5.249884 | 104.4926 | 0.2712065 | 0.1211026 | 1097.698 | 0 | 0 | 0 |  | Fe-Mo-Cr-Ni-Ti | 731.2927 | 85.93553 | 1008.09 | 123.2599
7414 | 7414 | 24.82672 | 10.43893 | 4.208874 | 53.65648 | 6.868998 | 101.8923 | 0.2704897 | 0.1242718 | 1102.006 | 0 | 0 | 0 |  | Fe-Mo-Cr-Ni-Ti | 760.4906 | 83.48971 | 980.3129 | 114.5277
7415 | 7415 | 22.48466 | 14.73147 | 7.002462 | 47.21025 | 8.571156 | 99.01021 | 0.2700611 | 0.127385 | 1099.814 | 0 | 0 | 0 |  | Fe-Mo-Cr-Ni-Ti | 773.6545 | 89.95604 | 947.6442 | 115.9734
7416 | 7416 | 20.4769 | 17.47615 | 10.76149 | 41.04034 | 10.24511 | 95.85781 | 0.2709996 | 0.1306117 | 1097.13 | 0 | 0 | 0 |  | Fe-Mo-Cr-Ni-Ti | 768.9846 | 93.81545 | 915.3299 | 122.6796
7417 | 7417 | 17.62913 | 19.69619 | 15.75027 | 34.828 | 12.09641 | 92.48466 | 0.2726854 | 0.1350193 | 1106.196 | 0 | 0 | 0 |  | Fe-Mo-Cr-Ni-Ti | 741.9648 | 114.7648 | 886.9991 | 152.4275
7418 | 7418 | 15.48821 | 21.20617 | 21.06751 | 28.17245 | 14.06567 | 88.77055 | 0.2752185 | 0.1398023 | 1113.57 | 0 | 0 | 0 |  | Fe-Mo-Cr-Ni-Ti | 718.0366 | 129.7757 | 852.7253 | 144.9013
7419 | 7419 | 12.22213 | 21.00801 | 29.64579 | 20.99649 | 16.12758 | 84.27879 | 0.2800261 | 0.1457098 | 1124.524 | 0 | 0 | 0 |  | Fe-Mo-Cr-Ni-Ti | 700.4314 | 147.6454 | 796.2748 | 158.075
7420 | 7420 | 10.57292 | 19.6877 | 38.39052 | 14.86088 | 16.48799 | 81.01806 | 0.2849313 | 0.1495867 | 1125.654 | 1 | 0 | 0 |  | Fe-Mo-Cr-Ni-Ti | 674.3989 | 160.5484 | 730.9949 | 173.0505
7421 | 7421 | 7.773597 | 14.47512 | 51.067 | 10.01574 | 16.66855 | 76.87732 | 0.2935828 | 0.1547046 | 1134.234 | 1 | 0 | 0 |  | Fe-Mo-Cr-Ni-Ti | 570.949 | 143.6134 | 603.3445 | 227.0042
7422 | 7422 | 18.78468 | 9.794042 | 2.369318 | 64.5407 | 4.511257 | 109.0684 | 0.2664597 | 0.1135973 | 1040.91 | 0 | 0 | 0 |  | Fe-Mo-Cr-Ni-Ti | 738.6698 | 92.46592 | 976.9434 | 122.951
7423 | 7423 | 17.98671 | 15.29021 | 4.931891 | 56.4252 | 5.365987 | 106.2831 | 0.2651846 | 0.1175881 | 1051.857 | 0 | 0 | 0 |  | Fe-Mo-Cr-Ni-Ti | 772.5419 | 93.18031 | 964.4664 | 114.7239
7424 | 7424 | 16.2297 | 19.64372 | 7.676463 | 50.18602 | 6.264098 | 104.0599 | 0.2643244 | 0.1202792 | 1053.782 | 0 | 0 | 0 |  | Fe-Mo-Cr-Ni-Ti | 790.7738 | 95.45905 | 940.1469 | 128.393
7425 | 7425 | 15.38628 | 22.28379 | 11.67999 | 42.58522 | 8.064721 | 99.93198 | 0.265873 | 0.1261389 | 1078.401 | 0 | 0 | 0 |  | Fe-Mo-Cr-Ni-Ti | 782.4733 | 102.6991 | 909.4349 | 164.4274
7426 | 7426 | 13.98931 | 24.42123 | 16.54196 | 36.04852 | 8.998978 | 96.96313 | 0.2673486 | 0.1287758 | 1072.097 | 0 | 0 | 0 |  | Fe-Mo-Cr-Ni-Ti | 754.0933 | 131.7334 | 870.4635 | 173.7696
7427 | 7427 | 11.70437 | 25.98582 | 23.65826 | 27.84049 | 10.81106 | 92.49092 | 0.2705852 | 0.13267 | 1063.282 | 0 | 0 | 0 |  | Fe-Mo-Cr-Ni-Ti | 701.4637 | 160.8893 | 827.4932 | 173.8473
7428 | 7428 | 9.36642 | 26.16164 | 31.50372 | 20.91784 | 12.05038 | 88.63538 | 0.2745471 | 0.137844 | 1077.983 | 1 | 0 | 0 |  | Fe-Mo-Cr-Ni-Ti | 652.1476 | 179.8031 | 773.0823 | 177.8576
7429 | 7429 | 7.769893 | 23.51086 | 42.87584 | 13.34796 | 12.49545 | 84.09071 | 0.2815765 | 0.1426754 | 1081.527 | 0 | 0 | 0 |  | Fe-Mo-Cr-Ni-Ti | 578.6401 | 186.8858 | 673.2059 | 171.5955
7430 | 7430 | 5.827811 | 17.18217 | 56.1507 | 8.343035 | 12.49629 | 79.48856 | 0.291338 | 0.1446177 | 1053.806 | 1 | 0 | 0 |  | Fe-Mo-Cr-Ni-Ti | 441.1945 | 127.4381 | 592.73 | 177.5131
7431 | 7431 | 12.58884 | 14.47858 | 2.33505 | 66.15152 | 4.446009 | 111.6872 | 0.2620709 | 0.1068895 | 967.6095 | 0 | 0 | 0 |  | Fe-Mo-Cr-Ni-Ti | 742.0703 | 92.78762 | 970.9938 | 132.4003
7432 | 7432 | 12.47566 | 20.32693 | 4.917374 | 57.59861 | 4.681418 | 109.3411 | 0.2603983 | 0.1122468 | 1002.419 | 0 | 0 | 0 |  | Fe-Mo-Cr-Ni-Ti | 781.5783 | 97.85482 | 963.6456 | 128.7179
7433 | 7433 | 12.19187 | 24.97256 | 7.688823 | 50.26682 | 4.879921 | 107.2822 | 0.2593577 | 0.1151 | 1008.334 | 0 |  | 0 |  | Fe-Mo-Cr-Ni-Ti | 797.986 | 98.16385 | 929.3177 | 167.2486
7434 | 7434 | 10.86669 | 28.01732 | 12.30043 | 43.07995 | 5.735611 | 104.1642 | 0.2601753 | 0.1176847 | 1002.856 | 0 | 0 | 0 |  | Fe-Mo-Cr-Ni-Ti | 777.3701 | 112.852 | 895.4801 | 173.1875
7435 | 7435 | 9.54038 | 30.68504 | 17.32068 | 35.7589 | 6.695009 | 100.8861 | 0.2614684 | 0.1205027 | 998.5948 | 0 | 0 | 0 |  | Fe-Mo-Cr-Ni-Ti | 726.1752 | 155.9887 | 857.9242 | 194.0632
7436 | 7436 | 8.17022 | 32.11773 | 23.85445 | 28.07137 | 7.786224 | 97.00472 | 0.2642475 | 0.1250939 | 1010.936 | 0 | 0 | 0 |  | Fe-Mo-Cr-Ni-Ti | 657.5988 | 183.5572 | 821.5855 | 194.4218
7437 | 7437 | 6.592327 | 32.44236 | 32.66577 | 19.4143 | 8.885237 | 92.41708 | 0.2687251 | 0.1279702 | 993.5456 | 0 | 0 | 0 |  | Fe-Mo-Cr-Ni-Ti | 569.986 | 198.0071 | 777.9741 | 170.1411
7438 | 7438 | 4.837511 | 28.82518 | 44.74483 | 11.63456 | 9.957925 | 86.87634 | 0.2769876 | 0.1318924 | 982.1689 | 0 | 0 | 0 |  | Fe-Mo-Cr-Ni-Ti | 459.6512 | 183.3135 | 680.2618 | 173.0108
7439 | 7439 | 3.902822 | 20.89376 | 58.45637 | 6.704688 | 10.04236 | 81.618 | 0.288222 | 0.1355599 | 973.543 | 1 | 0 | 0 |  | Fe-Mo-Cr-Ni-Ti | 342.6803 | 101.1205 | 601.0231 | 157.0358
7440 | 7440 | 7.861897 | 27.08315 | 4.958118 | 56.72526 | 3.371576 | 112.68 | 0.2545915 | 0.1066604 | 946.0051 | 0 | 0 | 0 |  | Fe-Mo-Cr-Ni-Ti | 783.7723 | 106.5949 | 940.5154 | 170.5768
7441 | 7441 | 8.193508 | 31.27691 | 7.750873 | 49.26492 | 3.513788 | 110.3805 | 0.2539271 | 0.1094319 | 951.3877 | 0 |  | 0 |  | Fe-Mo-Cr-Ni-Ti | 781.5642 | 109.8742 | 921.764 | 184.4116
7442 | 7442 | 7.700359 | 35.05026 | 11.69096 | 41.15536 | 4.403068 | 107.0104 | 0.2542973 | 0.1123053 | 948.584 | 0 | 0 | 0 |  | Fe-Mo-Cr-Ni-Ti | 757.5546 | 121.1055 | 899.959 | 182.2253
7443 | 7443 | 7.103888 | 37.20392 | 16.80029 | 33.56052 | 5.331382 | 103.394 | 0.2560821 | 0.1151391 | 944.699 | 0 | 0 | 0 |  | Fe-Mo-Cr-Ni-Ti | 709.1257 | 148.1064 | 876.9968 | 201.9449
7444 | 7444 | 5.52882 | 38.6068 | 24.21361 | 25.32801 | 6.322763 | 99.26797 | 0.2591446 | 0.1177585 | 933.1715 | 0 | 0 | 0 |  | Fe-Mo-Cr-Ni-Ti | 613.6138 | 181.1038 | 827.9562 | 201.3362
7445 | 7445 | 4.748973 | 38.02491 | 31.94611 | 17.94826 | 7.331754 | 94.94183 | 0.2637245 | 0.1202423 | 919.6862 | 0 | 0 | 0 |  | Fe-Mo-Cr-Ni-Ti | 540.1726 | 201.5043 | 780.1533 | 191.1355
7446 | 7446 | 2.903642 | 34.24329 | 43.74501 | 9.97638 | 9.13167 | 88.70508 | 0.2723639 | 0.1234076 | 896.9448 | 0 | 0 | 0 |  | Fe-Mo-Cr-Ni-Ti | 430.2487 | 176.0165 | 696.4979 | 180.3747
7447 | 7447 | 5.01848 | 38.93687 | 7.912281 | 45.98019 | 2.152176 | 112.8932 | 0.24808 | 0.1030875 | 876.6323 | 0 | 0 | 0 |  | Fe-Mo-Cr-Ni-Ti | 741.5225 | 130.4475 | 924.1213 | 192.683
7448 | 7448 | 5.242148 | 42.29913 | 11.93822 | 37.52303 | 2.997462 | 109.2035 | 0.248873 | 0.1052517 | 865.7444 | 0 | 0 | 0 |  | Fe-Mo-Cr-Ni-Ti | 714.4533 | 136.9603 | 910.5947 | 196.6759
7449 | 7449 | 4.537468 | 44.78056 | 17.16937 | 29.62082 | 3.891788 | 105.5546 | 0.2504637 | 0.1068406 | 849.116 | 0 | 0 | 0 |  | Fe-Mo-Cr-Ni-Ti | 644.7735 | 154.0962 | 882.8081 | 204.8436
7450 | 7450 | 3.809549 | 46.99585 | 23.02394 | 21.26948 | 4.901178 | 101.6628 | 0.2525847 | 0.1099 | 847.721 | 0 | 0 | 0 |  | Fe-Mo-Cr-Ni-Ti | 555.423 | 185.9382 | 854.4446 | 175.4058
7451 | 7451 | 3.895232 | 45.3329 | 30.70668 | 13.3833 | 6.681886 | 96.14511 | 0.2584887 | 0.1119077 | 823.1562 | 0 | 0 | 0 |  | Fe-Mo-Cr-Ni-Ti | 499.2931 | 193.9157 | 798.2788 | 174.1706
7452 | 7452 | 47.10377 | 30.79228 | 12.64088 | 5.165102 | 4.297971 | 90.45454 | 0.269154 | 0.09287662 | 585.2107 | 0 | 0 | 0 |  | Fe-Ni-Ti-Mo-Cr | 461.6281 | 153.6459 | 710.0384 | 199.2021
7453 | 7453 | 39.70196 | 36.04015 | 11.4758 | 8.525539 | 4.256549 | 93.61243 | 0.2634308 | 0.09571504 | 631.853 | 0 | 0 | 0 |  | Fe-Ni-Ti-Mo-Cr | 505.194 | 154.8442 | 823.2568 | 152.5363
7454 | 7454 | 33.68573 | 40.58727 | 10.41371 | 11.9142 | 3.39909 | 97.20114 | 0.2580267 | 0.09297863 | 625.2702 | 0 | 0 | 0 |  | Fe-Ni-Ti-Mo-Cr | 511.3718 | 164.6257 | 861.3448 | 135.831
7455 | 7455 | 25.85991 | 43.69477 | 9.060331 | 18.09905 | 3.285935 | 100.9588 | 0.25324 | 0.09723437 | 696.1758 | 0 | 0 | 0 |  | Fe-Ni-Ti-Mo-Cr | 593.5007 | 149.5002 | 888.054 | 158.3427
7456 | 7456 | 20.88738 | 46.84976 | 6.985503 | 22.83438 | 2.442971 | 104.8409 | 0.2484764 | 0.09470066 | 693.492 | 0 | 0 | 0 |  | Fe-Ni-Ti-Mo-Cr | 624.7289 | 148.1935 | 916.7523 | 154.784
7457 | 7457 | 50.58396 | 19.39242 | 19.80772 | 5.111681 | 5.104222 | 85.70084 | 0.280559 | 0.1006919 | 640.3266 | 0 | 0 | 0 |  | Fe-Ni-Ti-Mo-Cr | 470.7612 | 167.3377 | 650.3473 | 141.8289
7458 | 7458 | 43.30705 | 24.74228 | 17.58705 | 8.454264 | 5.909349 | 88.32008 | 0.2747883 | 0.1082318 | 733.6149 | 0 | 0 | 0 |  | Fe-Ni-Ti-Mo-Cr | 536.3715 | 178.4208 | 696.7503 | 168.1871
7459 | 7459 | 36.71578 | 28.78652 | 16.24903 | 11.61895 | 6.629714 | 90.44723 | 0.2703724 | 0.1137518 | 807.7366 | 0 | 0 | 0 |  | Fe-Ni-Ti-Mo-Cr | 600.6941 | 161.1439 | 774.0901 | 158.8682
7460 | 7460 | 30.68854 | 32.14392 | 14.11213 | 16.47502 | 6.580393 | 93.60475 | 0.2656046 | 0.1147586 | 845.7911 | 0 | 0 | 0 |  | Fe-Ni-Ti-Mo-Cr | 647.7161 | 159.2723 | 836.0468 | 156.9281
7461 | 7461 | 24.39626 | 34.94459 | 10.84878 | 22.56721 | 7.24316 | 96.61982 | 0.2610352 | 0.1172686 | 901.8333 | 0 | 0 | 0 |  | Fe-Ni-Ti-Mo-Cr | 698.8855 | 132.5264 | 862.0444 | 190.2823
7462 | 7462 | 19.22907 | 37.51127 | 8.662032 | 28.31466 | 6.282965 | 100.7091 | 0.256377 | 0.1140121 | 900.5258 | 0 | 0 | 0 |  | Fe-Ni-Ti-Mo-Cr | 715.2608 | 125.9365 | 895.2711 | 179.6829
7463 | 7463 | 14.3239 | 38.34152 | 6.586849 | 35.37277 | 5.374958 | 104.8639 | 0.252827 | 0.110565 | 898.2502 | 0 | 0 | 0 |  | Fe-Ni-Ti-Mo-Cr | 735.526 | 120.7473 | 921.6707 | 192.1837
7464 | 7464 | 50.86144 | 10.9279 | 29.81409 | 5.040881 | 3.355684 | 83.49356 | 0.2892426 | 0.08981777 | 531.4642 | 1 | 1 | 1 | 531.4642 | Fe-Ni-Ti-Mo-Cr | 376.3121 | 85.14991 | 539.3223 | 151.5772
7465 | 7465 | 44.65618 | 14.46152 | 27.55026 | 6.670887 | 6.661153 | 83.19073 | 0.2863856 | 0.1136945 | 759.0246 | 1 | 0 | 0 |  | Fe-Ni-Ti-Mo-Cr | 501.9665 | 118.9977 | 668.8596 | 155.9999
7466 | 7466 | 37.98858 | 19.04486 | 24.57185 | 10.04014 | 8.35457 | 84.99817 | 0.2813869 | 0.1232593 | 872.3946 | 1 | 0 | 0 |  | Fe-Ni-Ti-Mo-Cr | 658.6287 | 154.1991 | 757.8835 | 131.1375
7467 | 7467 | 32.34938 | 22.14609 | 21.00122 | 14.71057 | 9.792734 | 86.96955 | 0.2770932 | 0.1302108 | 967.855 | 0 | 0 | 0 |  | Fe-Ni-Ti-Mo-Cr | 706.6577 | 137.8193 | 793.8995 | 138.0734
7468 | 7468 | 27.25036 | 24.49641 | 16.79042 | 20.98541 | 10.4774 | 89.84126 | 0.2725872 | 0.1312946 | 1012.193 | 0 | 0 | 0 |  | Fe-Ni-Ti-Mo-Cr | 731.576 | 125.2508 | 847.4491 | 147.6581
7469 | 7469 | 22.06089 | 26.53039 | 13.52627 | 26.84483 | 11.03762 | 92.52402 | 0.2686611 | 0.1306065 | 1034.517 | 0 | 0 | 0 |  | Fe-Ni-Ti-Mo-Cr | 732.8315 | 127.4843 | 875.0175 | 164.4967
7470 | 7470 | 16.83212 | 28.04363 | 10.24274 | 35.00362 | 9.877891 | 97.3155 | 0.2638506 | 0.1255113 | 1027.257 | 0 | 0 | 0 |  | Fe-Ni-Ti-Mo-Cr | 752.3909 | 118.2654 | 896.8038 | 179.2047
7471 | 7471 | 12.81635 | 28.6382 | 7.18458 | 42.5668 | 8.794072 | 101.6918 | 0.2600893 | 0.1196903 | 1003.324 | 0 | 0 | 0 |  | Fe-Ni-Ti-Mo-Cr | 771.4509 | 103.1337 | 919.8588 | 171.0226
7472 | 7472 | 9.810404 | 28.16291 | 5.155789 | 50.56011 | 6.310791 | 107.3223 | 0.2567434 | 0.1124386 | 969.6522 | 0 | 0 | 0 |  | Fe-Ni-Ti-Mo-Cr | 782.699 | 101.5634 | 941.8247 | 176.6527
7473 | 7473 | 41.9301 | 9.07878 | 38.94747 | 5.025492 | 5.018158 | 81.25997 | 0.2933213 | 0.103016 | 644.5815 | 1 | 1 | 1 | 644.5815 | Fe-Ni-Ti-Mo-Cr | 341.1871 | 69.43187 | 434.8911 | 198.756
7474 | 7474 | 37.51637 | 11.94952 | 35.28209 | 6.784175 | 8.467844 | 80.80824 | 0.2907215 | 0.1229382 | 837.1855 | 1 | 0 | 0 |  | Fe-Ni-Ti-Mo-Cr | 499.5881 | 109.5542 | 572.4858 | 203.8975
7475 | 7475 | 32.22299 | 14.54595 | 29.76378 | 11.74221 | 11.72507 | 81.64951 | 0.2869255 | 0.1374953 | 999.9799 | 1 | 0 | 0 |  | Fe-Ni-Ti-Mo-Cr | 658.4579 | 116.7774 | 736.8507 | 197.9979
7476 | 7476 | 27.69105 | 16.89138 | 25.0911 | 16.40368 | 13.92278 | 82.91394 | 0.2832996 | 0.1431601 | 1077.613 | 0 | 0 | 0 |  | Fe-Ni-Ti-Mo-Cr | 720.423 | 114.7214 | 811.6674 | 164.4469
7477 | 7477 | 23.22588 | 18.16442 | 19.52991 | 23.93995 | 15.13984 | 85.52332 | 0.2792041 | 0.1428047 | 1109.607 | 0 | 0 | 0 |  | Fe-Ni-Ti-Mo-Cr | 732.259 | 95.72513 | 860.821 | 126.0423
7478 | 7478 | 18.95018 | 20.16394 | 15.17582 | 31.00444 | 14.70562 | 89.30051 | 0.2743406 | 0.1380318 | 1101.268 | 0 | 0 | 0 |  | Fe-Ni-Ti-Mo-Cr | 728.4382 | 108.3917 | 883.572 | 144.7701
7479 | 7479 | 14.92218 | 21.24843 | 11.07141 | 39.20636 | 13.55163 | 93.85348 | 0.269717 | 0.1306751 | 1068.926 | 0 | 0 | 0 |  | Fe-Ni-Ti-Mo-Cr | 722.736 | 117.0137 | 902.6994 | 158.293
7480 | 7480 | 10.69794 | 21.45284 | 7.784619 | 48.06571 | 11.99889 | 98.88665 | 0.2656572 | 0.1224188 | 1027.175 | 0 | 0 | 0 |  | Fe-Ni-Ti-Mo-Cr | 742.4127 | 110.4073 | 920.3959 | 152.9019
7481 | 7481 | 8.624868 | 20.44033 | 4.944806 | 57.91994 | 8.070058 | 106.3571 | 0.2615031 | 0.1120515 | 974.7084 | 0 | 0 | 0 |  | Fe-Ni-Ti-Mo-Cr | 763.9944 | 108.2009 | 944.7108 | 154.4925
7482 | 7482 | 34.10633 | 7.258168 | 46.09117 | 5.022131 | 7.522204 | 78.61478 | 0.2972863 | 0.1192003 | 784.7247 | 1 | 1 | 1 | 784.7247 | Fe-Ni-Ti-Mo-Cr | 341.9729 | 72.02569 | 357.6969 | 215.0319
7483 | 7483 | 30.42194 | 9.136825 | 40.22797 | 8.42937 | 11.7839 | 78.09612 | 0.2947987 | 0.138807 | 980.7283 | 1 | 0 | 0 |  | Fe-Ni-Ti-Mo-Cr | 554.85 | 119.4141 | 564.9502 | 245.416
7484 | 7484 | 26.23959 | 10.85787 | 33.70897 | 13.35621 | 15.83735 | 78.24179 | 0.2918028 | 0.1501513 | 1104.765 | 1 | 0 | 0 |  | Fe-Ni-Ti-Mo-Cr | 696.5773 | 90.80834 | 707.2859 | 231.5813
7485 | 7485 | 22.65234 | 12.30269 | 27.77782 | 19.45732 | 17.80985 | 79.91823 | 0.2881189 | 0.1519874 | 1149.923 | 0 | 0 | 0 |  | Fe-Ni-Ti-Mo-Cr | 725.555 | 80.14249 | 772.3898 | 209.7996
7486 | 7486 | 18.37207 | 13.68416 | 22.20721 | 26.82729 | 18.90928 | 82.528 | 0.2839138 | 0.1483783 | 1147.4 | 0 | 0 | 0 |  | Fe-Ni-Ti-Mo-Cr | 708.8141 | 97.15369 | 817.5606 | 167.8788
7487 | 7487 | 15.19012 | 14.97459 | 16.90531 | 33.7703 | 19.15967 | 85.51452 | 0.2797338 | 0.1421901 | 1116.796 | 0 | 0 | 0 |  | Fe-Ni-Ti-Mo-Cr | 673.871 | 115.3802 | 869.8253 | 137.5119
7488 | 7488 | 11.07259 | 15.8601 | 11.63824 | 43.89621 | 17.53286 | 90.93675 | 0.2742887 | 0.1310156 | 1055.173 | 0 | 0 | 0 |  | Fe-Ni-Ti-Mo-Cr | 644.5648 | 120.6899 | 893.9379 | 140.3935
7489 | 7489 | 8.926357 | 15.1106 | 7.676484 | 52.97428 | 15.31228 | 96.11498 | 0.2705823 | 0.120363 | 989.078 | 0 | 0 | 0 |  | Fe-Ni-Ti-Mo-Cr | 657.8295 | 119.6222 | 928.3337 | 135.3673
7490 | 7490 | 6.035641 | 14.04861 | 4.757983 | 64.80422 | 10.35354 | 105.1705 | 0.2654861 | 0.1063529 | 907.9943 | 0 | 0 | 0 |  | Fe-Ni-Ti-Mo-Cr | 706.5707 | 104.2314 | 941.9211 | 137.3596
7491 | 7491 | 24.69547 | 6.437918 | 51.91413 | 5.090945 | 11.86154 | 75.34456 | 0.30072 | 0.1397351 | 961.1332 | 1 | 0 | 0 |  | Fe-Ni-Ti-Mo-Cr | 403.4011 | 102.5683 | 362.5149 | 228.5662
7492 | 7492 | 22.34895 | 7.237513 | 42.896 | 10.01568 | 17.50186 | 74.46583 | 0.2984544 | 0.1569249 | 1131.841 | 1 | 0 | 0 |  | Fe-Ni-Ti-Mo-Cr | 650.728 | 94.5764 | 571.7501 | 242.5591
7493 | 7493 | 19.23449 | 8.058669 | 36.39079 | 14.86939 | 21.44666 | 74.44375 | 0.2961885 | 0.1610496 | 1177.559 | 1 | 0 | 0 |  | Fe-Ni-Ti-Mo-Cr | 708.1337 | 80.90115 | 663.3289 | 246.1365
7494 | 7494 | 17.13121 | 9.747164 | 29.01027 | 21.25488 | 22.85647 | 76.656 | 0.2917066 | 0.1564536 | 1160.906 | 1 | 0 | 0 |  | Fe-Ni-Ti-Mo-Cr | 712.4149 | 89.71129 | 735.8889 | 225.0637
7495 | 7495 | 14.67191 | 10.24514 | 23.13215 | 28.35561 | 23.59519 | 79.03933 | 0.2881338 | 0.1510942 | 1139.217 | 0 | 0 | 0 |  | Fe-Ni-Ti-Mo-Cr | 675.0963 | 106.0607 | 775.6027 | 211.1355
7496 | 7496 | 11.35465 | 11.38488 | 16.52498 | 37.51199 | 23.2235 | 83.08605 | 0.2829137 | 0.1403584 | 1075.83 | 0 | 0 | 0 |  | Fe-Ni-Ti-Mo-Cr | 624.4374 | 108.7231 | 847.5494 | 174.4274
7497 | 7497 | 8.450668 | 11.80191 | 11.54709 | 46.4559 | 21.74443 | 87.62707 | 0.2783385 | 0.127943 | 992.3322 | 0 | 0 | 0 |  | Fe-Ni-Ti-Mo-Cr | 586.7795 | 108.3652 | 895.6209 | 150.8172
7498 | 7498 | 6.408886 | 11.18804 | 6.73629 | 57.80185 | 17.86494 | 94.8054 | 0.2730812 | 0.113105 | 899.7341 | 0 | 0 | 0 |  | Fe-Ni-Ti-Mo-Cr | 607.1346 | 113.1225 | 930.2421 | 126.4852
7499 | 7499 | 4.411689 | 10.26869 | 3.864221 | 69.47303 | 11.98238 | 104.5167 | 0.2676079 | 0.09794817 | 807.7394 | 0 | 0 | 0 |  | Fe-Ni-Ti-Mo-Cr | 654.8831 | 105.6084 | 948.9646 | 135.074
7500 | 7500 | 16.77534 | 6.431179 | 53.93418 | 5.085616 | 17.77368 | 71.81503 | 0.3031868 | 0.1593415 | 1118.422 | 1 | 0 | 0 |  | Fe-Ni-Ti-Mo-Cr | 541.3332 | 123.025 | 361.9486 | 203.2993
7501 | 7501 | 15.68058 | 6.387195 | 44.29439 | 10.10167 | 23.53617 | 70.83442 | 0.301505 | 0.1671863 | 1187.993 | 1 | 0 | 0 |  | Fe-Ni-Ti-Mo-Cr | 685.348 | 80.40392 | 540.2206 | 231.518
7502 | 7502 | 14.54592 | 6.320015 | 36.69363 | 14.99313 | 27.4473 | 70.70991 | 0.2997268 | 0.1662308 | 1178.585 | 1 | 0 | 0 |  | Fe-Ni-Ti-Mo-Cr | 705.0707 | 83.42897 | 600.2869 | 233.0367
7503 | 7503 | 12.15989 | 6.967009 | 29.49482 | 22.49646 | 28.88181 | 72.85207 | 0.295803 | 0.1594909 | 1144.643 | 1 | 0 | 0 |  | Fe-Ni-Ti-Mo-Cr | 675.9927 | 102.7329 | 674.4679 | 234.8923
7504 | 7504 | 10.01472 | 7.628843 | 22.96654 | 29.71663 | 29.67327 | 75.22463 | 0.2919419 | 0.1494432 | 1075.469 | 0 | 0 | 0 |  | Fe-Ni-Ti-Mo-Cr | 634.3105 | 108.7206 | 738.5451 | 233.3768
7505 | 7505 | 7.980825 | 8.256108 | 16.77707 | 38.08423 | 28.90178 | 78.85358 | 0.2873418 | 0.1367896 | 990.9265 | 0 | 0 | 0 |  | Fe-Ni-Ti-Mo-Cr | 588.6017 | 107.0159 | 799.2682 | 227.455
7506 | 7506 | 5.918141 | 8.658647 | 10.66367 | 47.9293 | 26.83024 | 83.85537 | 0.2820897 | 0.1208405 | 880.1322 | 0 | 0 | 0 |  | Fe-Ni-Ti-Mo-Cr | 557.4995 | 95.24587 | 864.2658 | 185.6632
7507 | 7507 | 3.950555 | 8.827535 | 5.813323 | 59.72287 | 21.68572 | 91.95449 | 0.2756267 | 0.1035726 | 771.7802 | 0 | 0 | 0 |  | Fe-Ni-Ti-Mo-Cr | 552.5 | 94.69469 | 919.3999 | 139.6281
7508 | 7508 | 2.919181 | 8.153656 | 3.06831 | 71.4621 | 14.39675 | 102.5452 | 0.2694756 | 0.08946755 | 697.3848 | 0 | 0 | 0 |  | Fe-Ni-Ti-Mo-Cr | 612.2285 | 107.6511 | 946.9426 | 133.5034
7509 | 7509 | 9.916385 | 4.616294 | 43.77649 | 10.22126 | 31.46957 | 66.41292 | 0.3055192 | 0.1729859 | 1178.361 | 1 | 0 | 0 |  | Fe-Ni-Ti-Mo-Cr | 667.6532 | 72.80701 | 489.2052 | 221.7596
7510 | 7510 | 9.797186 | 4.560805 | 36.0419 | 15.1476 | 34.45251 | 66.8396 | 0.303359 | 0.1668495 | 1126.355 | 1 | 0 | 0 |  | Fe-Ni-Ti-Mo-Cr | 662.8907 | 90.80212 | 531.3024 | 234.3524
7511 | 7511 | 8.646505 | 5.36685 | 28.27446 | 21.45563 | 36.25655 | 68.44874 | 0.2996927 | 0.1563272 | 1048.656 | 1 | 0 | 0 |  | Fe-Ni-Ti-Mo-Cr | 638.653 | 107.7129 | 587.6328 | 249.6484
7512 | 7512 | 7.465468 | 6.081842 | 21.57883 | 28.85622 | 36.01764 | 71.27258 | 0.2953596 | 0.1443795 | 972.1392 | 0 | 0 | 0 |  | Fe-Ni-Ti-Mo-Cr | 603.2522 | 104.4251 | 671.6016 | 246.0413
7513 | 7513 | 5.366249 | 6.661617 | 15.04104 | 38.41134 | 34.51976 | 75.432 | 0.2901333 | 0.128518 | 868.3959 | 0 | 0 | 0 |  | Fe-Ni-Ti-Mo-Cr | 564.5127 | 97.57265 | 772.9941 | 233.326
7514 | 7514 | 4.280986 | 7.174414 | 9.899307 | 47.06778 | 31.57752 | 80.2499 | 0.285066 | 0.1144177 | 779.5683 | 0 | 0 | 0 |  | Fe-Ni-Ti-Mo-Cr | 546.4605 | 86.99176 | 841.482 | 204.3507
7515 | 7515 | 2.380751 | 8.127472 | 5.004748 | 58.62206 | 25.86497 | 88.40271 | 0.2778645 | 0.09555651 | 659.7343 | 0 | 0 | 0 |  | Fe-Ni-Ti-Mo-Cr | 534.9703 | 85.50254 | 915.6315 | 160.8993
7516 | 7516 | 5.953912 | 2.771676 | 33.37639 | 15.34241 | 42.55561 | 62.95022 | 0.3068814 | 0.1611684 | 1012.799 | 1 | 0 | 0 |  | Fe-Ni-Ti-Mo-Cr | 625.904 | 97.11301 | 479.3314 | 235.0833
7517 | 7517 | 5.828946 | 3.618003 | 25.52802 | 21.69612 | 43.32892 | 64.96917 | 0.3028265 | 0.1481687 | 923.5088 | 0 | 0 | 0 |  | Fe-Ni-Ti-Mo-Cr | 603.0512 | 96.32751 | 534.6486 | 248.7396
7518 | 7518 | 4.7167 | 4.391454 | 18.8391 | 29.17028 | 42.88247 | 67.763 | 0.2983783 | 0.1335384 | 826.8094 | 0 | 0 | 0 |  | Fe-Ni-Ti-Mo-Cr | 568.1263 | 91.25456 | 610.715 | 255.5439
7519 | 7519 | 3.696161 | 5.161932 | 12.6262 | 36.51057 | 42.00514 | 70.76573 | 0.2939816 | 0.1179925 | 719.1609 | 0 | 0 | 0 |  | Fe-Ni-Ti-Mo-Cr | 535.5017 | 79.10636 | 677.7786 | 245.0738
7520 | 7520 | 3.500196 | 6.517672 | 7.358015 | 45.09761 | 37.5265 | 76.22528 | 0.2877512 | 0.1041911 | 644.5491 | 0 | 0 | 0 |  | Fe-Ni-Ti-Mo-Cr | 525.9081 | 78.16634 | 786.7082 | 212.6664
7521 | 7521 | 38.09196 | 2.263741 | 10.22245 | 45.94616 | 3.475691 | 98.17721 | 0.2796249 | 0.1282999 | 1123.901 | 0 | 0 | 0 |  | Fe-Ni-Ti-Cr-Mo | 688.3858 | 89.76408 | 1000.914 | 135.3654
7522 | 7522 | 31.37155 | 3.651035 | 9.067903 | 52.54609 | 3.363424 | 101.8825 | 0.2761118 | 0.1267435 | 1147.216 | 0 | 0 | 0 |  | Fe-Ni-Ti-Cr-Mo | 708.2325 | 93.67392 | 1008.199 | 124.9071
7523 | 7523 | 26.14441 | 5.011504 | 8.08236 | 58.1236 | 2.638126 | 105.7856 | 0.2727709 | 0.1226036 | 1135.472 | 0 | 0 | 0 |  | Fe-Ni-Ti-Cr-Mo | 719.0671 | 93.61812 | 986.1878 | 123.8094
7524 | 7524 | 20.10282 | 7.625282 | 7.043263 | 62.67424 | 2.554399 | 109.1482 | 0.2689497 | 0.1180005 | 1104.794 | 0 | 0 | 0 |  | Fe-Ni-Ti-Cr-Mo | 734.6442 | 99.39935 | 967.4726 | 122.9452
7525 | 7525 | 16.17475 | 9.583257 | 5.409427 | 66.94078 | 1.891786 | 112.8014 | 0.2654587 | 0.1113743 | 1047.74 | 0 | 0 | 0 |  | Fe-Ni-Ti-Cr-Mo | 734.0390625 | 96.40437 | 973.4139 | 129.6137
7526 | 7526 | 44.35321 | 2.429105 | 17.36788 | 31.3743 | 4.475503 | 90.77623 | 0.2858932 | 0.1274461 | 1021.263 | 0 | 0 | 0 |  | Fe-Ni-Ti-Cr-Mo | 623.2683 | 77.5758 | 904.0601 | 150.5124
7527 | 7527 | 37.00243 | 3.914873 | 15.02674 | 39.00688 | 5.049069 | 94.19623 | 0.2819296 | 0.1313823 | 1110.968 | 0 | 0 | 0 |  | Fe-Ni-Ti-Cr-Mo | 686.5584 | 76.73857 | 942.477 | 126.8498
7528 | 7528 | 30.85183 | 5.291338 | 13.65387 | 44.63209 | 5.57087 | 96.77305 | 0.2789036 | 0.1322978 | 1153.636 | 0 | 0 | 0 |  | Fe-Ni-Ti-Cr-Mo | 716.6288 | 83.13821 | 947.7122 | 113.2941
7529 | 7529 | 25.65502 | 7.464358 | 11.79746 | 49.58208 | 5.501081 | 99.9095 | 0.2751397 | 0.1294499 | 1152.303 | 0 | 0 | 0 |  | Fe-Ni-Ti-Cr-Mo | 742.7161 | 86.42023 | 948.3058 | 112.1109
7530 | 7530 | 20.46726 | 10.26087 | 9.101588 | 54.09363 | 6.076653 | 102.5771 | 0.2711052 | 0.125197 | 1123.228 | 0 | 0 | 0 |  | Fe-Ni-Ti-Cr-Mo | 758.5696 | 92.7947 | 953.1689 | 113.882
7531 | 7531 | 16.19519 | 12.92437 | 7.295374 | 58.2934 | 5.291667 | 106.3067 | 0.2669687 | 0.1190094 | 1077.482 | 0 | 0 | 0 |  | Fe-Ni-Ti-Cr-Mo | 760.2445 | 96.98903 | 955.6664 | 113.5926
7532 | 7532 | 12.32673 | 16.49779 | 5.668446 | 60.88151 | 4.625529 | 109.5639 | 0.2626714 | 0.112401 | 1016.018 | 0 | 0 | 0 |  | Fe-Ni-Ti-Cr-Mo | 770.3596 | 95.68642 | 959.2541 | 128.7634
7533 | 7533 | 47.56664 | 2.554997 | 27.88273 | 18.85733 | 3.138302 | 86.21476 | 0.2914901 | 0.1115459 | 788.7362 | 1 | 0 | 0 |  | Fe-Ni-Ti-Cr-Mo | 454.9187 | 74.17274 | 668.1792 | 271.549
7534 | 7534 | 40.90648 | 3.311802 | 25.23692 | 24.44298 | 6.101827 | 86.6748 | 0.2895273 | 0.1293343 | 993.0939 | 0 | 0 | 0 |  | Fe-Ni-Ti-Cr-Mo | 574.3791 | 82.30861 | 781.2145 | 217.7299
7535 | 7535 | 34.07143 | 4.880307 | 22.03816 | 31.51701 | 7.493099 | 89.19206 | 0.2857551 | 0.1367878 | 1113.124 | 0 | 0 | 0 |  | Fe-Ni-Ti-Cr-Mo | 651.1786 | 75.03928 | 848.808 | 151.2797
7536 | 7536 | 28.88889 | 7.119747 | 18.75467 | 36.49151 | 8.745182 | 91.20522 | 0.2820722 | 0.1388645 | 1161.392 | 0 | 0 | 0 |  | Fe-Ni-Ti-Cr-Mo | 705.9249 | 78.43632 | 896.7121 | 108.6973
7537 | 7537 | 24.5298 | 10.23787 | 15.11413 | 40.68683 | 9.431375 | 93.65361 | 0.277671 | 0.1363643 | 1157.093 | 0 | 0 | 0 |  | Fe-Ni-Ti-Cr-Mo | 741.7026 | 86.13515 | 910.4985 | 114.918
7538 | 7538 | 20.0324 | 13.21116 | 12.28254 | 44.45119 | 10.02272 | 95.91623 | 0.2736906 | 0.1324952 | 1132.106 | 0 | 0 | 0 |  | Fe-Ni-Ti-Cr-Mo | 749.1177 | 94.31601 | 917.899 | 113.2067
7539 | 7539 | 15.63337 | 17.61963 | 9.51327 | 48.05933 | 9.174405 | 99.80994 | 0.2680832 | 0.1256127 | 1082.099 | 0 | 0 | 0 |  | Fe-Ni-Ti-Cr-Mo | 764.7847 | 98.33928 | 934.2729 | 126.203125
7540 | 7540 | 12.2403 | 22.03275 | 6.861656 | 50.46649 | 8.398807 | 103.1841 | 0.2629251 | 0.1190004 | 1025.798 | 0 | 0 | 0 |  | Fe-Ni-Ti-Cr-Mo | 776.2704 | 104.8389 | 926.899 | 159.5441
7541 | 7541 | 9.747698 | 27.2266 | 5.122835 | 51.63241 | 6.270454 | 107.5209 | 0.2571683 | 0.1123331 | 972.3344 | 0 | 0 | 0 |  | Fe-Ni-Ti-Cr-Mo | 779.7462 | 109.2301 | 932.8571 | 172.2166
7542 | 7542 | 39.79283 | 2.584804 | 36.96223 | 15.89777 | 4.762371 | 83.43231 | 0.2948769 | 0.1179291 | 831.4044 | 1 | 0 | 0 |  | Fe-Ni-Ti-Cr-Mo | 392.1964 | 81.94676 | 569.3667 | 278.9133
7543 | 7543 | 35.06476 | 3.436508 | 32.97649 | 20.60775 | 7.91449 | 83.54961 | 0.2928774 | 0.1354501 | 1027.781 | 0 | 0 | 0 |  | Fe-Ni-Ti-Cr-Mo | 522.2112 | 98.57598 | 672.9792 | 260.2066
7544 | 7544 | 30.13888 | 5.952251 | 27.83873 | 25.10342 | 10.96672 | 84.27923 | 0.2892949 | 0.1441069 | 1133.854 | 1 | 0 | 0 |  | Fe-Ni-Ti-Cr-Mo | 657.2932 | 85.45135 | 768.9142 | 189.1257
7545 | 7545 | 25.93715 | 8.32711 | 23.50187 | 29.19293 | 13.04094 | 85.41851 | 0.28584 | 0.1464251 | 1173.155 | 0 | 0 | 0 |  | Fe-Ni-Ti-Cr-Mo | 699.9134 | 83.89293 | 831.2053 | 154.9462
7546 | 7546 | 22.24996 | 12.42941 | 18.7093 | 32.10764 | 14.50369 | 87.11586 | 0.2810543 | 0.1435122 | 1154.641 | 0 | 0 | 0 |  | Fe-Ni-Ti-Cr-Mo | 710.5479 | 98.73055 | 874.1402 | 121.5104
7547 | 7547 | 18.42682 | 16.33921 | 14.7567 | 36.17779 | 14.29948 | 90.30583 | 0.2756882 | 0.1378507 | 1121.853 | 0 | 0 | 0 |  | Fe-Ni-Ti-Cr-Mo | 715.5151 | 102.6396 | 890.6106 | 122.983
7548 | 7548 | 14.92218 | 21.24843 | 11.07141 | 39.20636 | 13.55163 | 93.85348 | 0.269717 | 0.1305162 | 1067.61 | 0 | 0 | 0 |  | Fe-Ni-Ti-Cr-Mo | 724.7427 | 115.2183 | 894.0192 | 157.5342
7549 | 7549 | 11.13037 | 27.10286 | 8.099289 | 41.18357 | 12.48391 | 97.56917 | 0.2633415 | 0.1242166 | 1021.006 | 0 | 0 | 0 |  | Fe-Ni-Ti-Cr-Mo | 730.013 | 123.8451 | 905.7706 | 182.1428
7550 | 7550 | 9.504453 | 34.59179 | 5.44909 | 41.56161 | 8.893063 | 103.299 | 0.2552261 | 0.115267 | 953.6217 | 0 | 0 | 0 |  | Fe-Ni-Ti-Cr-Mo | 749.881 | 113.6891 | 926.432 | 187.4318
7551 | 7551 | 32.84702 | 2.621315 | 44.38934 | 12.89786 | 7.244461 | 80.20229 | 0.2982598 | 0.1279202 | 904.0309 | 1 | 0 | 0 |  | Fe-Ni-Ti-Cr-Mo | 380.6626 | 84.10036 | 506.1675 | 273.0127
7552 | 7552 | 29.29103 | 4.398585 | 38.73252 | 16.23203 | 11.34584 | 79.65042 | 0.2958658 | 0.1444612 | 1076.784 | 1 | 0 | 0 |  | Fe-Ni-Ti-Cr-Mo | 546.3361 | 109.3773 | 615.4985 | 265.9459
7553 | 7553 | 25.4608 | 7.023738 | 32.70848 | 19.43969 | 15.3673 | 79.44081 | 0.2927381 | 0.1522773 | 1157.557 | 1 | 0 | 0 |  | Fe-Ni-Ti-Cr-Mo | 674.901 | 90.85247 | 710.4517 | 233.5894
7554 | 7554 | 22.32079 | 10.39082 | 27.37125 | 22.36796 | 17.54918 | 80.48867 | 0.2886322 | 0.1523456 | 1167.62 | 0 | 0 | 0 |  | Fe-Ni-Ti-Cr-Mo | 715.8648 | 84.92707 | 776.7457 | 202.2808
7555 | 7555 | 18.50583 | 14.64528 | 22.3689 | 25.43305 | 19.04695 | 82.25563 | 0.283629 | 0.148437 | 1141.656 | 0 | 0 | 0 |  | Fe-Ni-Ti-Cr-Mo | 718.8563 | 95.55558 | 821.3812 | 163.2986
7556 | 7556 | 15.62969 | 18.8319 | 17.39451 | 28.4298 | 19.71411 | 84.47455 | 0.2784853 | 0.1431336 | 1103.901 | 0 | 0 | 0 |  | Fe-Ni-Ti-Cr-Mo | 701.1245 | 114.1669 | 855.4409 | 150.1449
7557 | 7557 | 11.86798 | 25.49911 | 12.47427 | 31.36631 | 18.79233 | 88.50603 | 0.2708073 | 0.1345677 | 1044.371 | 0 | 0 | 0 |  | Fe-Ni-Ti-Cr-Mo | 676.5171 | 133.3331 | 875.6313 | 167.5356
7558 | 7558 | 10.08554 | 32.43847 | 8.67336 | 31.50188 | 17.30075 | 91.98523 | 0.2638168 | 0.1278405 | 993.1077 | 0 | 0 | 0 |  | Fe-Ni-Ti-Cr-Mo | 691.5161 | 133.2034 | 897.7766 | 174.5771
7559 | 7559 | 7.343487 | 42.73192 | 5.788977 | 31.53859 | 12.59703 | 98.92514 | 0.2530633 | 0.1176576 | 925.3351 | 0 | 0 | 0 |  | Fe-Ni-Ti-Cr-Mo | 703.5601 | 130.9495 | 921.2221 | 182.9594
7560 | 7560 | 23.95081 | 2.67591 | 50.34873 | 11.52068 | 11.50387 | 76.64403 | 0.3014035 | 0.145585 | 1051.817 | 1 | 0 | 0 |  | Fe-Ni-Ti-Cr-Mo | 427.0202 | 103.584 | 464.835 | 277.3096
7561 | 7561 | 22.01234 | 5.346379 | 42.24992 | 13.1531 | 17.23826 | 75.08771 | 0.2988269 | 0.1579585 | 1158.085 | 1 | 0 | 0 |  | Fe-Ni-Ti-Cr-Mo | 641.1824 | 100.9443 | 602.3448 | 249.3617
7562 | 7562 | 19.23449 | 8.058669 | 36.39079 | 14.86939 | 21.44666 | 74.44375 | 0.2961885 | 0.1610496 | 1177.559 | 1 | 0 | 0 |  | Fe-Ni-Ti-Cr-Mo | 709.0645 | 78.28221 | 670.5007 | 238.9777
7563 | 7563 | 17.3917 | 11.69453 | 29.45138 | 18.25837 | 23.20402 | 76.07219 | 0.2912322 | 0.1565105 | 1148.092 | 0 | 0 | 0 |  | Fe-Ni-Ti-Cr-Mo | 730.4158 | 81.35528 | 728.9381 | 220.9563
7564 | 7564 | 15.33584 | 16.06313 | 24.17893 | 19.75917 | 24.66292 | 77.3702 | 0.2865663 | 0.1526641 | 1116.968 | 0 | 0 | 0 |  | Fe-Ni-Ti-Cr-Mo | 736.4683 | 90.72545 | 772.2094 | 195.5901
7565 | 7565 | 12.28326 | 21.9928 | 17.87645 | 22.72471 | 25.12278 | 80.21957 | 0.2796679 | 0.1454926 | 1068.055 | 0 | 0 | 0 |  | Fe-Ni-Ti-Cr-Mo | 703.139 | 108.4174 | 822.9581 | 176.0189
7566 | 7566 | 9.527698 | 28.38625 | 13.01876 | 24.55156 | 24.51573 | 83.38886 | 0.2727151 | 0.137017 | 1005.59 | 0 | 0 | 0 |  | Fe-Ni-Ti-Cr-Mo | 686.8283 | 124.6766 | 858.4276 | 171.7476
7567 | 7567 | 7.723398 | 37.75181 | 8.117955 | 24.87766 | 21.52918 | 88.48737 | 0.2629619 | 0.1281013 | 949.1981 | 0 | 0 | 0 |  | Fe-Ni-Ti-Cr-Mo | 690.3671 | 134.5366 | 882.6586 | 192.991
7568 | 7568 | 5.740102 | 48.98929 | 5.027784 | 24.65241 | 15.59041 | 96.12088 | 0.251049 | 0.1185388 | 897.827 | 0 | 0 | 0 |  | Fe-Ni-Ti-Cr-Mo | 691.8246 | 135.8066 | 939.4142 | 181.9905
7569 | 7569 | 16.27002 | 2.673194 | 52.30952 | 11.50898 | 17.23829 | 73.10278 | 0.3037865 | 0.162069 | 1178.928 | 1 | 0 | 0 |  | Fe-Ni-Ti-Cr-Mo | 552.268 | 118.1195 | 458.6392 | 246.3574
7570 | 7570 | 15.56058 | 5.432843 | 43.95543 | 11.69509 | 23.35606 | 71.14687 | 0.3016686 | 0.167389 | 1198.127 | 1 | 0 | 0 |  | Fe-Ni-Ti-Cr-Mo | 685.5488 | 84.07077 | 551.8242 | 228.6002
7571 | 7571 | 14.77135 | 8.251661 | 37.26229 | 11.84204 | 27.87266 | 70.10121 | 0.2993706 | 0.1663974 | 1164.912 | 1 | 0 | 0 |  | Fe-Ni-Ti-Cr-Mo | 718.6931 | 74.7071 | 584.2147 | 236.8091
7572 | 7572 | 12.72169 | 12.75556 | 30.85752 | 13.44904 | 30.21619 | 71.11265 | 0.2945647 | 0.1615112 | 1122.717 | 1 | 0 | 0 |  | Fe-Ni-Ti-Cr-Mo | 741.797 | 85.56195 | 652.8171 | 244.7505
7573 | 7573 | 10.78752 | 17.34813 | 24.73879 | 15.16252 | 31.96305 | 72.43492 | 0.2895875 | 0.1547656 | 1066.1 | 0 | 0 | 0 |  | Fe-Ni-Ti-Cr-Mo | 734.934 | 106.2491 | 681.7122 | 239.7521
7574 | 7574 | 8.913774 | 23.05309 | 18.73829 | 17.01449 | 32.28036 | 74.81375 | 0.2832554 | 0.1461871 | 1002.843 | 0 | 0 | 0 |  | Fe-Ni-Ti-Cr-Mo | 724.6885 | 105.4735 | 745.5744 | 227.2113
7575 | 7575 | 6.932795 | 30.42947 | 12.49194 | 18.71556 | 31.43024 | 78.25217 | 0.2752257 | 0.1371132 | 942.3218 | 0 | 0 | 0 |  | Fe-Ni-Ti-Cr-Mo | 706.4351 | 118.8366 | 792.0867 | 207.2923
7576 | 7576 | 4.931704 | 40.40636 | 7.257103 | 20.33331 | 27.07152 | 84.41557 | 0.2640865 | 0.1285624 | 907.2194 | 0 | 0 | 0 |  | Fe-Ni-Ti-Cr-Mo | 693.8965 | 129.3202 | 873.9318 | 194.5326
7577 | 7577 | 3.936394 | 52.22561 | 4.137489 | 20.28709 | 19.41342 | 92.94518 | 0.251056 | 0.1200722 | 880.3841 | 0 | 0 | 0 |  | Fe-Ni-Ti-Cr-Mo | 696.0256 | 135.6639 | 941.9189 | 179.9639
7578 | 7578 | 9.99437 | 5.583117 | 44.12076 | 8.584703 | 31.71705 | 66.09916 | 0.3053853 | 0.1730946 | 1171.285 | 1 | 0 | 0 |  | Fe-Ni-Ti-Cr-Mo | 668.9427 | 72.19588 | 474.2601 | 216.3578
7579 | 7579 | 10.10891 | 8.470651 | 37.18866 | 8.683085 | 35.5487 | 65.61646 | 0.3027523 | 0.168148 | 1108.661 | 1 | 0 | 0 |  | Fe-Ni-Ti-Cr-Mo | 695.2504 | 89.93109 | 501.8848 | 235.7282
7580 | 7580 | 9.129618 | 12.27788 | 29.85427 | 10.4559 | 38.28234 | 66.38093 | 0.29843 | 0.1600096 | 1036.481 | 1 | 0 | 0 |  | Fe-Ni-Ti-Cr-Mo | 704.0319 | 105.0051 | 547.2921 | 248.0192
7581 | 7581 | 8.121452 | 17.01321 | 23.47495 | 12.20792 | 39.18247 | 68.14113 | 0.2930043 | 0.1533843 | 990.8163 | 0 | 0 | 0 |  | Fe-Ni-Ti-Cr-Mo | 702.4966 | 111.495 | 596.7496 | 262.7802
7582 | 7582 | 6.095501 | 23.64658 | 17.08506 | 13.96201 | 39.21086 | 70.81446 | 0.2858035 | 0.1440052 | 927.8333 | 0 | 0 | 0 |  | Fe-Ni-Ti-Cr-Mo | 697.6018 | 116.784 | 662.2847 | 272.7977
7583 | 7583 | 5.065977 | 30.18654 | 11.71451 | 15.66519 | 37.36779 | 74.28904 | 0.2783176 | 0.1363259 | 887.7193 | 0 | 0 | 0 |  | Fe-Ni-Ti-Cr-Mo | 689.4495 | 118.4112 | 734.4291 | 254.522
7584 | 7584 | 2.975275 | 39.70493 | 6.254541 | 18.74125 | 32.32401 | 80.79252 | 0.2668911 | 0.1280977 | 865.8924 | 0 | 0 | 0 |  | Fe-Ni-Ti-Cr-Mo | 685.2888 | 129.751 | 846.0422 | 205.6194
7585 | 7585 | 6.246558 | 8.723728 | 35.01691 | 5.365506 | 44.6473 | 61.11706 | 0.3061305 | 0.1654673 | 1008.487 | 1 | 0 | 0 |  | Fe-Ni-Ti-Cr-Mo | 641.4001 | 98.71902 | 396.4905 | 201.9073
7586 | 7586 | 6.2596 | 12.62725 | 27.41407 | 7.168944 | 46.53013 | 62.30784 | 0.301407 | 0.156043 | 936.8074 | 0 | 0 | 0 |  | Fe-Ni-Ti-Cr-Mo | 641.4959 | 103.1618 | 444.9651 | 226.3596
7587 | 7587 | 5.220455 | 17.4977 | 20.85116 | 8.968261 | 47.46242 | 64.05271 | 0.2958677 | 0.1468783 | 873.5604 | 0 | 0 | 0 |  | Fe-Ni-Ti-Cr-Mo | 641.6368 | 111.7699 | 514.8668 | 257.8887
7588 | 7588 | 4.217465 | 22.57821 | 14.40699 | 10.86783 | 47.92952 | 66.0406 | 0.2900743 | 0.1358905 | 796.5956 | 0 | 0 | 0 |  | Fe-Ni-Ti-Cr-Mo | 620.1312 | 111.2288 | 566.4747 | 277.8185
7589 | 7589 | 4.12506 | 28.80458 | 8.671585 | 14.17295 | 44.22582 | 70.45096 | 0.281716 | 0.1296203 | 784.4313 | 0 | 0 | 0 |  | Fe-Ni-Ti-Cr-Mo | 646.3528 | 116.5409 | 674.9734 | 282.1225
7590 | 7590 | 46.30537 | 30.27035 | 12.42662 | 8.462591 | 2.535072 | 92.86224 | 0.2678443 | 0.08630835 | 538.4208 | 0 | 0 | 0 |  | Fe-Ni-Mo-Ti-Cr | 437.7453 | 134.4581 | 775.2246 | 163.7701
7591 | 7591 | 39.70196 | 36.04015 | 11.4758 | 8.525539 | 4.256549 | 93.61243 | 0.2634308 | 0.09571504 | 631.853 | 0 | 0 | 0 |  | Fe-Ni-Mo-Ti-Cr | 509.899 | 154.9166 | 820.8298 | 154.9475
7592 | 7592 | 34.5696 | 41.65222 | 10.68695 | 6.986751 | 6.104486 | 93.57792 | 0.2597636 | 0.1010045 | 679.7453 | 0 | 0 | 0 |  | Fe-Ni-Mo-Ti-Cr | 537.9615 | 173.9382 | 845.4269 | 158.4151
7593 | 7593 | 27.44258 | 46.36896 | 9.614837 | 6.98427 | 9.589357 | 92.7004 | 0.2569922 | 0.1125815 | 790.1606 | 0 | 0 | 0 |  | Fe-Ni-Mo-Ti-Cr | 606.7661 | 164.8915 | 854.1291 | 176.9788
7594 | 7594 | 22.94907 | 51.47405 | 7.675006 | 5.376053 | 12.52582 | 91.82426 | 0.254058 | 0.116542 | 818.5515 | 0 | 0 | 0 |  | Fe-Ni-Mo-Ti-Cr | 627.1879 | 164.5594 | 864.1445 | 180.0597
7595 | 7595 | 49.32154 | 18.90845 | 19.31338 | 9.968219 | 2.488418 | 89.2852 | 0.2783457 | 0.0909961 | 573.9406 | 0 | 0 | 0 |  | Fe-Ni-Mo-Ti-Cr | 441.6165 | 150.3165 | 686.395 | 137.6192
7596 | 7596 | 42.58593 | 24.33029 | 17.29421 | 11.63889 | 4.150679 | 90.68777 | 0.2734111 | 0.102691 | 697.5728 | 0 | 0 | 0 |  | Fe-Ni-Mo-Ti-Cr | 512.0893 | 177.0807 | 741.3955 | 156.4238
7597 | 7597 | 36.41314 | 28.54924 | 16.11509 | 13.16935 | 5.753183 | 91.60889 | 0.2697281 | 0.1112622 | 792.3868 | 0 | 0 | 0 |  | Fe-Ni-Mo-Ti-Cr | 595.4165 | 161.7648 | 785.0463 | 140.5304
7598 | 7598 | 31.20336 | 32.68316 | 14.34887 | 13.40113 | 8.363481 | 91.28307 | 0.2668334 | 0.1187191 | 866.0885 | 0 | 0 | 0 |  | Fe-Ni-Mo-Ti-Cr | 641.1044 | 149.649 | 806.3712 | 180.407
7599 | 7599 | 25.42224 | 36.41417 | 11.30502 | 15.1176 | 11.74097 | 90.92122 | 0.2639124 | 0.1255651 | 935.2704 | 0 | 0 | 0 |  | Fe-Ni-Mo-Ti-Cr | 681.5003 | 127.7156 | 835.3036 | 194.228
7600 | 7600 | 20.87318 | 40.71853 | 9.402646 | 13.66027 | 15.34538 | 89.42657 | 0.2618216 | 0.1287944 | 949.9928 | 0 | 0 | 0 |  | Fe-Ni-Mo-Ti-Cr | 691.913 | 124.0281 | 844.5651 | 203.896
7601 | 7601 | 16.33685 | 43.72968 | 7.512504 | 12.27853 | 20.14243 | 86.91102 | 0.2612516 | 0.1310736 | 945.2549 | 0 | 0 | 0 |  | Fe-Ni-Mo-Ti-Cr | 711.5607 | 119.1 | 852.6624 | 209.1255
7602 | 7602 | 50.43708 | 10.83672 | 29.56534 | 6.665097 | 2.495764 | 84.69723 | 0.2884252 | 0.08633722 | 507.6876 | 1 | 1 | 1 | 507.6876 | Fe-Ni-Mo-Ti-Cr | 369.5758 | 86.53478 | 567.1561 | 132.4253
7603 | 7603 | 43.21274 | 13.99407 | 26.65975 | 12.91052 | 3.222921 | 87.87283 | 0.2833277 | 0.1027766 | 691.2498 | 1 | 0 | 0 |  | Fe-Ni-Mo-Ti-Cr | 409.1407 | 99.55421 | 716.3114 | 114.0007
7604 | 7604 | 36.75664 | 18.42725 | 23.77501 | 16.1909 | 4.850184 | 89.66037 | 0.2784933 | 0.1138873 | 820.7759 | 0 | 0 | 0 |  | Fe-Ni-Mo-Ti-Cr | 531.3287 | 171.5876 | 776.9323 | 137.6166
7605 | 7605 | 31.57413 | 21.61536 | 20.49793 | 19.14404 | 7.168539 | 90.37078 | 0.2750673 | 0.1242854 | 940.9143 | 0 | 0 | 0 |  | Fe-Ni-Mo-Ti-Cr | 713.1832 | 147.2482 | 815.7467 | 131.7207
7606 | 7606 | 27.25036 | 24.49641 | 16.79042 | 20.98541 | 10.4774 | 89.84126 | 0.2725872 | 0.1312049 | 1011.261 | 0 | 0 | 0 |  | Fe-Ni-Mo-Ti-Cr | 734.5369 | 123.5192 | 843.3217 | 145.5121
7607 | 7607 | 22.59692 | 27.17501 | 13.85493 | 22.64466 | 13.72848 | 89.21623 | 0.270493 | 0.1345792 | 1040.616 | 0 | 0 | 0 |  | Fe-Ni-Mo-Ti-Cr | 727.0339 | 115.8155 | 863.2119 | 161.2676
7608 | 7608 | 18.22064 | 30.35701 | 11.08769 | 21.41673 | 18.91793 | 86.48508 | 0.2696512 | 0.1367195 | 1029.206 | 0 | 0 | 0 |  | Fe-Ni-Mo-Ti-Cr | 721.612 | 114.648 | 856.1687 | 171.5028
7609 | 7609 | 14.64637 | 32.72738 | 8.210449 | 20.12889 | 24.28691 | 83.60994 | 0.2695531 | 0.135893 | 984.4391 | 0 | 0 | 0 |  | Fe-Ni-Mo-Ti-Cr | 718.2542 | 121.2054 | 859.1951 | 173.3442
7610 | 7610 | 12.10977 | 34.76374 | 6.364206 | 15.6026 | 31.15967 | 79.00981 | 0.2714374 | 0.135188 | 921.4349 | 0 | 0 | 0 |  | Fe-Ni-Mo-Ti-Cr | 721.4744 | 105.8287 | 815.2543 | 215.2177
7611 | 7611 | 40.90086 | 8.855929 | 37.99145 | 9.804267 | 2.44749 | 84.85442 | 0.2908085 | 0.09357271 | 583.2956 | 1 | 1 | 1 | 583.2956 | Fe-Ni-Mo-Ti-Cr | 322.7455 | 68.20734 | 529.3267 | 151.4858
7612 | 7612 | 35.69739 | 11.37015 | 33.57144 | 16.13811 | 3.222912 | 87.92586 | 0.2859153 | 0.1078518 | 752.7304 | 1 | 0 | 0 |  | Fe-Ni-Mo-Ti-Cr | 377.2068 | 92.52217 | 684.8727 | 138.4909
7613 | 7613 | 30.43359 | 13.73819 | 28.11095 | 22.18029 | 5.536981 | 89.72612 | 0.2816747 | 0.1237226 | 944.5265 | 0 | 0 | 0 |  | Fe-Ni-Mo-Ti-Cr | 541.399 | 139.7154 | 801.7587 | 121.1315
7614 | 7614 | 26.18548 | 15.97299 | 23.72688 | 26.37007 | 7.744585 | 90.7353 | 0.2783856 | 0.1322006 | 1052.691 | 0 | 0 | 0 |  | Fe-Ni-Mo-Ti-Cr | 718.3486 | 132.2974 | 846.4559 | 123.2436
7615 | 7615 | 22.50642 | 17.60175 | 18.92495 | 29.38461 | 11.58226 | 89.87438 | 0.2765499 | 0.1380056 | 1110.878 | 0 |  | 0 |  | Fe-Ni-Mo-Ti-Cr | 741.7583 | 107.2509 | 867.8414 | 130.8887
7616 | 7616 | 19.09843 | 20.32168 | 15.29455 | 29.68464 | 15.6007 | 88.23224 | 0.2749701 | 0.1391065 | 1100.027 | 0 | 0 | 0 |  | Fe-Ni-Mo-Ti-Cr | 726.509 | 111.9968 | 876.6345 | 137.775
7617 | 7617 | 15.88151 | 22.61446 | 11.78318 | 28.88785 | 20.833 | 85.38882 | 0.2745708 | 0.1379709 | 1049.187 | 0 | 0 | 0 |  | Fe-Ni-Mo-Ti-Cr | 695.1624 | 115.3839 | 872.2863 | 153.6331
7618 | 7618 | 12.16144 | 24.38764 | 8.849574 | 27.32061 | 27.28074 | 81.62849 | 0.2753808 | 0.1349129 | 970.2244 | 0 | 0 | 0 |  | Fe-Ni-Mo-Ti-Cr | 665.7975 | 120.3851 | 862.6589 | 167.8479
7619 | 7619 | 10.90494 | 25.84393 | 6.252014 | 20.43674 | 36.56239 | 75.07869 | 0.2791044 | 0.1321472 | 863.4448 | 0 | 0 | 0 |  | Fe-Ni-Mo-Ti-Cr | 665.6202 | 112.4041 | 771.7072 | 242.0242
7620 | 7620 | 32.47311 | 6.910602 | 43.88404 | 14.34492 | 2.387331 | 85.73534 | 0.2921878 | 0.1027605 | 688.0578 | 1 | 1 | 1 | 688.0578 | Fe-Ni-Mo-Ti-Cr | 307.4788 | 54.87126 | 550.8837 | 167.2316
7621 | 7621 | 28.27384 | 8.49167 | 37.38745 | 21.93567 | 3.911368 | 88.57358 | 0.2875235 | 0.1199101 | 900.652 | 0 | 0 | 0 |  | Fe-Ni-Mo-Ti-Cr | 391.5365 | 90.75977 | 689.9818 | 182.8683
7622 | 7622 | 24.02986 | 9.943488 | 30.87021 | 29.04965 | 6.106791 | 90.64381 | 0.2834559 | 0.1322303 | 1067.515 | 1 | 0 | 0 |  | Fe-Ni-Mo-Ti-Cr | 565.96 | 126.5358 | 793.5724 | 142.0127
7623 | 7623 | 20.95129 | 11.37883 | 25.69188 | 32.99303 | 8.984968 | 90.79383 | 0.2810036 | 0.1393253 | 1154.331 | 1 | 0 | 0 |  | Fe-Ni-Mo-Ti-Cr | 695.3221 | 110.9752 | 855.3868 | 122.1534
7624 | 7624 | 17.40911 | 12.96691 | 21.04324 | 35.8887 | 12.69203 | 89.94488 | 0.2791991 | 0.1414982 | 1169.137 | 0 | 0 | 0 |  | Fe-Ni-Mo-Ti-Cr | 705.0074 | 113.273 | 878.7335 | 124.375
7625 | 7625 | 14.84775 | 14.63708 | 16.52428 | 37.5104 | 16.48049 | 88.62397 | 0.2778112 | 0.1395525 | 1127.375 | 0 | 0 | 0 |  | Fe-Ni-Mo-Ti-Cr | 671.6398 | 115.4135 | 876.3778 | 132.8986
7626 | 7626 | 11.58173 | 16.58937 | 12.17339 | 36.7317 | 22.92381 | 84.87075 | 0.277939 | 0.1352114 | 1028.949 | 0 | 0 | 0 |  | Fe-Ni-Mo-Ti-Cr | 640.0694 | 119.6396 | 881.5103 | 156.6637
7627 | 7627 | 10.04867 | 17.01045 | 8.641648 | 34.52537 | 29.77386 | 80.28372 | 0.280043 | 0.1295798 | 914.6046 | 0 | 0 | 0 |  | Fe-Ni-Mo-Ti-Cr | 611.9073 | 123.091 | 849.7585 | 194.2192
7628 | 7628 | 7.744513 | 18.0262 | 6.105112 | 26.60872 | 41.51545 | 72.20962 | 0.2852222 | 0.1223511 | 754.0903 | 0 | 0 | 0 |  | Fe-Ni-Mo-Ti-Cr | 586.3915 | 104.5538 | 738.2455 | 254.9218
7629 | 7629 | 22.58449 | 5.887603 | 47.47649 | 21.72692 | 2.324488 | 88.29668 | 0.2913387 | 0.1146283 | 845.132 | 1 | 0 | 0 |  | Fe-Ni-Mo-Ti-Cr | 307.9557 | 65.96231 | 617.3978 | 174.8452
7630 | 7630 | 19.85905 | 6.43118 | 38.11695 | 31.1494 | 4.443421 | 91.25398 | 0.2866264 | 0.1320407 | 1083.366 | 1 | 0 | 0 |  | Fe-Ni-Mo-Ti-Cr | 431.7032 | 100.7263 | 730.5218 | 192.5331
7631 | 7631 | 16.86292 | 7.065054 | 31.90389 | 37.65963 | 6.508502 | 92.88238 | 0.2834878 | 0.1390983 | 1192.394 | 1 | 0 | 0 |  | Fe-Ni-Mo-Ti-Cr | 598.2786 | 125.8148 | 816.7406 | 138.9707
7632 | 7632 | 15.25753 | 8.681097 | 25.83736 | 40.77273 | 9.451285 | 92.68967 | 0.2810057 | 0.1410168 | 1211.14 | 1 | 0 | 0 |  | Fe-Ni-Mo-Ti-Cr | 677.1198 | 116.83 | 859.3209 | 124.3621
7633 | 7633 | 13.4032 | 9.359228 | 21.13188 | 43.17276 | 12.93293 | 91.42797 | 0.2800332 | 0.1409538 | 1194.504 | 0 | 0 | 0 |  | Fe-Ni-Mo-Ti-Cr | 665.2824 | 118.8314 | 884.7015 | 113.8586
7634 | 7634 | 10.86486 | 10.89379 | 15.81217 | 44.50843 | 17.92076 | 89.05643 | 0.2791227 | 0.136218 | 1105.807 | 0 | 0 | 0 |  | Fe-Ni-Mo-Ti-Cr | 631.6193 | 113.5214 | 888.0947 | 142.1367
7635 | 7635 | 8.575342 | 11.97603 | 11.71745 | 44.19494 | 23.53624 | 85.66286 | 0.279561 | 0.1290559 | 981.787 | 0 | 0 | 0 |  | Fe-Ni-Mo-Ti-Cr | 591.1575 | 109.0514 | 880.5388 | 160.7907
7636 | 7636 | 7.203095 | 12.57449 | 7.571072 | 40.21632 | 32.43502 | 79.30026 | 0.2826385 | 0.1202358 | 817.8538 | 0 | 0 | 0 |  | Fe-Ni-Mo-Ti-Cr | 566.6479 | 103.4385 | 833.3734 | 205.4102
7637 | 7637 | 5.712389 | 13.29621 | 5.00351 | 31.07563 | 44.91226 | 70.58675 | 0.2886071 | 0.1108372 | 642.8416 | 0 | 0 | 0 |  | Fe-Ni-Mo-Ti-Cr | 549.1057 | 85.15932 | 688.2413 | 252.2478
7638 | 7638 | 14.55194 | 5.57879 | 46.78573 | 30.88098 | 2.202565 | 92.27478 | 0.2883848 | 0.1269184 | 1035.622 | 0 | 0 | 0 |  | Fe-Ni-Mo-Ti-Cr | 331.0434 | 92.32514 | 665.5974 | 176.7779
7639 | 7639 | 13.22734 | 5.387912 | 37.36449 | 39.76585 | 4.25441 | 94.834 | 0.2844993 | 0.1373372 | 1201.129 | 1 | 0 | 0 |  | Fe-Ni-Mo-Ti-Cr | 475.3715 | 118.2783 | 769.1067 | 149.6725
7640 | 7640 | 12.11958 | 5.265801 | 30.57293 | 45.80471 | 6.236982 | 96.07602 | 0.2820449 | 0.1402768 | 1257.903 | 1 | 0 | 0 |  | Fe-Ni-Mo-Ti-Cr | 622.4068 | 130.6541 | 839.9576 | 124.5229
7641 | 7641 | 10.33112 | 5.919214 | 25.05899 | 49.14806 | 9.542622 | 95.23332 | 0.2805603 | 0.1408407 | 1254.493 | 1 | 0 | 0 |  | Fe-Ni-Mo-Ti-Cr | 658.1444 | 120.6022 | 870.4435 | 116.7141
7642 | 7642 | 8.717548 | 6.640706 | 19.99177 | 51.73508 | 12.9149 | 94.06951 | 0.279392 | 0.1365431 | 1184.349 | 0 | 0 | 0 |  | Fe-Ni-Mo-Ti-Cr | 642.7274 | 115.248 | 893.233 | 115.8105
7643 | 7643 | 7.260817 | 7.511265 | 15.26349 | 52.66553 | 17.29891 | 91.57432 | 0.2790612 | 0.1295447 | 1066.81 | 0 | 0 | 0 |  | Fe-Ni-Mo-Ti-Cr | 606.6298 | 107.7297 | 905.957 | 138.562
7644 | 7644 | 5.750846 | 8.413883 | 10.36223 | 52.21981 | 23.25323 | 87.6749 | 0.2796573 | 0.1191255 | 902.4211 | 0 | 0 | 0 |  | Fe-Ni-Mo-Ti-Cr | 564.1017 | 99.50331 | 901.6405 | 147.0718
7645 | 7645 | 4.301371 | 9.611436 | 6.329556 | 47.2919 | 32.46574 | 80.72609 | 0.2826593 | 0.1075326 | 712.1248 | 0 | 0 | 0 |  | Fe-Ni-Mo-Ti-Cr | 536.6642 | 86.27439 | 860.9125 | 199.986
7646 | 7646 | 3.711344 | 10.36627 | 3.900941 | 36.66054 | 45.3609 | 71.14917 | 0.2892028 | 0.09888491 | 550.2297 | 0 | 0 | 0 |  | Fe-Ni-Mo-Ti-Cr | 523.7269 | 73.93968 | 701.7993 | 252.562
7647 | 7647 | 7.842545 | 3.650876 | 34.6214 | 49.84925 | 4.035933 | 99.11862 | 0.2821087 | 0.1396238 | 1296.13 | 1 | 0 | 0 |  | Fe-Ni-Mo-Ti-Cr | 550.2259 | 132.2327 | 816.4133 | 124.0882
7648 | 7648 | 7.716243 | 3.59208 | 28.38652 | 54.34875 | 5.956403 | 99.69356 | 0.2802099 | 0.1386174 | 1291.51 | 1 | 0 | 0 |  | Fe-Ni-Mo-Ti-Cr | 645.7468 | 127.74 | 853.9273 | 114.7531
7649 | 7649 | 6.883117 | 4.272322 | 22.5081 | 57.80896 | 8.527498 | 99.45909 | 0.2783531 | 0.1345552 | 1233.296 | 1 | 0 | 0 |  | Fe-Ni-Mo-Ti-Cr | 652.0893 | 120.8085 | 880.6956 | 117.5695
7650 | 7650 | 6.135644 | 4.998484 | 17.735 | 59.29015 | 11.84073 | 97.70036 | 0.2775831 | 0.1290134 | 1138.632 | 0 | 0 | 0 |  | Fe-Ni-Mo-Ti-Cr | 636.1035 | 115.0212 | 907.0425 | 125.7249
7651 | 7651 | 4.650655 | 5.773284 | 13.0353 | 59.92047 | 16.62029 | 94.53436 | 0.2775886 | 0.1197032 | 987.062 | 0 | 0 | 0 |  | Fe-Ni-Mo-Ti-Cr | 591.7459 | 106.9556 | 916.264 | 137.0585
7652 | 7652 | 3.960152 | 6.636734 | 9.157412 | 58.50731 | 21.73839 | 90.57594 | 0.2784201 | 0.110515 | 839.7537 | 0 | 0 | 0 |  | Fe-Ni-Mo-Ti-Cr | 551.8989 | 91.02489 | 924.4984 | 137.5502
7653 | 7653 | 2.464883 | 8.414685 | 5.181609 | 53.63627 | 30.30255 | 83.83458 | 0.2807336 | 0.09686326 | 636.6693 | 0 | 0 | 0 |  | Fe-Ni-Mo-Ti-Cr | 528.7231 | 81.15125 | 889.8125 | 180.7856
7654 | 7654 | 4.410384 | 2.05313 | 24.72369 | 63.13861 | 5.674183 | 103.7063 | 0.2779171 | 0.1326336 | 1267.715 | 1 | 0 | 0 |  | Fe-Ni-Mo-Ti-Cr | 645.0435 | 116.1327 | 871.8558 | 114.9184
7655 | 7655 | 4.396163 | 2.72868 | 19.25311 | 65.45243 | 8.169615 | 102.8936 | 0.2765009 | 0.1262969 | 1170.187 | 0 | 0 | 0 |  | Fe-Ni-Mo-Ti-Cr | 648.7205 | 116.4233 | 893.6794 | 120.2682
7656 | 7656 | 3.673403 | 3.420099 | 14.67204 | 66.89202 | 11.34245 | 101.0848 | 0.2757753 | 0.1180568 | 1041.123 | 0 | 0 | 0 |  | Fe-Ni-Mo-Ti-Cr | 623.1968 | 111.6025 | 904.7632 | 126.8425
7657 | 7657 | 2.984482 | 4.168025 | 10.19508 | 67.93361 | 14.7188 | 99.04622 | 0.2752294 | 0.1075073 | 888.4605 | 0 | 0 | 0 |  | Fe-Ni-Mo-Ti-Cr | 596.6571 | 108.1801 | 917.5158 | 133.7333
7658 | 7658 | 3.042208 | 5.664858 | 6.395245 | 65.32791 | 19.56978 | 94.68285 | 0.2758458 | 0.09851036 | 744.2096 | 0 | 0 | 0 |  | Fe-Ni-Mo-Ti-Cr | 560.1529 | 94.97768 | 930.8859 | 131.094
7659 | 7659 | 47.33141 | 2.812826 | 12.70197 | 8.650106 | 28.50369 | 68.55962 | 0.3002395 | 0.1648105 | 1118.297 | 0 | 0 | 0 |  | Fe-Ni-Mo-Cr-Ti | 715.9266 | 77.48135 | 518.9044 | 250.514
7660 | 7660 | 40.70956 | 4.737797 | 11.76704 | 8.741909 | 34.04369 | 66.62918 | 0.3002473 | 0.1641931 | 1080.304 | 0 | 0 | 0 |  | Fe-Ni-Mo-Cr-Ti | 718.3079 | 98.80273 | 500.8324 | 267.151
7661 | 7661 | 35.55049 | 6.814513 | 10.99018 | 7.184996 | 39.45981 | 64.48933 | 0.3006414 | 0.1614631 | 1018.762 | 0 | 0 | 0 |  | Fe-Ni-Mo-Cr-Ti | 710.2596 | 110.0803 | 454.9378 | 263.702
7662 | 7662 | 28.24262 | 10.71282 | 9.895139 | 7.187883 | 43.96154 | 63.76564 | 0.2986919 | 0.1547681 | 942.1611 | 0 | 0 | 0 |  | Fe-Ni-Mo-Cr-Ti | 678.5587 | 111.5436 | 455.9952 | 255.7481
7663 | 7663 | 23.65488 | 14.0151 | 7.911054 | 5.541396 | 48.87757 | 62.41577 | 0.2977289 | 0.147233 | 853.4119 | 0 | 0 | 0 |  | Fe-Ni-Mo-Cr-Ti | 620.1202 | 104.2509 | 421.9292 | 254.023
7664 | 7664 | 49.95938 | 2.73614 | 19.56315 | 10.09713 | 17.6442 | 74.22295 | 0.2975699 | 0.1533415 | 1086.966 | 0 | 0 | 0 |  | Fe-Ni-Mo-Cr-Ti | 687.2938 | 54.64402 | 586.2487 | 265.4044
7665 | 7665 | 43.26155 | 4.57709 | 17.56858 | 11.82353 | 22.76925 | 72.66823 | 0.2967912 | 0.1599371 | 1132.677 | 0 | 0 | 0 |  | Fe-Ni-Mo-Cr-Ti | 734.296 | 66.77185 | 618.5591 | 244.7613
7666 | 7666 | 37.06436 | 6.356837 | 16.4033 | 13.40488 | 26.77063 | 71.67963 | 0.2959095 | 0.1607914 | 1125.164 | 0 | 0 | 0 |  | Fe-Ni-Mo-Cr-Ti | 749.7952 | 89.17829 | 635.6635 | 246.4813
7667 | 7667 | 31.79457 | 9.250667 | 14.62074 | 13.65503 | 30.67899 | 70.76005 | 0.2943837 | 0.1592045 | 1092.028 | 0 | 0 | 0 |  | Fe-Ni-Mo-Cr-Ti | 750.47 | 102.1897 | 633.2722 | 257.5165
7668 | 7668 | 25.90525 | 12.98711 | 11.51981 | 15.40483 | 34.183 | 70.8223 | 0.2913241 | 0.1528791 | 1025.683 | 0 | 0 | 0 |  | Fe-Ni-Mo-Cr-Ti | 735.4197 | 113.3698 | 669.101 | 258.2334
7669 | 7669 | 21.27646 | 16.97941 | 9.584308 | 13.92419 | 38.23564 | 69.75181 | 0.2895115 | 0.1472328 | 950.6863 | 0 | 0 | 0 |  | Fe-Ni-Mo-Cr-Ti | 721.2247 | 122.7419 | 649.1454 | 281.0053
7670 | 7670 | 16.62317 | 22.24804 | 7.644168 | 12.49372 | 40.9909 | 69.68994 | 0.2862317 | 0.1405634 | 880.7681 | 0 | 0 | 0 |  | Fe-Ni-Mo-Cr-Ti | 706.799 | 121.0292 | 651.7783 | 290.3199
7671 | 7671 | 50.76208 | 2.726638 | 29.75585 | 6.708045 | 10.04738 | 76.97187 | 0.2981663 | 0.1304599 | 883.7454 | 1 | 0 | 0 |  | Fe-Ni-Mo-Cr-Ti | 553.4455 | 93.77728 | 453.5166 | 268.4337
7672 | 7672 | 43.573 | 3.527684 | 26.882 | 13.01816 | 12.99916 | 77.79151 | 0.295829 | 0.1426991 | 1025.177 | 0 | 0 | 0 |  | Fe-Ni-Mo-Cr-Ti | 645.0131 | 65.03737 | 620.7498 | 284.386
7673 | 7673 | 37.14176 | 5.320092 | 24.02411 | 16.36054 | 17.1535 | 77.17842 | 0.2940688 | 0.153429 | 1134.06 | 0 | 0 | 0 |  | Fe-Ni-Mo-Cr-Ti | 701.42 | 66.26002 | 694.1465 | 251.3961
7674 | 7674 | 31.922 | 7.867266 | 20.72377 | 19.35496 | 20.132 | 77.42514 | 0.2913225 | 0.1539008 | 1140.206 | 0 | 0 | 0 |  | Fe-Ni-Mo-Cr-Ti | 726.1084 | 75.85744 | 751.4261 | 223.2943
7675 | 7675 | 27.53501 | 11.49214 | 16.96581 | 21.20462 | 22.80242 | 77.82963 | 0.2878857 | 0.1524541 | 1125.687 | 0 | 0 | 0 |  | Fe-Ni-Mo-Cr-Ti | 730.3942 | 83.57257 | 784.2287 | 216.3015
7676 | 7676 | 22.81751 | 15.04791 | 13.99018 | 22.86572 | 25.27868 | 78.21422 | 0.2846976 | 0.1486854 | 1085.411 | 0 | 0 | 0 |  | Fe-Ni-Mo-Cr-Ti | 714.3492 | 97.57941 | 803.1315 | 199.3367
7677 | 7677 | 18.36271 | 20.69575 | 11.17414 | 21.58372 | 28.18368 | 78.05099 | 0.2809233 | 0.1437202 | 1021.215 | 0 | 0 | 0 |  | Fe-Ni-Mo-Cr-Ti | 720.1513 | 108.8839 | 811.0219 | 205.2444
7678 | 7678 | 14.72016 | 26.49655 | 8.251815 | 20.2303 | 30.30117 | 78.35668 | 0.2767961 | 0.1382537 | 959.2623 | 0 | 0 | 0 |  | Fe-Ni-Mo-Cr-Ti | 708.8214 | 112.6034 | 814.6492 | 202.8907
7679 | 7679 | 12.11874 | 33.84924 | 6.36892 | 15.61416 | 32.04894 | 78.27554 | 0.2724981 | 0.1352935 | 915.7702 | 0 | 0 | 0 |  | Fe-Ni-Mo-Cr-Ti | 717.9946 | 107.0649 | 804.5162 | 218.5149
7680 | 7680 | 41.10158 | 2.669816 | 38.17789 | 9.85238 | 8.198336 | 78.79025 | 0.2982739 | 0.1272737 | 877.0579 | 1 | 0 | 0 |  | Fe-Ni-Mo-Cr-Ti | 439.6998 | 101.4416 | 498.2522 | 295.4407
7681 | 7681 | 35.92012 | 3.520337 | 33.78091 | 16.23881 | 10.53982 | 80.13171 | 0.2953282 | 0.1427995 | 1064.145 | 1 | 0 | 0 |  | Fe-Ni-Mo-Cr-Ti | 576.4637 | 93.5405 | 639.0541 | 278.7322
7682 | 7682 | 30.61999 | 6.047269 | 28.28313 | 22.31614 | 12.73347 | 82.06042 | 0.2908294 | 0.1486215 | 1154.388 | 0 | 0 | 0 |  | Fe-Ni-Mo-Cr-Ti | 667.4562 | 81.55723 | 753.0035 | 197.2158
7683 | 7683 | 26.34248 | 8.457243 | 23.86915 | 26.52818 | 14.80294 | 83.26704 | 0.2872799 | 0.1488911 | 1171.086 | 0 | 0 | 0 |  | Fe-Ni-Mo-Cr-Ti | 706.9011 | 78.5814 | 807.9079 | 180.8081
7684 | 7684 | 22.59594 | 12.62269 | 19.00022 | 29.50149 | 16.27966 | 84.99347 | 0.2824073 | 0.1455716 | 1149.485 | 0 | 0 | 0 |  | Fe-Ni-Mo-Cr-Ti | 717.5181 | 88.07729 | 858.8414 | 142.5355
7685 | 7685 | 19.14952 | 16.98004 | 15.33546 | 29.76406 | 18.77092 | 85.05033 | 0.2788835 | 0.1427633 | 1109.846 | 0 | 0 | 0 |  | Fe-Ni-Mo-Cr-Ti | 709.0616 | 102.0611 | 872.4075 | 132.8988
7686 | 7686 | 15.88151 | 22.61446 | 11.78318 | 28.88785 | 20.833 | 85.38882 | 0.2745708 | 0.1385342 | 1056.359 | 0 | 0 | 0 |  | Fe-Ni-Mo-Cr-Ti | 687.7475 | 120.8201 | 876.3762 | 150.9357
7687 | 7687 | 12.11158 | 29.49215 | 8.813292 | 27.2086 | 22.37438 | 86.13785 | 0.269451 | 0.1329273 | 989.736 | 0 | 0 | 0 |  | Fe-Ni-Mo-Cr-Ti | 690.7975 | 129.5241 | 883.6269 | 178.7048
7688 | 7688 | 10.78728 | 39.2607 | 6.184562 | 20.21625 | 23.55121 | 86.1763 | 0.2635552 | 0.13036 | 943.7877 | 0 | 0 | 0 |  | Fe-Ni-Mo-Cr-Ti | 706.6905 | 131.1182 | 881.2196 | 198.4549
7689 | 7689 | 32.58397 | 2.600323 | 44.03386 | 14.3939 | 6.387952 | 81.36239 | 0.297403 | 0.1256665 | 893.7603 | 1 | 0 | 0 |  | Fe-Ni-Mo-Cr-Ti | 373.7677 | 81.88944 | 531.0135 | 274.9352
7690 | 7690 | 28.36872 | 4.260084 | 37.51292 | 22.00929 | 7.848989 | 84.20451 | 0.2926019 | 0.1391283 | 1079.632 | 0 | 0 | 0 |  | Fe-Ni-Mo-Cr-Ti | 481.4145 | 106.0316 | 651.9167 | 245.406
7691 | 7691 | 24.09276 | 6.646346 | 30.95103 | 29.1257 | 9.184167 | 87.19788 | 0.2873811 | 0.1436319 | 1169.982 | 1 | 0 | 0 |  | Fe-Ni-Mo-Cr-Ti | 622.0632 | 112.5067 | 777.7416 | 167.7554
7692 | 7692 | 20.97816 | 9.765791 | 25.72482 | 33.03533 | 10.4959 | 89.11681 | 0.282912 | 0.1427342 | 1178.314 | 1 | 0 | 0 |  | Fe-Ni-Mo-Cr-Ti | 692.0906 | 99.69943 | 853.7317 | 130.8222
7693 | 7693 | 17.398 | 13.76856 | 21.02982 | 35.8658 | 11.93782 | 90.76673 | 0.2782561 | 0.1403634 | 1163.79 | 0 | 0 | 0 |  | Fe-Ni-Mo-Cr-Ti | 714.1559 | 110.7055 | 877.4018 | 127.7284
7694 | 7694 | 14.80981 | 17.84404 | 16.48205 | 37.41453 | 13.44958 | 91.8471 | 0.2740581 | 0.1364095 | 1121.803 | 0 | 0 | 0 |  | Fe-Ni-Mo-Cr-Ti | 712.3666 | 124.5105 | 877.3439 | 147.6258
7695 | 7695 | 11.50654 | 24.72252 | 12.09436 | 36.49325 | 15.18333 | 92.71238 | 0.2684689 | 0.1310154 | 1053.93 | 0 | 0 | 0 |  | Fe-Ni-Mo-Cr-Ti | 695.3956 | 135.5378 | 892.3358 | 173.1184
7696 | 7696 | 9.928925 | 31.93473 | 8.538672 | 34.11396 | 15.48372 | 94.10794 | 0.2627283 | 0.1260362 | 996.1511 | 0 | 0 | 0 |  | Fe-Ni-Mo-Cr-Ti | 698.8486 | 137.3442 | 896.2916 | 183.9488
7697 | 7697 | 7.582993 | 44.12561 | 5.977783 | 26.05377 | 16.25984 | 94.56815 | 0.2550222 | 0.1217723 | 927.8893 | 0 | 0 | 0 |  | Fe-Ni-Mo-Cr-Ti | 696.8728 | 133.4371 | 917.4158 | 185.3638
7698 | 7698 | 22.64451 | 2.529963 | 47.60265 | 21.78466 | 5.438218 | 84.73839 | 0.2954001 | 0.1337822 | 1030.733 | 0 | 0 | 0 |  | Fe-Ni-Mo-Cr-Ti | 357.0283 | 85.15688 | 600.6749 | 234.1068
7699 | 7699 | 19.88423 | 4.829502 | 38.16529 | 31.18891 | 5.932075 | 89.51232 | 0.2885436 | 0.1373676 | 1130.724 | 1 | 0 | 0 |  | Fe-Ni-Mo-Cr-Ti | 462.6051 | 105.64 | 736.1533 | 200.0757
7700 | 7700 | 16.86292 | 7.065054 | 31.90389 | 37.65963 | 6.508502 | 92.88238 | 0.2834878 | 0.1390983 | 1192.394 | 1 | 0 | 0 |  | Fe-Ni-Mo-Cr-Ti | 598.4871 | 125.6455 | 818.0721 | 138.2503
7701 | 7701 | 15.23859 | 10.24674 | 25.80527 | 40.72209 | 7.98731 | 94.39494 | 0.2791573 | 0.1396307 | 1212.371 | 1 | 0 | 0 |  | Fe-Ni-Mo-Cr-Ti | 690.3333 | 121.5021 | 860.3102 | 108.0185
7702 | 7702 | 13.35398 | 13.98728 | 21.05427 | 43.01419 | 8.590285 | 96.40749 | 0.2745978 | 0.1350698 | 1170.676 | 0 | 0 | 0 |  | Fe-Ni-Mo-Cr-Ti | 728.423 | 118.7612 | 873.2753 | 130.4696
7703 | 7703 | 10.79209 | 19.3229 | 15.70627 | 44.21033 | 9.968411 | 97.87774 | 0.2692812 | 0.1291065 | 1101.244 | 0 | 0 | 0 |  | Fe-Ni-Mo-Cr-Ti | 744.6653 | 119.3584 | 881.89 | 165.6739
7704 | 7704 | 8.484624 | 25.27858 | 11.59349 | 43.72741 | 10.9159 | 99.12561 | 0.2640995 | 0.1242754 | 1043.499 | 0 | 0 | 0 |  | Fe-Ni-Mo-Cr-Ti | 744.7496 | 123.395 | 899.9424 | 185.1954
7705 | 7705 | 7.076913 | 34.59181 | 7.438444 | 39.51183 | 11.38101 | 100.3264 | 0.2571514 | 0.1192686 | 975.7657 | 0 | 0 | 0 |  | Fe-Ni-Mo-Cr-Ti | 733.7826 | 131.6835 | 913.366 | 177.97
7706 | 7706 | 5.557172 | 47.42806 | 4.867554 | 30.23124 | 11.91597 | 100.5181 | 0.2491894 | 0.1142354 | 891.8114 | 0 | 0 | 0 |  | Fe-Ni-Mo-Cr-Ti | 693.4901 | 136.3449 | 957.0408 | 183.0432
7707 | 7707 | 14.58857 | 2.396929 | 46.90352 | 30.95872 | 5.152257 | 88.73978 | 0.2922188 | 0.1388472 | 1146.478 | 1 | 0 | 0 |  | Fe-Ni-Mo-Cr-Ti | 380.6283 | 93.17442 | 667.8606 | 214.0886
7708 | 7708 | 13.23536 | 4.621012 | 37.38716 | 39.78998 | 4.966489 | 93.95898 | 0.2854142 | 0.1394469 | 1219.195 | 1 | 0 | 0 |  | Fe-Ni-Mo-Cr-Ti | 500.2296 | 125.4893 | 774.8546 | 155.5986
7709 | 7709 | 12.10523 | 6.762301 | 30.53674 | 45.75048 | 4.845243 | 97.80827 | 0.2802724 | 0.1371081 | 1234.174 | 1 | 0 | 0 |  | Fe-Ni-Mo-Cr-Ti | 618.4761 | 134.7978 | 844.9069 | 116.6467
7710 | 7710 | 10.29512 | 10.32253 | 24.97166 | 48.97678 | 5.433923 | 100.2869 | 0.2753762 | 0.1328527 | 1199.717 | 0 | 0 | 0 |  | Fe-Ni-Mo-Cr-Ti | 711.1963 | 133.4751 | 863.1115 | 112.7274
7711 | 7711 | 8.667171 | 13.93825 | 19.87624 | 51.43611 | 6.08223 | 102.3434 | 0.2708472 | 0.1284358 | 1157.554 | 0 | 0 | 0 |  | Fe-Ni-Mo-Cr-Ti | 752.7256 | 120.4253 | 886.264 | 124.9047
7712 | 7712 | 7.19694 | 18.61296 | 15.12921 | 52.2022 | 6.858688 | 103.853 | 0.2661262 | 0.1235799 | 1100.993 | 0 | 0 | 0 |  | Fe-Ni-Mo-Cr-Ti | 768.2133 | 115.3549 | 893.1048 | 174.6511
7713 | 7713 | 5.675609 | 24.91142 | 10.22666 | 51.53663 | 7.649672 | 105.2541 | 0.2605314 | 0.1170457 | 1017.807 | 0 | 0 | 0 |  | Fe-Ni-Mo-Cr-Ti | 773.6453 | 118.8369 | 901.9037 | 195.8181
7714 | 7714 | 4.216243 | 34.54446 | 6.204288 | 46.35595 | 8.679057 | 105.5415 | 0.253867 | 0.1120512 | 938.0198 | 0 | 0 | 0 |  | Fe-Ni-Mo-Cr-Ti | 749.4718 | 121.6335 | 930.8071 | 187.8405
7715 | 7715 | 3.601069 | 47.77673 | 3.785033 | 35.57125 | 9.265916 | 105 | 0.2460826 | 0.1086417 | 865.5521 | 0 | 0 | 0 |  | Fe-Ni-Mo-Cr-Ti | 711.4514 | 132.194 | 951.8144 | 191.9162
7716 | 7716 | 7.838037 | 4.378533 | 34.60149 | 49.82059 | 3.361344 | 99.99897 | 0.2812449 | 0.1380236 | 1283.57 | 1 | 0 | 0 |  | Fe-Ni-Mo-Cr-Ti | 545.915 | 134.7163 | 826.1489 | 121.4178
7717 | 7717 | 7.698814 | 6.45114 | 28.32241 | 54.226 | 3.301639 | 103.1764 | 0.2768368 | 0.133797 | 1260.858 | 0 | 0 | 0 |  | Fe-Ni-Mo-Cr-Ti | 652.5254 | 140.1208 | 861.9959 | 104.2573
7718 | 7718 | 6.856196 | 9.220493 | 22.42007 | 57.58286 | 3.920375 | 105.4547 | 0.2725504 | 0.1289277 | 1214.572 | 0 | 0 | 0 |  | Fe-Ni-Mo-Cr-Ti | 716.6529 | 131.3382 | 882.0682 | 100.9808
7719 | 7719 | 6.097913 | 12.7742 | 17.62593 | 58.92554 | 4.57641 | 106.9524 | 0.2685083 | 0.1236226 | 1150.348 | 0 | 0 | 0 |  | Fe-Ni-Mo-Cr-Ti | 743.6384 | 119.2114 | 899.7945 | 121.8233
7720 | 7720 | 4.606139 | 17.86882 | 12.91053 | 59.34692 | 5.267584 | 108.5143 | 0.2635413 | 0.116921 | 1065.14 | 0 | 0 | 0 |  | Fe-Ni-Mo-Cr-Ti | 764.7558 | 111.9927 | 908.618 | 167.259
7721 | 7721 | 3.907939 | 23.28616 | 9.036675 | 57.73592 | 6.033314 | 109.0933 | 0.2591563 | 0.111883 | 992.7523 | 0 | 0 | 0 |  | Fe-Ni-Mo-Cr-Ti | 772.7491 | 109.3919 | 918.6318 | 190.6948
7722 | 7722 | 2.418251 | 32.27146 | 5.08358 | 52.62154 | 7.605162 | 108.5618 | 0.2532371 | 0.1068816 | 905.9143 | 0 | 0 | 0 |  | Fe-Ni-Mo-Cr-Ti | 760.057 | 121.0105 | 943.9412 | 190.7095
7723 | 7723 | 4.396163 | 6.139531 | 24.64398 | 62.93503 | 1.885296 | 108.9478 | 0.2731199 | 0.1277129 | 1248.399 | 0 | 0 | 0 |  | Fe-Ni-Mo-Cr-Ti | 678.0555 | 139.394 | 881.1772 | 110.3056
7724 | 7724 | 4.375004 | 8.825527 | 19.16044 | 65.1374 | 2.501629 | 110.6268 | 0.2693811 | 0.1217888 | 1176.456 | 0 | 0 | 0 |  | Fe-Ni-Mo-Cr-Ti | 717.3841 | 128.0305 | 895.9562 | 109.3731
7725 | 7725 | 3.64785 | 12.22671 | 14.56998 | 66.4267 | 3.128763 | 112.0537 | 0.2655384 | 0.1154224 | 1094.433 | 0 | 0 | 0 |  | Fe-Ni-Mo-Cr-Ti | 731.7067 | 119.5135 | 909.6003 | 132.8319
7726 | 7726 | 2.956974 | 15.83016 | 10.10111 | 67.30746 | 3.804297 | 113.2729 | 0.261733 | 0.1089442 | 1010.148 | 0 | 0 | 0 |  | Fe-Ni-Mo-Cr-Ti | 745.5873 | 106.6901 | 917.7178 | 144.3807
7727 | 7727 | 3.005327 | 20.98568 | 6.317714 | 64.53594 | 5.155341 | 112.4989 | 0.2581746 | 0.1046601 | 934.9646 | 0 | 0 | 0 |  | Fe-Ni-Mo-Cr-Ti | 758.4566 | 115.1541 | 938.2764 | 167.8163
7728 | 7728 | 38.04673 | 3.768422 | 10.21031 | 45.8916 | 2.082938 | 99.93716 | 0.2778612 | 0.124323 | 1088.604 | 0 | 0 | 0 |  | Fe-Ni-Cr-Ti-Mo | 688.3177 | 93.60027 | 1003.189 | 129.8325
7729 | 7729 | 31.37155 | 3.651035 | 9.067903 | 52.54609 | 3.363424 | 101.8825 | 0.2761118 | 0.1267435 | 1147.216 | 0 | 0 | 0 |  | Fe-Ni-Cr-Ti-Mo | 710.2473 | 93.35417 | 995.962 | 121.7809
7730 | 7730 | 26.18872 | 2.86857 | 8.096058 | 58.22211 | 4.624546 | 103.1476 | 0.2752663 | 0.1258387 | 1155.644 | 0 | 0 | 0 |  | Fe-Ni-Cr-Ti-Mo | 714.2274 | 87.8093 | 990.0192 | 125.216
7731 | 7731 | 20.17995 | 2.78347 | 7.070289 | 62.91473 | 7.051553 | 103.1271 | 0.2745701 | 0.1228099 | 1118.773 | 0 | 0 | 0 |  | Fe-Ni-Cr-Ti-Mo | 706.0103 | 91.09742 | 976.2861 | 130.8788
7732 | 7732 | 16.27127 | 2.065808 | 5.441705 | 67.34021 | 8.881011 | 103.3154 | 0.2741587 | 0.1153867 | 1027.738 | 0 | 0 | 0 |  | Fe-Ni-Cr-Ti-Mo | 685.53 | 93.37441 | 969.7454 | 128.0233
7733 | 7733 | 44.2685 | 4.848931 | 17.33471 | 31.31438 | 2.233478 | 93.41076 | 0.2830298 | 0.118415 | 937.174 | 0 | 0 | 0 |  | Fe-Ni-Cr-Ti-Mo | 618.5893 | 94.81477 | 896.0176 | 140.4247
7734 | 7734 | 36.95684 | 5.47407 | 15.00823 | 38.95882 | 3.602035 | 95.93804 | 0.2800938 | 0.12697 | 1072.213 | 0 | 0 | 0 |  | Fe-Ni-Cr-Ti-Mo | 686.0784 | 85.74244 | 937.2133 | 123.0599
7735 | 7735 | 30.83347 | 6.043645 | 13.64574 | 44.60553 | 4.871611 | 97.62831 | 0.2780211 | 0.1305812 | 1139.784 | 0 | 0 | 0 |  | Fe-Ni-Cr-Ti-Mo | 722.088 | 88.74866 | 946.4053 | 115.5911
7736 | 7736 | 25.68523 | 5.978517 | 11.81135 | 49.64046 | 6.884447 | 98.19807 | 0.2768763 | 0.1319241 | 1168.334 | 0 | 0 | 0 |  | Fe-Ni-Cr-Ti-Mo | 731.6483 | 88.3488 | 943.4779 | 113.6926
7737 | 7737 | 20.52651 | 6.615374 | 9.127939 | 54.25024 | 9.479938 | 98.36166 | 0.2753471 | 0.1290984 | 1135.896 | 0 | 0 | 0 |  | Fe-Ni-Cr-Ti-Mo | 727.703 | 90.17991 | 955.4717 | 120.4274
7738 | 7738 | 16.28732 | 5.77684 | 7.336873 | 58.62499 | 11.97398 | 97.95013 | 0.2752584 | 0.1236138 | 1066.607 | 0 | 0 | 0 |  | Fe-Ni-Cr-Ti-Mo | 695.6855 | 96.61235 | 947.8569 | 128.1218
7739 | 7739 | 12.43919 | 5.066874 | 5.720161 | 61.43695 | 15.33683 | 96.21623 | 0.2758906 | 0.1150557 | 947.0937 | 0 | 0 | 0 |  | Fe-Ni-Cr-Ti-Mo | 637.5306 | 105.0567 | 953.3483 | 132.359
7740 | 7740 | 47.53475 | 3.404379 | 27.86404 | 18.84469 | 2.352149 | 87.09773 | 0.2904731 | 0.1070063 | 746.9018 | 1 | 0 | 0 |  | Fe-Ni-Cr-Ti-Mo | 439.6674 | 73.43272 | 665.9185 | 253.4604
7741 | 7741 | 40.80004 | 6.606368 | 25.17125 | 24.37937 | 3.042975 | 90.12518 | 0.2856031 | 0.1155977 | 866.8791 | 0 | 0 | 0 |  | Fe-Ni-Cr-Ti-Mo | 506.1637 | 94.94423 | 795.4343 | 158.6456
7742 | 7742 | 33.98433 | 8.113051 | 21.98182 | 31.43643 | 4.484366 | 92.63861 | 0.2819264 | 0.1270098 | 1028.652 | 0 | 0 | 0 |  | Fe-Ni-Cr-Ti-Mo | 661.1238 | 97.56552 | 868.7332 | 132.7371
7743 | 7743 | 28.83498 | 9.475281 | 18.71968 | 36.42341 | 6.546647 | 93.72969 | 0.2792966 | 0.1333056 | 1117.918 | 0 | 0 | 0 |  | Fe-Ni-Cr-Ti-Mo | 728.1721 | 84.32664 | 889.1937 | 109.4085
7744 | 7744 | 24.5298 | 10.23787 | 15.11413 | 40.68683 | 9.431375 | 93.65361 | 0.277671 | 0.1363643 | 1157.093 | 0 | 0 | 0 |  | Fe-Ni-Cr-Ti-Mo | 738.7573 | 88.8583 | 913.5042 | 113.2377
7745 | 7745 | 20.06926 | 10.89979 | 12.30514 | 44.53297 | 12.19284 | 93.43974 | 0.2763888 | 0.1350818 | 1140.595 | 0 | 0 | 0 |  | Fe-Ni-Cr-Ti-Mo | 726.3794 | 96.88822 | 926.59 | 117.4101
7746 | 7746 | 15.72828 | 10.01939 | 9.571029 | 48.35111 | 16.33019 | 91.66622 | 0.2769186 | 0.1308027 | 1072.8 | 0 | 0 | 0 |  | Fe-Ni-Cr-Ti-Mo | 657.2861 | 110.0059 | 919.2277 | 129.9588
7747 | 7747 | 12.36612 | 9.210715 | 6.932187 | 50.98523 | 20.50575 | 89.51911 | 0.2777764 | 0.1229596 | 960.7981 | 0 | 0 | 0 |  | Fe-Ni-Cr-Ti-Mo | 603.8271 | 108.7714 | 926.2136 | 145.271
7748 | 7748 | 9.907062 | 6.917931 | 5.206587 | 52.47654 | 25.49188 | 86.01219 | 0.2806328 | 0.1136166 | 826.921 | 0 | 0 | 0 |  | Fe-Ni-Cr-Ti-Mo | 565.48 | 96.54025 | 923.4103 | 158.2915
7749 | 7749 | 39.71196 | 5.159104 | 36.88712 | 15.86546 | 2.376347 | 86.06872 | 0.2917757 | 0.1040024 | 705.0923 | 1 | 1 | 1 | 705.0923 | Fe-Ni-Cr-Ti-Mo | 351.2996 | 69.60881 | 582.3655 | 220.0517
7750 | 7750 | 34.92295 | 8.556525 | 32.84313 | 20.5244 | 3.152993 | 88.79927 | 0.286745 | 0.1151643 | 847.7428 | 0 | 0 | 0 |  | Fe-Ni-Cr-Ti-Mo | 401.3772 | 90.33196 | 707.8074 | 176.4247
7751 | 7751 | 29.99822 | 11.84894 | 27.7088 | 24.98627 | 5.45777 | 90.28026 | 0.2822806 | 0.1270085 | 994.3899 | 0 | 0 | 0 |  | Fe-Ni-Cr-Ti-Mo | 565.4787 | 133.1905 | 813.5343 | 130.7363
7752 | 7752 | 25.81859 | 14.09138 | 23.39445 | 29.0595 | 7.636076 | 91.2631 | 0.2790224 | 0.1335257 | 1079.947 | 0 | 0 | 0 |  | Fe-Ni-Cr-Ti-Mo | 715.9719 | 112.9783 | 860.8512 | 115.9504
7753 | 7753 | 22.19202 | 15.70292 | 18.66057 | 32.02403 | 11.42046 | 90.38942 | 0.2772051 | 0.1385174 | 1128.672 | 0 |  | 0 |  | Fe-Ni-Cr-Ti-Mo | 731.092 | 109.809 | 868.0809 | 128.6345
7754 | 7754 | 18.43868 | 15.53225 | 14.7662 | 36.20109 | 15.06178 | 89.49853 | 0.2766323 | 0.1387248 | 1124.237 | 0 | 0 | 0 |  | Fe-Ni-Cr-Ti-Mo | 704.8837 | 103.8513 | 887.0003 | 126.8242
7755 | 7755 | 14.99943 | 14.7866 | 11.12872 | 39.40933 | 19.67591 | 87.42342 | 0.2772412 | 0.1346675 | 1056.312 | 0 | 0 | 0 |  | Fe-Ni-Cr-Ti-Mo | 650.689 | 115.2768 | 887.2679 | 151.0211
7756 | 7756 | 11.25047 | 13.69765 | 8.186683 | 41.62796 | 25.23724 | 84.37698 | 0.2788876 | 0.1283945 | 954.9764 | 0 | 0 | 0 |  | Fe-Ni-Cr-Ti-Mo | 600.4973 | 117.2648 | 888.5351 | 155.6915
7757 | 7757 | 9.694911 | 9.846967 | 5.558283 | 42.39446 | 32.50538 | 79.22311 | 0.283837 | 0.1174878 | 793.6103 | 0 | 0 | 0 |  | Fe-Ni-Cr-Ti-Mo | 565.3521 | 99.48212 | 853.2559 | 205.5649
7758 | 7758 | 32.71192 | 7.831602 | 44.20677 | 12.84482 | 2.404889 | 85.43102 | 0.2919528 | 0.1002078 | 657.6218 | 1 | 1 | 1 | 657.6218 | Fe-Ni-Cr-Ti-Mo | 300.7225 | 51.25122 | 545.5861 | 152.045
7759 | 7759 | 29.10947 | 12.2397 | 38.49244 | 16.13142 | 4.026969 | 87.40772 | 0.2864402 | 0.1149883 | 826.0005 | 1 | 0 | 0 |  | Fe-Ni-Cr-Ti-Mo | 363.8672 | 87.20975 | 667.2722 | 142.7863
7760 | 7760 | 25.26856 | 16.55543 | 32.46152 | 19.29291 | 6.421586 | 88.70416 | 0.2813637 | 0.1263032 | 959.1013 | 0 | 0 | 0 |  | Fe-Ni-Cr-Ti-Mo | 505.9639 | 151.7134 | 767.5067 | 142.4369
7761 | 7761 | 22.16957 | 18.92077 | 27.18581 | 22.21641 | 9.507427 | 88.66781 | 0.2785166 | 0.1350045 | 1055.285 | 1 | 0 | 0 |  | Fe-Ni-Cr-Ti-Mo | 690.1235 | 155.663 | 819.6642 | 139.7079
7762 | 7762 | 18.41833 | 20.57793 | 22.26314 | 25.3128 | 13.4278 | 87.8709 | 0.2766361 | 0.1401368 | 1105.395 | 0 | 0 | 0 |  | Fe-Ni-Cr-Ti-Mo | 721.5871 | 127.6353 | 849.1808 | 137.4506
7763 | 7763 | 15.59813 | 21.35668 | 17.35939 | 28.3724 | 17.31339 | 86.8422 | 0.2755262 | 0.1406274 | 1099.539 | 0 | 0 | 0 |  | Fe-Ni-Cr-Ti-Mo | 708.8663 | 119.319 | 868.5423 | 148.798
7764 | 7764 | 11.91585 | 20.48157 | 12.52459 | 31.49283 | 23.58516 | 83.85635 | 0.2766539 | 0.1371878 | 1029.319 | 0 | 0 | 0 |  | Fe-Ni-Cr-Ti-Mo | 656.3944 | 123.6277 | 870.1085 | 162.8759
7765 | 7765 | 10.19524 | 18.98442 | 8.767695 | 31.84451 | 30.20814 | 79.77049 | 0.2794306 | 0.1310972 | 920.3845 | 0 | 0 | 0 |  | Fe-Ni-Cr-Ti-Mo | 617.228 | 121.8228 | 841.6187 | 195.0811
7766 | 7766 | 7.51552 | 13.99456 | 5.924593 | 32.27743 | 40.28791 | 73.26729 | 0.2862961 | 0.1179734 | 731.3131 | 0 | 0 | 0 |  | Fe-Ni-Cr-Ti-Mo | 560.4801 | 93.55057 | 763.6853 | 232.7087
7767 | 7767 | 23.76711 | 12.3918 | 49.96256 | 11.43232 | 2.446208 | 86.18937 | 0.2896122 | 0.1012417 | 669.8604 | 1 | 1 | 1 | 669.8604 | Fe-Ni-Cr-Ti-Mo | 276.2622 | 45.99964 | 585.9158 | 88.87241
7768 | 7768 | 21.78299 | 18.51735 | 41.80971 | 13.01606 | 4.873898 | 87.60206 | 0.2829815 | 0.1141464 | 808.2539 | 1 | 0 | 0 |  | Fe-Ni-Cr-Ti-Mo | 343.8321 | 82.60767 | 653.1961 | 143.6297
7769 | 7769 | 19.00658 | 23.00475 | 35.95959 | 14.6932 | 7.335879 | 88.30743 | 0.2783275 | 0.1246424 | 923.6161 | 0 | 0 | 0 |  | Fe-Ni-Cr-Ti-Mo | 461.3159 | 164.2637 | 718.6578 | 158.375
7770 | 7770 | 17.20877 | 24.9233 | 29.14162 | 18.06633 | 10.65998 | 88.20894 | 0.2755383 | 0.134385 | 1031.608 | 0 | 0 | 0 |  | Fe-Ni-Cr-Ti-Mo | 660.0606 | 175.621 | 781.5363 | 162.3692
7771 | 7771 | 15.20755 | 26.54793 | 23.97667 | 19.59388 | 14.67397 | 86.80607 | 0.2741975 | 0.1392282 | 1068.777 | 0 | 0 | 0 |  | Fe-Ni-Cr-Ti-Mo | 703.5175 | 147.4309 | 810.8417 | 174.2558
7772 | 7772 | 12.2324 | 27.15815 | 17.80242 | 22.63061 | 20.17642 | 84.79819 | 0.2736162 | 0.1413289 | 1069.454 | 0 | 0 | 0 |  | Fe-Ni-Cr-Ti-Mo | 710.4182 | 118.9866 | 835.6788 | 168.8311
7773 | 7773 | 9.541032 | 26.64935 | 13.03698 | 24.58592 | 26.18671 | 81.87344 | 0.2747391 | 0.1377051 | 998.4091 | 0 | 0 | 0 |  | Fe-Ni-Cr-Ti-Mo | 690.521 | 120.0443 | 848.4973 | 174.7918
7774 | 7774 | 7.8119 | 23.63797 | 8.210979 | 25.16273 | 35.17642 | 76.43791 | 0.2793273 | 0.1292365 | 856.1389 | 0 | 0 | 0 |  | Fe-Ni-Cr-Ti-Mo | 634.7944 | 113.6675 | 795.7302 | 212.2685
7775 | 7775 | 5.888853 | 17.36214 | 5.158076 | 25.29127 | 46.29966 | 69.52088 | 0.2875947 | 0.1158603 | 670.4331 | 0 | 0 | 0 |  | Fe-Ni-Cr-Ti-Mo | 575.7125 | 99.67482 | 657.42 | 273.4137
7776 | 7776 | 16.06701 | 18.47888 | 51.65684 | 11.36538 | 2.431886 | 88.2809 | 0.2846239 | 0.09976488 | 663.0101 | 1 | 1 | 1 | 663.0101 | Fe-Ni-Cr-Ti-Mo | 263.6734 | 47.78123 | 634.1035 | 105.0271
7777 | 7777 | 15.32017 | 24.96156 | 43.27632 | 11.51441 | 4.927544 | 89.15801 | 0.2781915 | 0.1121058 | 791.2385 | 1 | 0 | 0 |  | Fe-Ni-Cr-Ti-Mo | 310.9276 | 79.80798 | 651.9224 | 156.7055
7778 | 7778 | 14.51966 | 29.74057 | 36.62739 | 11.64027 | 7.472112 | 89.30386 | 0.2737093 | 0.1208878 | 880.557 | 0 | 0 | 0 |  | Fe-Ni-Cr-Ti-Mo | 435.0872 | 169.5371 | 729.5945 | 181.3325
7779 | 7779 | 12.52394 | 32.29015 | 30.37785 | 13.23998 | 11.56808 | 88.1756 | 0.2713933 | 0.1314459 | 982.7428 | 0 | 0 | 0 |  | Fe-Ni-Cr-Ti-Mo | 609.3979 | 188.1842 | 756.8539 | 208.2199
7780 | 7780 | 10.64208 | 34.22849 | 24.40526 | 14.9581 | 15.76606 | 86.89289 | 0.2696907 | 0.1369629 | 1028.726 | 0 | 0 | 0 |  | Fe-Ni-Cr-Ti-Mo | 678.6193 | 151.5809 | 800.2339 | 195.6674
7781 | 7781 | 8.830386 | 34.7129 | 18.56299 | 16.85532 | 21.03841 | 84.62828 | 0.2695957 | 0.1389205 | 1025.919 | 0 | 0 | 0 |  | Fe-Ni-Cr-Ti-Mo | 719.6503 | 117.0711 | 808.2073 | 204.045
7782 | 7782 | 6.91271 | 34.01904 | 12.45575 | 18.66134 | 27.95116 | 81.21698 | 0.2710468 | 0.1362703 | 961.701 | 0 | 0 | 0 |  | Fe-Ni-Cr-Ti-Mo | 709.6796 | 117.2717 | 828.1356 | 195.5232
7783 | 7783 | 4.974891 | 29.64378 | 7.320653 | 20.51137 | 37.5493 | 75.64606 | 0.2765492 | 0.1278335 | 824.8022 | 0 | 0 | 0 |  | Fe-Ni-Cr-Ti-Mo | 648.9386 | 116.8794 | 788.8731 | 241.8776
7784 | 7784 | 4.035424 | 21.60365 | 4.241578 | 20.79746 | 49.32189 | 68.23664 | 0.2864025 | 0.1140396 | 637.5889 | 0 | 0 | 0 |  | Fe-Ni-Cr-Ti-Mo | 563.372 | 93.90594 | 637.9824 | 282.9411
7785 | 7785 | 9.772308 | 33.66425 | 43.14045 | 8.393962 | 5.029028 | 90.87653 | 0.2716897 | 0.1071939 | 740.943 | 1 | 0 | 0 |  | Fe-Ni-Cr-Ti-Mo | 328.0765 | 125.7359 | 685.3708 | 178.7942
7786 | 7786 | 9.874627 | 37.69421 | 36.32679 | 8.48185 | 7.622525 | 90.69217 | 0.2679134 | 0.1161789 | 829.7951 | 0 | 0 | 0 |  | Fe-Ni-Cr-Ti-Mo | 441.8902 | 179.3274 | 732.5461 | 200.0109
7787 | 7787 | 8.923801 | 40.61908 | 29.18123 | 10.22018 | 11.0557 | 90.21262 | 0.2648845 | 0.1249924 | 918.5303 | 0 | 0 | 0 |  | Fe-Ni-Cr-Ti-Mo | 567.6522 | 192.0038 | 786.9159 | 195.4639
7788 | 7788 | 7.961401 | 41.69482 | 23.01232 | 11.96733 | 15.36412 | 88.55295 | 0.26397 | 0.1316718 | 975.1035 | 0 | 0 | 0 |  | Fe-Ni-Cr-Ti-Mo | 649.3868 | 158.9691 | 819.2851 | 198.647
7789 | 7789 | 6.005999 | 41.93886 | 16.83419 | 13.757 | 21.46395 | 85.64601 | 0.2644227 | 0.1350905 | 982.9655 | 0 | 0 | 0 |  | Fe-Ni-Cr-Ti-Mo | 713.107 | 124.6594 | 824.8531 | 213.7528
7790 | 7790 | 5.024903 | 40.23428 | 11.61953 | 15.53818 | 27.58311 | 82.3368 | 0.2666335 | 0.1340364 | 940.2288 | 0 | 0 | 0 |  | Fe-Ni-Cr-Ti-Mo | 717.075 | 119.6197 | 839.7495 | 200.2543
7791 | 7791 | 2.986136 | 35.21616 | 6.277371 | 18.80966 | 36.71068 | 77.21536 | 0.2720818 | 0.126714 | 822.758 | 0 | 0 | 0 |  | Fe-Ni-Cr-Ti-Mo | 670.5363 | 110.0893 | 789.9095 | 247.7406
7792 | 7792 | 6.056937 | 46.99395 | 33.95393 | 5.20263 | 7.792557 | 92.53626 | 0.2606598 | 0.1101641 | 767.9091 | 0 | 0 | 0 |  | Fe-Ni-Cr-Ti-Mo | 438.4934 | 195.2195 | 784.3193 | 173.234375
7793 | 7793 | 6.078217 | 49.04541 | 26.6197 | 6.961211 | 11.29546 | 91.70626 | 0.2584375 | 0.1197426 | 861.7146 | 0 | 0 | 0 |  | Fe-Ni-Cr-Ti-Mo | 544.3295 | 199.1445 | 807.1196 | 180.72
7794 | 7794 | 5.084189 | 50.17619 | 20.3069 | 8.734168 | 15.69856 | 90.00224 | 0.2575509 | 0.1266871 | 920.9657 | 0 | 0 | 0 |  | Fe-Ni-Cr-Ti-Mo | 627.3514 | 167.2937 | 852.5327 | 177.7678
7795 | 7795 | 4.121842 | 50.8484 | 14.08033 | 10.62142 | 20.32801 | 88.16041 | 0.2571271 | 0.1288005 | 926.7964 | 0 | 0 | 0 |  | Fe-Ni-Cr-Ti-Mo | 691.2219 | 130.9555 | 863.3425 | 191.5306
7796 | 7796 | 4.063589 | 47.29224 | 8.542363 | 13.96174 | 26.14007 | 84.9123 | 0.2602809 | 0.129517 | 909.0404 | 0 | 0 | 0 |  | Fe-Ni-Cr-Ti-Mo | 702.3895 | 129.1718 | 862.8879 | 207.0404
7797 | 7797 | 48.0936 | 4.763537 | 12.90651 | 5.273641 | 28.9627 | 67.94131 | 0.2998824 | 0.1652536 | 1106.957 | 0 | 0 | 0 |  | Fe-Ni-Cr-Mo-Ti | 724.0869 | 77.60594 | 467.0031 | 253.138
7798 | 7798 | 40.70956 | 4.737797 | 11.76704 | 8.741909 | 34.04369 | 66.62918 | 0.3002473 | 0.1641931 | 1080.304 | 0 | 0 | 0 |  | Fe-Ni-Cr-Mo-Ti | 725.941 | 97.85271 | 505.1619 | 257.1006
7799 | 7799 | 34.69416 | 3.800209 | 10.72545 | 12.27087 | 38.50931 | 65.40247 | 0.3011573 | 0.159484 | 1021.932 | 0 | 0 | 0 |  | Fe-Ni-Cr-Mo-Ti | 687.4435 | 105.0895 | 515.0174 | 265.4037
7800 | 7800 | 26.70405 | 3.683354 | 9.356084 | 18.68985 | 41.56666 | 65.82598 | 0.2999562 | 0.1491304 | 935.9572 | 0 | 0 | 0 |  | Fe-Ni-Cr-Mo-Ti | 636.4256 | 107.0719 | 561.907 | 262.377
7801 | 7801 | 21.64085 | 2.747534 | 7.237491 | 23.65809 | 44.71603 | 65.63526 | 0.2997726 | 0.1366931 | 824.7301 | 0 | 0 | 0 |  | Fe-Ni-Cr-Mo-Ti | 588.4286 | 98.59174 | 571.6796875 | 258.7333
7802 | 7802 | 51.14201 | 5.601817 | 20.02624 | 5.168074 | 18.06186 | 73.2887 | 0.2969696 | 0.1521803 | 1052.467 | 0 | 0 | 0 |  | Fe-Ni-Cr-Mo-Ti | 698.4789 | 55.5621 | 485.7171 | 244.3843
7803 | 7803 | 43.94146 | 6.508635 | 17.84469 | 8.578111 | 23.1271 | 72.05811 | 0.2963839 | 0.1599846 | 1117.85 | 0 | 0 | 0 |  | Fe-Ni-Cr-Mo-Ti | 740.0568 | 71.12421 | 587.6381 | 246.8916
7804 | 7804 | 37.35103 | 7.321145 | 16.53016 | 11.81998 | 26.97768 | 71.38307 | 0.2957036 | 0.1610324 | 1120.201 | 0 | 0 | 0 |  | Fe-Ni-Cr-Mo-Ti | 761.2302 | 86.29334 | 619.1856 | 250.0703
7805 | 7805 | 31.30507 | 7.286598 | 14.39564 | 16.80601 | 30.20668 | 71.34708 | 0.2948144 | 0.1582938 | 1097.096 | 0 | 0 | 0 |  | Fe-Ni-Cr-Mo-Ti | 721.0865 | 98.49986 | 671.9765 | 257.2818
7806 | 7806 | 24.92808 | 8.033929 | 11.08527 | 23.05915 | 32.89357 | 72.24554 | 0.2924871 | 0.1497412 | 1026.751 | 0 | 0 | 0 |  | Fe-Ni-Cr-Mo-Ti | 670.144 | 117.093 | 716.5514 | 255.7373
7807 | 7807 | 19.70549 | 6.989209 | 8.876642 | 29.01618 | 35.41247 | 72.54576 | 0.2919068 | 0.1396286 | 935.5242 | 0 | 0 | 0 |  | Fe-Ni-Cr-Mo-Ti | 620.9772 | 108.2121 | 751.642 | 243.3163
7808 | 7808 | 14.70034 | 5.987914 | 6.759954 | 36.30238 | 36.24941 | 74.09674 | 0.2903431 | 0.1260698 | 826.9048 | 0 | 0 | 0 |  | Fe-Ni-Cr-Mo-Ti | 576.4929 | 95.91199 | 770.0571 | 250.1081
7809 | 7809 | 51.15502 | 3.663659 | 29.98618 | 5.069978 | 10.12516 | 76.65272 | 0.2979714 | 0.129087 | 863.4788 | 1 | 0 | 0 |  | Fe-Ni-Cr-Mo-Ti | 548.9413 | 98.89628 | 407.1751 | 261.0966
7810 | 7810 | 44.912 | 7.272181 | 27.70809 | 6.709103 | 13.39862 | 76.56717 | 0.294986 | 0.1392923 | 962.3484 | 0 | 0 | 0 |  | Fe-Ni-Cr-Mo-Ti | 655.8611 | 56.67643 | 561.7509 | 251.3439
7811 | 7811 | 38.28948 | 9.140815 | 24.76648 | 10.11966 | 17.68356 | 75.97491 | 0.2931724 | 0.1519699 | 1089.585 | 0 | 0 | 0 |  | Fe-Ni-Cr-Mo-Ti | 729.383 | 65.96037 | 670.0108 | 233.8097
7812 | 7812 | 32.64553 | 10.72744 | 21.19349 | 14.84524 | 20.5883 | 76.55875 | 0.2906064 | 0.1535367 | 1115.424 | 0 | 0 | 0 |  | Fe-Ni-Cr-Mo-Ti | 765.4832 | 62.42085 | 737.1826 | 224.1142
7813 | 7813 | 27.53501 | 11.49214 | 16.96581 | 21.20462 | 22.80242 | 77.82963 | 0.2878857 | 0.1524541 | 1125.687 | 0 | 0 | 0 |  | Fe-Ni-Cr-Mo-Ti | 735.9259 | 78.14089 | 796.1066 | 205.6171
7814 | 7814 | 22.31666 | 12.12038 | 13.68309 | 27.15606 | 24.72381 | 79.03481 | 0.2855282 | 0.1475741 | 1092.309 | 0 | 0 | 0 |  | Fe-Ni-Cr-Mo-Ti | 692.8362 | 102.9567 | 809.6227 | 199.3969
7815 | 7815 | 17.06497 | 10.87089 | 10.38443 | 35.48784 | 26.19187 | 80.70512 | 0.2838483 | 0.1383105 | 1020.904 | 0 | 0 | 0 |  | Fe-Ni-Cr-Mo-Ti | 631.1694 | 114.926 | 841.0013 | 200.9917
7816 | 7816 | 13.01205 | 9.69183 | 7.294285 | 43.21677 | 26.78506 | 82.73547 | 0.2820533 | 0.1266228 | 924.6336 | 0 | 0 | 0 |  | Fe-Ni-Cr-Mo-Ti | 590.683 | 106.5018 | 878.1143 | 177.8426
7817 | 7817 | 9.977923 | 6.967412 | 5.243828 | 51.42346 | 26.38738 | 85.06956 | 0.281235 | 0.1140118 | 821.7075 | 0 | 0 | 0 |  | Fe-Ni-Cr-Mo-Ti | 565.8237 | 95.02821 | 912.3149 | 155.2373
7818 | 7818 | 42.05039 | 5.462896 | 39.05921 | 5.039909 | 8.387591 | 77.83403 | 0.297691 | 0.1223467 | 808.837 | 1 | 1 | 1 | 808.837 | Fe-Ni-Cr-Mo-Ti | 410.3957 | 100.9394 | 378.0352 | 234.6722
7819 | 7819 | 37.59804 | 9.211953 | 35.3589 | 6.798944 | 11.03216 | 78.26712 | 0.2940125 | 0.1370606 | 961.7356 | 1 | 0 | 0 |  | Fe-Ni-Cr-Mo-Ti | 571.9874 | 107.0632 | 558.3629 | 236.8686
7820 | 7820 | 32.26921 | 12.74596 | 29.80648 | 11.75905 | 13.41931 | 79.98725 | 0.2890735 | 0.1450022 | 1065.698 | 0 | 0 | 0 |  | Fe-Ni-Cr-Mo-Ti | 679.8762 | 94.27975 | 715.3503 | 227.0917
7821 | 7821 | 27.72989 | 15.13454 | 25.12629 | 16.42669 | 15.58258 | 81.29245 | 0.2853831 | 0.1468391 | 1101.389 | 0 | 0 | 0 |  | Fe-Ni-Cr-Mo-Ti | 729.4385 | 94.05013 | 786.7272 | 190.8571
7822 | 7822 | 23.25757 | 16.4569 | 19.55657 | 23.97262 | 16.75635 | 83.91674 | 0.2812149 | 0.1453723 | 1122.098 | 0 | 0 | 0 |  | Fe-Ni-Cr-Mo-Ti | 744.7283 | 82.18043 | 844.6939 | 143.5165
7823 | 7823 | 19.0131 | 16.01612 | 15.22621 | 31.10738 | 18.63719 | 85.311 | 0.279197 | 0.1425698 | 1113.592 | 0 | 0 | 0 |  | Fe-Ni-Cr-Mo-Ti | 707.4269 | 105.9286 | 866.9645 | 139.5387
7824 | 7824 | 14.99943 | 14.7866 | 11.12872 | 39.40933 | 19.67591 | 87.42342 | 0.2772412 | 0.1354064 | 1065.083 | 0 | 0 | 0 |  | Fe-Ni-Cr-Mo-Ti | 652.1229 | 112.7759 | 901.0569 | 136.823
7825 | 7825 | 10.76943 | 13.11199 | 7.836648 | 48.38696 | 19.89497 | 90.21824 | 0.2753227 | 0.1243919 | 976.7211 | 0 | 0 | 0 |  | Fe-Ni-Cr-Mo-Ti | 601.6581 | 112.4537 | 916.9477 | 136.628
7826 | 7826 | 8.704963 | 8.841493 | 4.990726 | 58.45781 | 19.005 | 93.47393 | 0.2748934 | 0.1112566 | 869.7352 | 0 | 0 | 0 |  | Fe-Ni-Cr-Mo-Ti | 594.5089 | 108.3777 | 941.0099 | 132.7934
7827 | 7827 | 34.08197 | 8.159607 | 46.05825 | 5.018544 | 6.681628 | 79.4699 | 0.2961924 | 0.1145194 | 744.9438 | 1 | 1 | 1 | 744.9438 | Fe-Ni-Cr-Mo-Ti | 332.0149 | 61.48573 | 375.6334 | 210.4254
7828 | 7828 | 30.33461 | 12.75483 | 40.11248 | 8.405171 | 8.392906 | 81.48064 | 0.29044 | 0.1288619 | 909.4582 | 1 | 0 | 0 |  | Fe-Ni-Cr-Mo-Ti | 454.2843 | 109.3563 | 583.8855 | 197.583
7829 | 7829 | 26.10932 | 17.10628 | 33.54162 | 13.2899 | 9.95288 | 84.05338 | 0.2843351 | 0.1359693 | 1011.3 | 0 | 0 | 0 |  | Fe-Ni-Cr-Mo-Ti | 599.1019 | 161.6764 | 746.7754 | 151.7935
7830 | 7830 | 22.52758 | 19.22632 | 27.62483 | 19.35015 | 11.27112 | 86.41763 | 0.279903 | 0.1381794 | 1063.187 | 1 | 0 | 0 |  | Fe-Ni-Cr-Mo-Ti | 702.335 | 146.0607 | 815.0378 | 141.2892
7831 | 7831 | 18.27357 | 20.4162 | 22.08816 | 26.68347 | 12.5386 | 88.966 | 0.2759808 | 0.1389393 | 1105.621 | 0 |  | 0 |  | Fe-Ni-Cr-Mo-Ti | 727.0063 | 130.9524 | 856.7046 | 138.1708
7832 | 7832 | 15.12076 | 20.70307 | 16.82811 | 33.61609 | 13.73197 | 91.10655 | 0.2730257 | 0.136512 | 1106.369 | 0 | 0 | 0 |  | Fe-Ni-Cr-Mo-Ti | 720.7659 | 124.259 | 879.6483 | 154.877
7833 | 7833 | 11.04499 | 18.98468 | 11.60924 | 43.78679 | 14.5743 | 94.12541 | 0.270654 | 0.1294886 | 1066.067 | 0 | 0 | 0 |  | Fe-Ni-Cr-Mo-Ti | 686.7296 | 124.9559 | 901.1724 | 145.0722
7834 | 7834 | 8.915745 | 16.6019 | 7.667357 | 52.9113 | 13.90371 | 97.71692 | 0.2688558 | 0.1201759 | 999.9396 | 0 | 0 | 0 |  | Fe-Ni-Cr-Mo-Ti | 680.0499 | 118.7374 | 933.1262 | 131.2917
7835 | 7835 | 6.04903 | 11.26382 | 4.768538 | 64.94797 | 12.97064 | 101.9224 | 0.2686967 | 0.1054681 | 874.5806 | 0 | 0 | 0 |  | Fe-Ni-Cr-Mo-Ti | 658.2864 | 113.714 | 935.0594 | 130.3456
7836 | 7836 | 24.57086 | 12.81087 | 51.65217 | 5.065257 | 5.900843 | 81.32485 | 0.2929696 | 0.1154972 | 768.9285 | 1 | 1 | 1 | 768.9285 | Fe-Ni-Cr-Mo-Ti | 300.8245 | 55.26842 | 471.9469 | 173.9412
7837 | 7837 | 22.14379 | 18.82407 | 42.50223 | 9.923738 | 6.606171 | 85.23098 | 0.2845029 | 0.1190075 | 835.6959 | 1 | 0 | 0 |  | Fe-Ni-Cr-Mo-Ti | 370.2919 | 93.09576 | 651.0513 | 145.7433
7838 | 7838 | 19.00658 | 23.00475 | 35.95959 | 14.6932 | 7.335879 | 88.30743 | 0.2783275 | 0.1246424 | 923.6161 | 0 | 0 | 0 |  | Fe-Ni-Cr-Mo-Ti | 457.5516 | 157.5317 | 722.248 | 161.7489
7839 | 7839 | 16.9303 | 24.52 | 28.67006 | 21.00562 | 8.874025 | 90.50671 | 0.2741923 | 0.1328207 | 1041.997 | 0 | 0 | 0 |  | Fe-Ni-Cr-Mo-Ti | 640.4097 | 177.1309 | 795.6249 | 157.9023
7840 | 7840 | 14.49641 | 25.30649 | 22.85547 | 28.01644 | 9.325186 | 93.47481 | 0.2703952 | 0.1315002 | 1061.282 | 0 | 0 | 0 |  | Fe-Ni-Cr-Mo-Ti | 712.5226 | 159.0632 | 843.8605 | 158.1353
7841 | 7841 | 11.23232 | 24.93779 | 16.34696 | 37.10788 | 10.37504 | 96.50158 | 0.2670725 | 0.1287251 | 1066.47 | 0 | 0 | 0 |  | Fe-Ni-Cr-Mo-Ti | 742.8232 | 140.2185 | 871.4779 | 181.9974
7842 | 7842 | 8.372826 | 23.3864 | 11.44073 | 46.02798 | 10.77207 | 99.56752 | 0.2648779 | 0.1239462 | 1048.79 | 0 | 0 | 0 |  | Fe-Ni-Cr-Mo-Ti | 738.9069 | 125.6028 | 892.2547 | 182.6864
7843 | 7843 | 6.36773 | 19.26807 | 6.693032 | 57.43066 | 10.24051 | 103.7197 | 0.2637448 | 0.1139167 | 977.8382 | 0 | 0 | 0 |  | Fe-Ni-Cr-Mo-Ti | 733.1336 | 113.9302 | 937.3245 | 141.9422
7844 | 7844 | 4.402193 | 12.97901 | 3.855903 | 69.32349 | 9.439408 | 107.7773 | 0.2644881 | 0.09948314 | 847.1788 | 0 | 0 | 0 |  | Fe-Ni-Cr-Mo-Ti | 691.9263 | 108.824 | 945.2703 | 134.5738
7845 | 7845 | 16.60707 | 19.10001 | 53.39318 | 5.034604 | 5.865133 | 83.43768 | 0.2877958 | 0.1110153 | 734.6391 | 1 | 1 | 1 | 734.6391 | Fe-Ni-Cr-Mo-Ti | 285.2 | 46.62343 | 612.6541 | 137.9763
7846 | 7846 | 15.4474 | 25.16887 | 43.63573 | 9.951456 | 5.796545 | 87.96199 | 0.278916 | 0.1145414 | 805.5707 | 1 | 0 | 0 |  | Fe-Ni-Cr-Mo-Ti | 327.445 | 103.6785 | 649.7438 | 155.6504
7847 | 7847 | 14.28182 | 29.2534 | 36.02742 | 14.72091 | 5.716446 | 91.66631 | 0.2723617 | 0.1165909 | 857.7175 | 0 | 0 | 0 |  | Fe-Ni-Cr-Mo-Ti | 420.0457 | 167.9049 | 729.0297 | 175.3617
7848 | 7848 | 11.93071 | 30.76066 | 28.93894 | 22.07247 | 6.297218 | 95.02605 | 0.2676341 | 0.1193445 | 921.0282 | 0 | 0 | 0 |  | Fe-Ni-Cr-Mo-Ti | 560.5726 | 188.3017 | 781.5634 | 179.2392
7849 | 7849 | 9.824474 | 31.59878 | 22.53026 | 29.15212 | 6.894373 | 98.03645 | 0.2637644 | 0.1215889 | 979.0988 | 0 | 0 | 0 |  | Fe-Ni-Cr-Mo-Ti | 677.1558 | 174.819 | 819.971 | 194.856
7850 | 7850 | 7.838089 | 30.8121 | 16.47701 | 37.40309 | 7.469703 | 101.0232 | 0.2610038 | 0.1223308 | 1024.517 | 0 | 0 | 0 |  | Fe-Ni-Cr-Mo-Ti | 737.1767 | 146.5954 | 867.6382 | 194.7456
7851 | 7851 | 5.824242 | 28.66244 | 10.49448 | 47.16884 | 7.850001 | 104.4294 | 0.2588872 | 0.1175255 | 1006.812 | 0 | 0 | 0 |  | Fe-Ni-Cr-Mo-Ti | 766.3818 | 117.7185 | 909.0034 | 185.6137
7852 | 7852 | 3.905293 | 23.27039 | 5.746719 | 59.03862 | 8.038973 | 107.9053 | 0.2589673 | 0.1084178 | 938.7152 | 0 | 0 | 0 |  | Fe-Ni-Cr-Mo-Ti | 755.1776 | 116.2543 | 934.6533 | 176.3725
7853 | 7853 | 2.902094 | 15.53637 | 3.050351 | 71.04381 | 7.467383 | 111.4849 | 0.2609886 | 0.09533027 | 819.4988 | 0 | 0 | 0 |  | Fe-Ni-Cr-Mo-Ti | 708.4335 | 103.9117 | 936.0461 | 144.5134
7854 | 7854 | 9.690845 | 33.38362 | 42.78083 | 9.988787 | 4.155921 | 92.08809 | 0.2710151 | 0.1046351 | 724.5793 | 1 | 0 | 0 |  | Fe-Ni-Cr-Mo-Ti | 334.4038 | 139.5616 | 679.6118 | 161.9337
7855 | 7855 | 9.550143 | 36.45556 | 35.13307 | 14.76564 | 4.095581 | 95.47423 | 0.2653931 | 0.1072139 | 777.2746 | 0 | 0 | 0 |  | Fe-Ni-Cr-Mo-Ti | 425.1901 | 178.2599 | 752.6625 | 179.0813
7856 | 7856 | 8.421026 | 38.33057 | 27.53714 | 20.89612 | 4.815145 | 98.40277 | 0.2607624 | 0.1124231 | 860.5142 | 0 | 0 | 0 |  | Fe-Ni-Cr-Mo-Ti | 540.5874 | 186.289 | 804.1287 | 186.996
7857 | 7857 | 7.276226 | 38.10648 | 21.03183 | 28.12474 | 5.46072 | 101.0996 | 0.2577963 | 0.1155835 | 925.3787 | 0 | 0 | 0 |  | Fe-Ni-Cr-Mo-Ti | 644.3375 | 171.2402 | 843.1249 | 202.5009
7858 | 7858 | 5.239093 | 36.58368 | 14.68463 | 37.50116 | 5.99143 | 104.4133 | 0.2552824 | 0.1156663 | 964.0374 | 0 | 0 | 0 |  | Fe-Ni-Cr-Mo-Ti | 722.9878 | 143.636 | 884.566 | 198.4696
7859 | 7859 | 4.191495 | 33.5612 | 9.692368 | 46.08385 | 6.471085 | 106.9253 | 0.2544974 | 0.1131718 | 965.3064 | 0 | 0 | 0 |  | Fe-Ni-Cr-Mo-Ti | 765.5687 | 117.5923 | 916.838 | 190.8129
7860 | 7860 | 2.343916 | 27.64232 | 4.927315 | 57.71506 | 7.371387 | 109.502 | 0.2553817 | 0.1053364 | 904.4629 | 0 | 0 | 0 |  | Fe-Ni-Cr-Mo-Ti | 758.1618 | 119.2653 | 939.5792 | 191.0012
7861 | 7861 | 5.756985 | 44.66671 | 32.27246 | 14.83496 | 2.468885 | 99.79209 | 0.2572109 | 0.09592114 | 676.3671 | 0 | 0 | 0 |  | Fe-Ni-Cr-Mo-Ti | 419.336 | 187.2306 | 794.2739 | 166.6087
7862 | 7862 | 5.636183 | 45.47862 | 24.6838 | 20.97863 | 3.222771 | 102.3486 | 0.2535683 | 0.1025641 | 769.5916 | 0 | 0 | 0 |  | Fe-Ni-Cr-Mo-Ti | 517.9622 | 184.8109 | 841.5703125 | 180.2797
7863 | 7863 | 4.565093 | 45.05319 | 18.23356 | 28.23267 | 3.915482 | 104.9834 | 0.2508526 | 0.1067295 | 842.2353 | 0 | 0 | 0 |  | Fe-Ni-Cr-Mo-Ti | 629.0113 | 165.6758 | 869.1996 | 200.0318
7864 | 7864 | 3.582062 | 44.1895 | 12.23643 | 35.3835 | 4.608505 | 107.4342 | 0.2486496 | 0.109233 | 897.7543 | 0 | 0 | 0 |  | Fe-Ni-Cr-Mo-Ti | 697.2531 | 138.685 | 916.4058 | 191.6879
7865 | 7865 | 3.408325 | 39.66624 | 7.164884 | 43.91391 | 5.846643 | 108.7325 | 0.249445 | 0.1081751 | 906.5359 | 0 | 0 | 0 |  | Fe-Ni-Cr-Mo-Ti | 747.5316 | 117.6471 | 926.3229 | 197.1816
7866 | 7866 | 45.94304 | 10.92127 | 33.9058 | 5.037824 | 4.19206 | 82.71515 | 0.2903805 | 0.09661146 | 591.0697 | 1 | 1 | 1 | 591.0697 | Fe-Cr-Ti-Mo-Ni | 366.066 | 79.37447 | 521.938 | 163.0525
7867 | 7867 | 38.42021 | 9.836996 | 39.37337 | 8.250297 | 4.119129 | 83.34303 | 0.2913507 | 0.1027054 | 659.7731 | 1 | 1 | 1 | 659.7731 | Fe-Cr-Ti-Mo-Ni | 344.1215 | 72.09725 | 528.61 | 170.9147
7868 | 7868 | 32.37652 | 8.865869 | 44.03948 | 11.45115 | 3.266983 | 84.6245 | 0.2917858 | 0.1032228 | 679.4395 | 1 | 1 | 1 | 679.4395 | Fe-Cr-Ti-Mo-Ni | 314.0555 | 55.47689 | 543.3979 | 149.5965
7869 | 7869 | 24.72292 | 7.672707 | 47.15963 | 17.30329 | 3.141461 | 86.49704 | 0.2914767 | 0.1130155 | 804.7396 | 1 | 1 | 1 | 804.7396 | Fe-Cr-Ti-Mo-Ni | 307.5885 | 58.4416 | 596.2832 | 153.2682
7870 | 7870 | 19.84688 | 5.879462 | 50.2555 | 21.69689 | 2.321274 | 88.15326 | 0.2919259 | 0.1156987 | 856.0002 | 1 | 1 | 1 | 856.0002 | Fe-Cr-Ti-Mo-Ni | 291.4069 | 59.42011 | 611.1868 | 162.0558
7871 | 7871 | 50.46379 | 17.50384 | 21.84073 | 5.099538 | 5.092096 | 84.9687 | 0.2825775 | 0.1010492 | 640.6998 | 0 | 0 | 0 |  | Fe-Cr-Ti-Mo-Ni | 460.7927 | 133.2382 | 667.4225 | 149.1774
7872 | 7872 | 42.80134 | 15.39656 | 27.60621 | 8.355542 | 5.840344 | 84.69342 | 0.2847434 | 0.1108669 | 743.6587 | 1 | 0 | 0 |  | Fe-Cr-Ti-Mo-Ni | 464.322 | 119.5711 | 694.6575 | 126.7692
7873 | 7873 | 36.04683 | 14.13102 | 31.90596 | 11.40726 | 6.508924 | 84.7531 | 0.2859363 | 0.1190255 | 835.2436 | 1 | 0 | 0 |  | Fe-Cr-Ti-Mo-Ni | 463.7985 | 120.57 | 683.173 | 133.5245
7874 | 7874 | 29.93049 | 12.19164 | 35.39196 | 16.06807 | 6.417849 | 85.77747 | 0.2867504 | 0.1242756 | 910.0551 | 0 | 0 | 0 |  | Fe-Cr-Ti-Mo-Ni | 451.4552 | 106.956 | 697.2541 | 168.6376
7875 | 7875 | 23.62457 | 9.30579 | 38.20223 | 21.85337 | 7.014047 | 86.48374 | 0.2881287 | 0.1331015 | 1027.888 | 0 | 0 | 0 |  | Fe-Cr-Ti-Mo-Ni | 463.0305 | 110.2764 | 696.1569 | 199.1593
7876 | 7876 | 18.5167 | 7.388511 | 40.77888 | 27.2657 | 6.050204 | 88.593 | 0.288183 | 0.1352971 | 1087.315 | 1 | 0 | 0 |  | Fe-Cr-Ti-Mo-Ni | 434.6291 | 107.4724 | 698.3315 | 196.5228
7877 | 7877 | 13.74771 | 5.599876 | 41.54381 | 33.94986 | 5.158744 | 91.4306 | 0.2873719 | 0.1381324 | 1165.043 | 1 | 0 | 0 |  | Fe-Cr-Ti-Mo-Ni | 425.1643 | 104.0155 | 712.2175 | 185.2983
7878 | 7878 | 51.89733 | 26.94696 | 12.58813 | 5.143548 | 3.424028 | 89.77133 | 0.2720869 | 0.08755372 | 532.5432 | 0 | 0 | 0 |  | Fe-Cr-Ti-Mo-Ni | 426.6642 | 152.2546 | 652.6893 | 210.1944
7879 | 7879 | 45.23606 | 24.7207 | 16.53808 | 6.757511 | 6.74765 | 87.13812 | 0.2754604 | 0.1102616 | 743.7008 | 0 | 0 | 0 |  | Fe-Cr-Ti-Mo-Ni | 580.0115 | 166.78 | 683.4952 | 185.3486
7880 | 7880 | 38.12231 | 21.84218 | 21.57606 | 10.07548 | 8.38398 | 86.06985 | 0.2784201 | 0.1218377 | 863.4845 | 0 | 0 | 0 |  | Fe-Cr-Ti-Mo-Ni | 683.3362 | 150.1693 | 746.0364 | 146.8015
7881 | 7881 | 32.20226 | 18.51812 | 24.88775 | 14.64367 | 9.748199 | 85.57935 | 0.2809278 | 0.1315379 | 974.5217 | 0 | 0 | 0 |  | Fe-Cr-Ti-Mo-Ni | 686.2727 | 138.8072 | 807.0027 | 138.9185
7882 | 7882 | 26.91639 | 14.69054 | 27.31587 | 20.72822 | 10.34899 | 86.05245 | 0.282926 | 0.1379923 | 1065.081 | 0 | 0 | 0 |  | Fe-Cr-Ti-Mo-Ni | 671.2683 | 131.8719 | 812.0519 | 140.3092
7883 | 7883 | 21.65469 | 11.76085 | 29.39954 | 26.35053 | 10.83439 | 86.77097 | 0.2841965 | 0.1426281 | 1139.169 | 1 | 0 | 0 |  | Fe-Cr-Ti-Mo-Ni | 672.894 | 105.7297 | 814.201 | 136.7134
7884 | 7884 | 16.43025 | 8.856318 | 30.9035 | 34.16789 | 9.642052 | 89.66337 | 0.2840211 | 0.1434851 | 1199.663 | 1 | 0 | 0 |  | Fe-Cr-Ti-Mo-Ni | 646.7671 | 112.3543 | 810.8303 | 137.2944
7885 | 7885 | 12.45856 | 6.186379 | 31.42803 | 41.37846 | 8.548568 | 92.53738 | 0.2836854 | 0.1438256 | 1253.088 | 1 | 0 | 0 |  | Fe-Cr-Ti-Mo-Ni | 630.9772 | 119.9684 | 831.1379 | 125.7927
7886 | 7886 | 9.520754 | 4.432119 | 30.85532 | 49.06734 | 6.124467 | 97.32812 | 0.2817221 | 0.1406904 | 1284.012 | 1 | 0 | 0 |  | Fe-Cr-Ti-Mo-Ni | 625.5514 | 130.0178 | 844.9429 | 116.9943
7887 | 7887 | 43.35095 | 35.66842 | 10.59665 | 5.195786 | 5.188204 | 91.55387 | 0.2649834 | 0.09682112 | 626.9639 | 0 | 0 | 0 |  | Fe-Cr-Ti-Mo-Ni | 516.7275 | 165.4859 | 778.8632 | 180.4669
7888 | 7888 | 38.47391 | 32.05027 | 13.83453 | 6.957329 | 8.683971 | 88.44678 | 0.2694098 | 0.1158959 | 804.9576 | 0 | 0 | 0 |  | Fe-Cr-Ti-Mo-Ni | 630.4406 | 146.9274 | 756.9113 | 199.7156
7889 | 7889 | 32.7216 | 26.77249 | 16.6755 | 11.92391 | 11.90651 | 86.24825 | 0.2740301 | 0.1310014 | 958.7158 | 0 | 0 | 0 |  | Fe-Cr-Ti-Mo-Ni | 718.0129 | 115.7386 | 784.7031 | 172.7927
7890 | 7890 | 27.88282 | 22.37941 | 19.20129 | 16.51728 | 14.0192 | 84.9696 | 0.2775334 | 0.1390554 | 1046.208 | 0 | 0 | 0 |  | Fe-Cr-Ti-Mo-Ni | 739.052 | 103.238 | 828.6099 | 152.5429
7891 | 7891 | 23.2 | 17.28017 | 20.48357 | 23.91328 | 15.12298 | 85.18949 | 0.2801306 | 0.1435882 | 1116.23 | 0 | 0 | 0 |  | Fe-Cr-Ti-Mo-Ni | 736.2305 | 94.51042 | 852.9316 | 132.3128
7892 | 7892 | 18.78737 | 13.32713 | 22.56816 | 30.73806 | 14.57927 | 86.67538 | 0.2814973 | 0.1447922 | 1162.991 | 0 | 0 | 0 |  | Fe-Cr-Ti-Mo-Ni | 711.8687 | 102.6826 | 851.0594 | 130.6019
7893 | 7893 | 14.70525 | 9.664398 | 23.63933 | 38.6364 | 13.35462 | 89.29867 | 0.2818414 | 0.1445595 | 1207.615 | 1 | 0 | 0 |  | Fe-Cr-Ti-Mo-Ni | 674.9302 | 113.692 | 864.9903 | 130.6696
7894 | 7894 | 10.50084 | 6.768516 | 23.77262 | 47.18018 | 11.77783 | 92.95055 | 0.2810297 | 0.1408377 | 1222.191 | 1 | 0 | 0 |  | Fe-Cr-Ti-Mo-Ni | 658.7264 | 120.6675 | 877.5444 | 119.4577
7895 | 7895 | 8.449896 | 4.291213 | 22.60763 | 56.74492 | 7.906342 | 99.52356 | 0.278466 | 0.1351793 | 1241.439 | 1 | 0 | 0 |  | Fe-Cr-Ti-Mo-Ni | 666.8802 | 119.5181 | 884.0436 | 110.5033
7896 | 7896 | 35.64929 | 42.6742 | 8.564678 | 5.24933 | 7.862506 | 92.08956 | 0.2597496 | 0.1067452 | 725.5889 | 0 | 0 | 0 |  | Fe-Cr-Ti-Mo-Ni | 579.8228 | 167.8716 | 831.1998 | 182.4827
7897 | 7897 | 31.49801 | 36.89403 | 10.67972 | 8.727529 | 12.20071 | 88.45067 | 0.2655488 | 0.124906 | 897.0886 | 0 | 0 | 0 |  | Fe-Cr-Ti-Mo-Ni | 678.8694 | 130.1126 | 800.2202 | 215.4214
7898 | 7898 | 26.89858 | 30.60903 | 12.56565 | 13.69164 | 16.2351 | 85.50176 | 0.2711064 | 0.1367675 | 1010.109 | 0 | 0 | 0 |  | Fe-Cr-Ti-Mo-Ni | 732.1138 | 101.1889 | 814.8149 | 193.3515
7899 | 7899 | 23.01745 | 25.00196 | 14.11277 | 19.77093 | 18.0969 | 84.58896 | 0.2748542 | 0.141184 | 1063.876 | 0 | 0 | 0 |  | Fe-Cr-Ti-Mo-Ni | 743.5524 | 90.93999 | 856.3297 | 153.8644
7900 | 7900 | 18.51498 | 19.824 | 15.56867 | 27.03598 | 19.05637 | 84.80514 | 0.2775165 | 0.14249 | 1096.844 | 0 | 0 | 0 |  | Fe-Cr-Ti-Mo-Ni | 720.8427 | 102.9437 | 862.3874 | 144.1061
7901 | 7901 | 15.19012 | 14.97459 | 16.90531 | 33.7703 | 19.15967 | 85.51452 | 0.2797338 | 0.1421901 | 1116.796 | 0 | 0 | 0 |  | Fe-Cr-Ti-Mo-Ni | 671.6603 | 114.9179 | 866.6512 | 143.0772
7902 | 7902 | 10.99391 | 10.23581 | 17.77775 | 43.58427 | 17.40827 | 88.75878 | 0.280144 | 0.1384583 | 1129.672 | 0 | 0 | 0 |  | Fe-Cr-Ti-Mo-Ni | 635.0251 | 115.7674 | 878.6738 | 133.3334
7903 | 7903 | 8.831722 | 6.72768 | 16.878 | 52.41266 | 15.14994 | 92.76138 | 0.2793237 | 0.1329731 | 1123.58 | 0 | 0 | 0 |  | Fe-Cr-Ti-Mo-Ni | 625.1809 | 112.5661 | 903.6008 | 125.2963
7904 | 7904 | 5.960071 | 4.161815 | 15.66137 | 63.99283 | 10.22391 | 100.9865 | 0.2758389 | 0.1235557 | 1108.072 | 0 | 0 | 0 |  | Fe-Cr-Ti-Mo-Ni | 650.9087 | 114.829 | 913.5178 | 121.8692
7905 | 7905 | 26.02233 | 48.45586 | 7.658479 | 5.364477 | 12.49885 | 90.87648 | 0.2565457 | 0.1185505 | 834.6029 | 0 | 0 | 0 |  | Fe-Cr-Ti-Mo-Ni | 643.9555 | 149.8048 | 853.7347 | 179.6505
7906 | 7906 | 23.27189 | 39.56609 | 8.508089 | 10.42929 | 18.22463 | 86.132 | 0.2646932 | 0.133231 | 963.5063 | 0 | 0 | 0 |  | Fe-Cr-Ti-Mo-Ni | 713.3269 | 110.9244 | 827.4031 | 218.4204
7907 | 7907 | 19.85334 | 33.27179 | 9.390404 | 15.34779 | 22.13668 | 83.41965 | 0.2699911 | 0.1385788 | 1005.68 | 0 | 0 | 0 |  | Fe-Cr-Ti-Mo-Ni | 738.4636 | 107.5039 | 843.6184 | 187.6476
7908 | 7908 | 17.4909 | 26.23662 | 11.23494 | 21.70116 | 23.33638 | 82.55629 | 0.2746067 | 0.1411496 | 1039.285 | 0 | 0 | 0 |  | Fe-Cr-Ti-Mo-Ni | 727.1555 | 105.245 | 858.889 | 163.4144
7909 | 7909 | 14.86831 | 20.76457 | 11.7209 | 28.73518 | 23.91104 | 82.84224 | 0.2772404 | 0.1391495 | 1035.854 | 0 | 0 | 0 |  | Fe-Cr-Ti-Mo-Ni | 678.8972 | 119.4666 | 866.5895 | 161.2086
7910 | 7910 | 11.40247 | 14.69935 | 12.9069 | 37.66998 | 23.32131 | 84.30962 | 0.2794832 | 0.1347443 | 1021.729 | 0 | 0 | 0 |  | Fe-Cr-Ti-Mo-Ni | 617.788 | 118.0848 | 874.0893 | 159.9438
7911 | 7911 | 8.433557 | 10.20761 | 13.29659 | 46.36184 | 21.7004 | 87.02233 | 0.2799898 | 0.1303615 | 1016.146 | 0 | 0 | 0 |  | Fe-Cr-Ti-Mo-Ni | 593.3632 | 106.389 | 891.3498 | 153.0181
7912 | 7912 | 6.366032 | 5.927054 | 12.54609 | 57.41534 | 17.74548 | 92.71329 | 0.2785488 | 0.1234076 | 1010.179 | 0 | 0 | 0 |  | Fe-Cr-Ti-Mo-Ni | 596.7642 | 105.1434 | 914.749 | 129.4087
7913 | 7913 | 4.37309 | 3.392949 | 11.49123 | 68.86519 | 11.87754 | 101.6084 | 0.2747924 | 0.1117375 | 966.0294 | 0 | 0 | 0 |  | Fe-Cr-Ti-Mo-Ni | 620.1426 | 108.7851 | 918.681 | 133.6349
7914 | 7914 | 17.7199 | 50.46449 | 7.669177 | 5.37197 | 18.77446 | 87.48971 | 0.2573179 | 0.1280472 | 904.4841 | 0 | 0 | 0 |  | Fe-Cr-Ti-Mo-Ni | 684.127 | 140.2986 | 864.1503 | 194.4076
7915 | 7915 | 16.37406 | 40.97084 | 7.529613 | 10.54842 | 24.57707 | 82.86021 | 0.2657045 | 0.1360386 | 958.741 | 0 | 0 | 0 |  | Fe-Cr-Ti-Mo-Ni | 726.453 | 103.6352 | 845.1014 | 203.2766
7916 | 7916 | 15.05412 | 33.63852 | 7.384151 | 15.51696 | 28.40625 | 80.09311 | 0.2715667 | 0.137659 | 959.4328 | 0 | 0 | 0 |  | Fe-Cr-Ti-Mo-Ni | 727.2885 | 116.1909 | 838.1185 | 202.1681
7917 | 7917 | 12.46788 | 26.78802 | 8.064501 | 23.06626 | 29.61334 | 79.70985 | 0.275412 | 0.1344333 | 937.8396 | 0 | 0 | 0 |  | Fe-Cr-Ti-Mo-Ni | 698.4052 | 113.5716 | 839.3698 | 189.2434
7918 | 7918 | 10.18163 | 20.68264 | 8.755994 | 30.21191 | 30.16782 | 79.78792 | 0.2785295 | 0.1305934 | 912.6338 | 0 | 0 | 0 |  | Fe-Cr-Ti-Mo-Ni | 626.9698 | 123.3084 | 839.9579 | 191.1987
7919 | 7919 | 8.049372 | 14.98864 | 9.400647 | 38.41133 | 29.15001 | 81.25853 | 0.2804218 | 0.1267119 | 900.7086 | 0 | 0 | 0 |  | Fe-Cr-Ti-Mo-Ni | 585.8317 | 111.041 | 853.1412 | 189.5683
7920 | 7920 | 5.924153 | 9.455393 | 9.784963 | 47.97799 | 26.8575 | 84.14932 | 0.2812694 | 0.1194773 | 867.2606 | 0 | 0 | 0 |  | Fe-Cr-Ti-Mo-Ni | 553.7947 | 92.45184 | 880.2125 | 183.3028
7921 | 7921 | 3.931909 | 5.125091 | 9.918658 | 59.44098 | 21.58336 | 90.51106 | 0.2794567 | 0.1108647 | 845.8137 | 0 | 0 | 0 |  | Fe-Cr-Ti-Mo-Ni | 552.7014 | 90.72906 | 917.9097 | 141.1142
7922 | 7922 | 2.898864425 | 2.69897 | 9.140867 | 70.96474 | 14.29656 | 100.264 | 0.2751588 | 0.1017241 | 832.8463 | 0 | 0 | 0 |  | Fe-Cr-Ti-Mo-Ni | 593.6123 | 105.0442 | 926.0919 | 135.9079
7923 | 7923 | 10.37327 | 40.56346 | 5.451599 | 10.69219 | 32.91948 | 78.34337 | 0.2686917 | 0.134064 | 892.8068 | 0 | 0 | 0 |  | Fe-Cr-Ti-Mo-Ni | 714.5478 | 99.83212 | 795.9862 | 232.3663
7924 | 7924 | 10.1555 | 33.09324 | 5.33715 | 15.70159 | 35.71253 | 76.25188 | 0.2742087 | 0.1325507 | 868.304 | 0 | 0 | 0 |  | Fe-Cr-Ti-Mo-Ni | 700.9515 | 110.0763 | 768.1979 | 245.2199
7925 | 7925 | 8.871596 | 25.69729 | 6.21654 | 22.01418 | 37.2004 | 75.17734 | 0.2789599 | 0.1293003 | 838.571 | 0 | 0 | 0 |  | Fe-Cr-Ti-Mo-Ni | 647.7275 | 112.9816 | 775.6241 | 230.1114
7926 | 7926 | 7.593056 | 19.44103 | 6.983335 | 29.34938 | 36.63319 | 75.76805 | 0.281733 | 0.124891 | 814.0884 | 0 | 0 | 0 |  | Fe-Cr-Ti-Mo-Ni | 596.4964 | 111.8449 | 799.3973 | 219.6095
7927 | 7927 | 5.412739 | 13.43866 | 7.585672 | 38.74411 | 34.81882 | 77.77678 | 0.2832125 | 0.1173152 | 772.8006 | 0 | 0 | 0 |  | Fe-Cr-Ti-Mo-Ni | 558.9226 | 97.00563 | 819.883 | 211.6852
7928 | 7928 | 4.289804 | 8.78679 | 8.116116 | 47.16473 | 31.64256 | 80.82733 | 0.2834147 | 0.1114627 | 753.1166 | 0 | 0 | 0 |  | Fe-Cr-Ti-Mo-Ni | 540.7436 | 81.31381 | 852.2884 | 202.1755
7929 | 7929 | 2.369465 | 4.412151 | 9.131875 | 58.34415 | 25.74236 | 86.99394 | 0.2816898 | 0.1019481 | 719.8124 | 0 | 0 | 0 |  | Fe-Cr-Ti-Mo-Ni | 529.9706 | 78.22791 | 894.3766 | 175.1757
7930 | 7930 | 6.166948 | 30.62239 | 3.240997 | 15.89137 | 44.07829 | 71.73725 | 0.2786975 | 0.1233876 | 740.3533 | 0 | 0 | 0 |  | Fe-Cr-Ti-Mo-Ni | 633.2692 | 114.9889 | 714.7155 | 281.2873
7931 | 7931 | 5.975282 | 23.18021 | 4.187024 | 22.2408 | 44.41669 | 71.19921 | 0.2830364 | 0.1195415 | 711.3409 | 0 | 0 | 0 |  | Fe-Cr-Ti-Mo-Ni | 594.8358 | 106.5561 | 717.9855 | 263.8796
7932 | 7932 | 4.792682 | 16.95635 | 5.037521 | 29.64019 | 43.57327 | 71.83608 | 0.2856604 | 0.113325 | 671.8663 | 0 | 0 | 0 |  | Fe-Cr-Ti-Mo-Ni | 558.5529 | 93.99063 | 732.1177 | 248.0742
7933 | 7933 | 3.725085 | 11.27171 | 5.873077 | 36.79628 | 42.33385 | 72.78573 | 0.2877917 | 0.1089052 | 649.2085 | 0 | 0 | 0 |  | Fe-Cr-Ti-Mo-Ni | 535.9421 | 80.08792 | 735.2432 | 237.057
7934 | 7934 | 3.500196 | 6.517672 | 7.358015 | 45.09761 | 37.5265 | 76.22528 | 0.2877512 | 0.1042865 | 645.3511 | 0 | 0 | 0 |  | Fe-Cr-Ti-Mo-Ni | 528.0654 | 78.78295 | 786.1751 | 236.2284
7935 | 7935 | 38.42844 | 9.134952 | 2.578187 | 46.35203 | 3.506393 | 101.1152 | 0.2722999 | 0.1225595 | 1065.268 | 0 | 0 | 0 |  | Fe-Cr-Ti-Ni-Mo | 747.1305 | 77.60558 | 1012.144 | 117.3468
7936 | 7936 | 31.54977 | 8.077909 | 4.14519 | 52.8446 | 3.382531 | 103.8021 | 0.2714027 | 0.1223171 | 1098.332 | 0 | 0 | 0 |  | Fe-Cr-Ti-Ni-Mo | 747.9808 | 87.29532 | 1003.099 | 112.1113
7937 | 7937 | 26.21701 | 7.179172 | 5.673363 | 58.285 | 2.645452 | 106.7409 | 0.2704674 | 0.1201316 | 1106.627 | 0 | 0 | 0 |  | Fe-Cr-Ti-Ni-Mo | 734.6981 | 89.29615 | 995.2239 | 119.665
7938 | 7938 | 20.06695 | 6.227735 | 8.593072 | 62.56241 | 2.549841 | 108.5266 | 0.2704319 | 0.1197575 | 1126.08 | 0 | 0 | 0 |  | Fe-Cr-Ti-Ni-Mo | 727.5268 | 98.19979 | 971.7875 | 124.9841
7939 | 7939 | 16.07544 | 4.762208 | 10.75243 | 66.52976 | 1.88017 | 110.6294 | 0.2705687 | 0.1181789 | 1132.682 | 0 | 0 | 0 |  | Fe-Cr-Ti-Ni-Mo | 708.6377 | 102.7433 | 955.6447 | 127.6399
7940 | 7940 | 45.10665 | 15.64567 | 2.788881 | 31.90727 | 4.551529 | 96.21902 | 0.2717894 | 0.1196884 | 957.4978 | 0 | 0 | 0 |  | Fe-Cr-Ti-Ni-Mo | 765.2549 | 74.49574 | 946.7678 | 111.7899
7941 | 7941 | 37.45618 | 13.47379 | 4.473826 | 39.48521 | 5.110984 | 98.17909 | 0.2717603 | 0.1240382 | 1041.35 | 0 | 0 | 0 |  | Fe-Cr-Ti-Ni-Mo | 774.1553 | 74.4304 | 964.7988 | 110.3288
7942 | 7942 | 31.12485 | 12.20151 | 6.026427 | 45.02705 | 5.620168 | 99.67481 | 0.2715715 | 0.1258821 | 1087.852 | 0 | 0 | 0 |  | Fe-Cr-Ti-Ni-Mo | 774.4616 | 85.04829 | 967.5167 | 111.5678
7943 | 7943 | 25.75416 | 10.49049 | 8.459325 | 49.77369 | 5.52234 | 101.1933 | 0.2719341 | 0.1261192 | 1116.087 | 0 | 0 | 0 |  | Fe-Cr-Ti-Ni-Mo | 769.0556 | 86.62292 | 957.9377 | 121.8345
7944 | 7944 | 20.4094 | 8.039325 | 11.55109 | 53.94071 | 6.059475 | 101.63 | 0.273453 | 0.1275956 | 1150.075 | 0 | 0 | 0 |  | Fe-Cr-Ti-Ni-Mo | 744.6874 | 91.4168 | 944.2083 | 117.6539
7945 | 7945 | 16.06137 | 6.408788 | 14.47018 | 57.81172 | 5.247941 | 103.4916 | 0.2738502 | 0.1272079 | 1173.095 | 0 | 0 | 0 |  | Fe-Cr-Ti-Ni-Mo | 725.4156 | 102.3204 | 921.6183 | 114.6284
7946 | 7946 | 12.14698 | 4.947851 | 18.35332 | 59.99377 | 4.558082 | 104.5285 | 0.2748622 | 0.1281862 | 1204.342 | 0 | 0 | 0 |  | Fe-Cr-Ti-Ni-Mo | 702.9985 | 113.4827 | 909.3444 | 118.0028
7947 | 7947 | 48.96458 | 25.42417 | 2.969191 | 19.41153 | 3.230534 | 95.46189 | 0.2670246 | 0.1033596 | 741.2101 | 0 | 0 | 0 |  | Fe-Cr-Ti-Ni-Mo | 728.426 | 92.00095 | 871.9453 | 111.0155
7948 | 7948 | 41.93612 | 22.91734 | 3.83291 | 25.05822 | 6.255413 | 94.53862 | 0.268667 | 0.118882 | 915.7756 | 0 | 0 | 0 |  | Fe-Cr-Ti-Ni-Mo | 772.5627 | 75.27264 | 908.7867 | 111.1405
7949 | 7949 | 34.72697 | 19.89682 | 5.615544 | 32.1234 | 7.637267 | 95.24736 | 0.2698376 | 0.1258167 | 1017.008 | 0 | 0 | 0 |  | Fe-Cr-Ti-Ni-Mo | 789.1739 | 76.85577 | 934.009 | 104.0417
7950 | 7950 | 29.24686 | 16.8186 | 8.137314 | 36.94368 | 8.853546 | 95.12345 | 0.2718225 | 0.1301629 | 1078.761 | 0 |  | 0 |  | Fe-Cr-Ti-Ni-Mo | 786.6566 | 81.53498 | 936.71 | 106.6877
7951 | 7951 | 24.62983 | 13.44258 | 11.605 | 40.85276 | 9.469837 | 94.95327 | 0.2742915 | 0.1328331 | 1121.476 | 0 | 0 | 0 |  | Fe-Cr-Ti-Ni-Mo | 762.9743 | 86.67286 | 920.7605 | 115.1256
7952 | 7952 | 19.97237 | 10.84717 | 14.86981 | 44.31797 | 9.992681 | 94.95419 | 0.2761782 | 0.1348219 | 1155.836 | 0 | 0 | 0 |  | Fe-Cr-Ti-Ni-Mo | 734.439 | 96.0409 | 916.2879 | 124.6654
7953 | 7953 | 15.45024 | 8.328071 | 19.65838 | 47.49637 | 9.066938 | 95.98227 | 0.2778549 | 0.1363136 | 1196.625 | 0 | 0 | 0 |  | Fe-Cr-Ti-Ni-Mo | 704.4075 | 112.9008 | 896.6785 | 115.0618
7954 | 7954 | 11.99358 | 5.955491 | 24.37214 | 49.44927 | 8.229518 | 96.49924 | 0.2798267 | 0.1389464 | 1245.101 | 1 | 0 | 0 |  | Fe-Cr-Ti-Ni-Mo | 669.1255 | 121.626 | 883.8151 | 115.3898
7955 | 7955 | 9.47065 | 4.408795 | 29.8634 | 50.16492 | 6.092236 | 97.88619 | 0.2811869 | 0.1400292 | 1282.881 | 1 | 0 | 0 |  | Fe-Cr-Ti-Ni-Mo | 626.2541 | 129.7587 | 854.5343 | 110.4678
7956 | 7956 | 41.4026 | 34.06535 | 3.036118 | 16.5409 | 4.955028 | 95.92945 | 0.2613493 | 0.1054818 | 756.7656 | 0 | 0 | 0 |  | Fe-Cr-Ti-Ni-Mo | 679.2164 | 119.8203 | 870.7523 | 137.5627
7957 | 7957 | 36.27005 | 30.21437 | 4.012941 | 21.3161 | 8.186537 | 94.06643 | 0.2644997 | 0.1201458 | 914.6999 | 0 | 0 | 0 |  | Fe-Cr-Ti-Ni-Mo | 733.752 | 97.90187 | 882.2982 | 151.8647
7958 | 7958 | 30.88378 | 25.2688 | 6.885775 | 25.72387 | 11.23777 | 91.78745 | 0.2689228 | 0.1296407 | 1014.111 | 0 | 0 | 0 |  | Fe-Cr-Ti-Ni-Mo | 747.2926 | 98.31776 | 897.0003 | 144.4589
7959 | 7959 | 26.36169 | 21.15852 | 9.554623 | 29.67077 | 13.25439 | 90.38195 | 0.272355 | 0.1348756 | 1070.947 | 0 |  | 0 |  | Fe-Cr-Ti-Ni-Mo | 749.1386 | 96.70276 | 902.704 | 132.4089
7960 | 7960 | 22.36946 | 16.66155 | 14.10733 | 32.28008 | 14.58158 | 88.74741 | 0.2766184 | 0.1393384 | 1116.473 | 0 | 0 | 0 |  | Fe-Cr-Ti-Ni-Mo | 734.066 | 92.70544 | 890.467 | 125.7036
7961 | 7961 | 18.3495 | 13.01653 | 18.36848 | 36.02601 | 14.23948 | 89.01292 | 0.2791673 | 0.1413794 | 1155.548 | 0 | 0 | 0 |  | Fe-Cr-Ti-Ni-Mo | 695.8491 | 107.0258 | 880.2302 | 120.71
7962 | 7962 | 14.70525 | 9.664398 | 23.63933 | 38.6364 | 13.35462 | 89.29867 | 0.2818414 | 0.1436304 | 1197.245 | 0 | 0 | 0 |  | Fe-Cr-Ti-Ni-Mo | 674.1834 | 113.6195 | 858.2241 | 126.2883
7963 | 7963 | 10.85154 | 6.994565 | 29.83082 | 40.15189 | 12.17118 | 89.58265 | 0.2843834 | 0.1476582 | 1258.836 | 1 | 0 | 0 |  | Fe-Cr-Ti-Ni-Mo | 649.5115 | 118.2502 | 828.5694 | 134.2203
7964 | 7964 | 9.153182 | 4.648371 | 37.60851 | 40.02555 | 8.564388 | 91.13306 | 0.2866547 | 0.1474139 | 1284.809 | 1 | 0 | 0 |  | Fe-Cr-Ti-Ni-Mo | 566.5936 | 124.5077 | 764.6632 | 150.9137
7965 | 7965 | 34.47841 | 41.2726 | 3.106267 | 13.53845 | 7.604268 | 95.18483 | 0.2573076 | 0.1102114 | 792.9928 | 0 | 0 | 0 |  | Fe-Cr-Ti-Ni-Mo | 660.6447 | 125.1463 | 884.0003 | 161.3778
7966 | 7966 | 30.46593 | 35.68514 | 5.164888 | 16.88311 | 11.80093 | 91.54756 | 0.262899 | 0.1246858 | 932.4906 | 0 | 0 | 0 |  | Fe-Cr-Ti-Ni-Mo | 701.5409 | 110.2614 | 864.325 | 191.2177
7967 | 7967 | 26.20231 | 29.81672 | 8.160262 | 20.00585 | 15.81485 | 87.94969 | 0.2688508 | 0.1340274 | 1013.072 | 0 | 0 | 0 |  | Fe-Cr-Ti-Ni-Mo | 722.17 | 111.6857 | 860.985 | 177.325
7968 | 7968 | 22.72676 | 24.68621 | 11.94389 | 22.77478 | 17.86836 | 85.78639 | 0.2736982 | 0.1395467 | 1062.123 | 0 | 0 | 0 |  | Fe-Cr-Ti-Ni-Mo | 729.0193 | 104.3698 | 869.5444 | 155.8081
7969 | 7969 | 18.62999 | 19.94713 | 16.64446 | 25.60368 | 19.17474 | 84.21474 | 0.2781052 | 0.1435011 | 1099.943 | 0 | 0 | 0 |  | Fe-Cr-Ti-Ni-Mo | 725.8635 | 98.20308 | 853.2939 | 149.2111
7970 | 7970 | 15.56099 | 15.3402 | 21.16651 | 28.30484 | 19.62746 | 83.18164 | 0.2821175 | 0.1466687 | 1134.833 | 0 | 0 | 0 |  | Fe-Cr-Ti-Ni-Mo | 702.1611 | 107.1879 | 831.4994 | 158.3549
7971 | 7971 | 11.65093 | 10.84752 | 28.26029 | 30.79264 | 18.44862 | 83.01926 | 0.2860442 | 0.1504792 | 1189.315 | 1 | 0 | 0 |  | Fe-Cr-Ti-Ni-Mo | 675.0099 | 107.1821 | 800.002 | 174.6176
7972 | 7972 | 9.773588 | 7.445158 | 35.48814 | 30.5275 | 16.76562 | 82.53994 | 0.2898313 | 0.1550011 | 1243.776 | 1 | 0 | 0 |  | Fe-Cr-Ti-Ni-Mo | 652.1896 | 103.295 | 751.0289 | 191.7284
7973 | 7973 | 7.003909 | 4.890709 | 46.01069 | 30.08018 | 12.01451 | 84.21684 | 0.2925986 | 0.1550997 | 1277.353 | 1 | 0 | 0 |  | Fe-Cr-Ti-Ni-Mo | 526.9277 | 121.3539 | 669.8704 | 205.7539
7974 | 7974 | 25.31938 | 47.14689 | 3.193541 | 12.17898 | 12.16121 | 93.34518 | 0.2546524 | 0.118507 | 862.4766 | 0 | 0 | 0 |  | Fe-Cr-Ti-Ni-Mo | 678.4821 | 132.382 | 902.984375 | 169.483
7975 | 7975 | 22.96204 | 39.03929 | 6.296107 | 13.72058 | 17.98198 | 87.34488 | 0.2636372 | 0.131956 | 965.2933 | 0 | 0 | 0 |  | Fe-Cr-Ti-Ni-Mo | 709.3762 | 116.0303 | 837.9874 | 209.9789
7976 | 7976 | 19.85334 | 33.27179 | 9.390404 | 15.34779 | 22.13668 | 83.41965 | 0.2699911 | 0.1385788 | 1005.68 | 0 | 0 | 0 |  | Fe-Cr-Ti-Ni-Mo | 735.7207 | 107.2987 | 846.9842 | 178.5213
7977 | 7977 | 17.72055 | 26.58109 | 13.45198 | 18.60361 | 23.64277 | 81.35599 | 0.2757984 | 0.1423542 | 1036.481 | 0 | 0 | 0 |  | Fe-Cr-Ti-Ni-Mo | 739.2037 | 98.15964 | 832.0697 | 167.4265
7978 | 7978 | 15.44245 | 21.56639 | 18.26026 | 19.89653 | 24.83437 | 79.31343 | 0.2808722 | 0.1472379 | 1073.695 | 0 | 0 | 0 |  | Fe-Cr-Ti-Ni-Mo | 737.0137 | 89.07623 | 812.8665 | 180.955
7979 | 7979 | 12.18651 | 15.71008 | 24.63282 | 22.5457 | 24.92489 | 77.99312 | 0.2861599 | 0.1521886 | 1123.41 | 0 | 0 | 0 |  | Fe-Cr-Ti-Ni-Mo | 704.9385 | 108.9263 | 778.0928 | 198.6988
7980 | 7980 | 9.325057 | 11.28665 | 31.3646 | 24.02938 | 23.99432 | 77.28447 | 0.29038 | 0.155865 | 1165.147 | 1 | 0 | 0 |  | Fe-Cr-Ti-Ni-Mo | 684.977 | 115.1608 | 739.1262 | 205.5342
7981 | 7981 | 7.430608 | 6.918221 | 41.00359 | 23.93456 | 20.71302 | 77.27712 | 0.2948907 | 0.1608723 | 1231.749 | 1 | 0 | 0 |  | Fe-Cr-Ti-Ni-Mo | 646.3705 | 107.9896 | 688.355 | 225.7788
7982 | 7982 | 5.428397 | 4.211729 | 52.30236 | 23.31371 | 14.74381 | 79.26984 | 0.2976589 | 0.1610021 | 1271.106 | 1 | 0 | 0 |  | Fe-Cr-Ti-Ni-Mo | 516.3339 | 123.2949 | 623.257 | 226.7384
7983 | 7983 | 17.24058 | 49.09941 | 3.197881 | 12.19553 | 18.2666 | 89.90558 | 0.2554136 | 0.1255213 | 906.783 | 0 | 0 | 0 |  | Fe-Cr-Ti-Ni-Mo | 702.3846 | 123.5567 | 898.8539 | 196.9547
7984 | 7984 | 16.26308 | 40.69315 | 6.41021 | 12.22308 | 24.41049 | 83.46059 | 0.2651633 | 0.1349367 | 955.0998 | 0 | 0 | 0 |  | Fe-Cr-Ti-Ni-Mo | 725.7498 | 108.8617 | 846.3961 | 193.0756
7985 | 7985 | 15.25835 | 34.09486 | 9.622704 | 12.23247 | 28.79161 | 78.90071 | 0.27274 | 0.1404555 | 971.938 | 0 | 0 | 0 |  | Fe-Cr-Ti-Ni-Mo | 747.0048 | 98.3952 | 797.1891 | 209.6214
7986 | 7986 | 12.96538 | 27.85694 | 14.67602 | 13.70667 | 30.795 | 76.20629 | 0.2790465 | 0.1456563 | 1003.715 | 0 | 0 | 0 |  | Fe-Cr-Ti-Ni-Mo | 754.5667 | 98.56892 | 741.7225 | 233.0895
7987 | 7987 | 10.85139 | 22.04317 | 19.70084 | 15.25229 | 32.1523 | 74.0095 | 0.2847733 | 0.1498199 | 1028.925 | 0 | 0 | 0 |  | Fe-Cr-Ti-Ni-Mo | 747.9957 | 103.8888 | 719.8248 | 240.6947
7988 | 7988 | 8.840201 | 16.46123 | 25.81059 | 16.87406 | 32.01392 | 72.59722 | 0.2900096 | 0.1534939 | 1058.988 | 1 | 0 | 0 |  | Fe-Cr-Ti-Ni-Mo | 715.6531 | 111.3101 | 684.4283 | 240.0127
7989 | 7989 | 6.763921 | 10.79573 | 33.51604 | 18.25967 | 30.66464 | 71.59165 | 0.2953493 | 0.1599078 | 1122.272 | 1 | 0 | 0 |  | Fe-Cr-Ti-Ni-Mo | 695.2151 | 107.2709 | 647.2576 | 237.0641
7990 | 7990 | 4.724719 | 6.158488 | 43.70156 | 19.47992 | 25.93532 | 72.46478 | 0.2993189 | 0.1670067 | 1222.127 | 1 | 0 | 0 |  | Fe-Cr-Ti-Ni-Mo | 654.4573 | 103.8008 | 624.0754 | 226.2118
7991 | 7991 | 3.704455 | 3.44901 | 55.48524 | 19.09174 | 18.26955 | 75.1565 | 0.3015982 | 0.1675094 | 1279.186 | 1 | 0 | 0 |  | Fe-Cr-Ti-Ni-Mo | 547.885 | 119.8244 | 576.3812 | 227.7214
7992 | 7992 | 10.44552 | 40.846 | 6.587485 | 8.972221 | 33.14878 | 77.74864 | 0.2692664 | 0.1356214 | 900.4259 | 0 | 0 | 0 |  | Fe-Cr-Ti-Ni-Mo | 720.1198 | 101.4109 | 770.1404 | 245.9588
7993 | 7993 | 10.43824 | 34.01461 | 9.874342 | 8.96597 | 36.70683 | 73.88773 | 0.2766804 | 0.13963 | 905.5323 | 0 | 0 | 0 |  | Fe-Cr-Ti-Ni-Mo | 733.2909 | 101.148 | 709.8879 | 261.8593
7994 | 7994 | 9.299479 | 26.93669 | 14.1188 | 10.65043 | 38.9946 | 71.07891 | 0.2835087 | 0.1430515 | 915.6867 | 0 | 0 | 0 |  | Fe-Cr-Ti-Ni-Mo | 728.1119 | 117.6477 | 662.4341 | 278.9511
7995 | 7995 | 8.161234 | 20.89578 | 19.30086 | 12.26772 | 39.37441 | 69.38506 | 0.2890558 | 0.1484834 | 954.9935 | 0 | 0 | 0 |  | Fe-Cr-Ti-Ni-Mo | 712.1682 | 114.6581 | 617.6907 | 270.8647
7996 | 7996 | 6.029324 | 14.96951 | 26.40558 | 13.81043 | 38.78516 | 68.02231 | 0.2946242 | 0.1553225 | 1012.147 | 1 | 0 | 0 |  | Fe-Cr-Ti-Ni-Mo | 681.6848 | 110.1426 | 599.8545 | 267.0931
7997 | 7997 | 4.939807 | 10.11819 | 33.22984 | 15.27504 | 36.43713 | 67.73897 | 0.2987517 | 0.1621356 | 1084.049 | 1 | 0 | 0 |  | Fe-Cr-Ti-Ni-Mo | 666.1353 | 102.6281 | 567.8019 | 249.1255
7998 | 7998 | 2.849745 | 5.306475 | 42.93303 | 17.95053 | 30.96022 | 69.17401 | 0.3020698 | 0.1707833 | 1206.848 | 1 | 0 | 0 |  | Fe-Cr-Ti-Ni-Mo | 649.9937 | 100.7334 | 580.5168 | 230.0569
7999 | 7999 | 6.431425 | 31.93567 | 10.13997 | 5.524298 | 45.96864 | 68.2254 | 0.2826873 | 0.1362706 | 811.7031 | 0 | 0 | 0 |  | Fe-Cr-Ti-Ni-Mo | 650.8851 | 111.0727 | 606.0293 | 285.7151
8000 | 8000 | 6.355106 | 24.65367 | 14.47282 | 7.278325 | 47.24007 | 65.97345 | 0.2892778 | 0.1401502 | 828.9618 | 0 | 0 | 0 |  | Fe-Cr-Ti-Ni-Mo | 641.5284 | 118.4312 | 547.591 | 275.2199
8001 | 8001 | 5.227007 | 18.49297 | 19.77852 | 8.979516 | 47.52199 | 64.35607 | 0.2948648 | 0.1455285 | 864.3067 | 0 | 0 | 0 |  | Fe-Cr-Ti-Ni-Mo | 642.4203 | 113.9808 | 509.3506 | 260.636
8002 | 8002 | 4.164753 | 12.60209 | 25.1707 | 10.73199 | 47.33046 | 62.99201 | 0.3001219 | 0.149595 | 891.1473 | 0 | 0 | 0 |  | Fe-Cr-Ti-Ni-Mo | 628.1976 | 106.0691 | 478.6602 | 240.8804
8003 | 8003 | 4.015693 | 7.477571 | 31.65629 | 13.79718 | 43.05327 | 63.75679 | 0.3032784 | 0.1587933 | 994.7995 | 1 | 0 | 0 |  | Fe-Cr-Ti-Ni-Mo | 631.3359 | 107.5233 | 490.8517 | 234.7154
8004 | 8004 | 45.18318 | 10.74064 | 33.34503 | 8.257505 | 2.473636 | 85.11792 | 0.2887393 | 0.08992736 | 546.3227 | 1 | 1 | 1 | 546.3227 | Fe-Cr-Mo-Ti-Ni | 351.2204 | 82.81402 | 585.6487 | 127.1198
8005 | 8005 | 38.42021 | 9.836996 | 39.37337 | 8.250297 | 4.119129 | 83.34303 | 0.2913507 | 0.1027054 | 659.7731 | 1 | 1 | 1 | 659.7731 | Fe-Cr-Mo-Ti-Ni | 345.2672 | 74.90821 | 536.5869 | 169.3113
8006 | 8006 | 33.19218 | 9.089228 | 45.14897 | 6.708366 | 5.861255 | 81.01171 | 0.2943307 | 0.1117934 | 731.6104 | 1 | 1 | 1 | 731.6104 | Fe-Cr-Mo-Ti-Ni | 338.0255 | 70.69585 | 443.7676 | 208.9437
8007 | 8007 | 26.16559 | 8.120437 | 49.91156 | 6.659271 | 9.143136 | 78.26439 | 0.2973481 | 0.1300895 | 893.7681 | 1 | 1 | 1 | 893.7681 | Fe-Cr-Mo-Ti-Ni | 367.9601 | 78.0992 | 429.1281 | 239.3203
8008 | 8008 | 21.69916 | 6.428186 | 54.94579 | 5.08325 | 11.84361 | 75.18145 | 0.3013646 | 0.1409484 | 972.2148 | 1 | 0 | 0 |  | Fe-Cr-Mo-Ti-Ni | 381.6905 | 96.48396 | 350.3613 | 210.5682
8009 | 8009 | 49.20729 | 17.06801 | 21.29692 | 9.945128 | 2.482654 | 88.55232 | 0.2803173 | 0.09137081 | 574.9098 | 0 | 0 | 0 |  | Fe-Cr-Mo-Ti-Ni | 409.3898 | 111.8087 | 675.2372 | 108.7825
8010 | 8010 | 42.09683 | 15.14313 | 27.15181 | 11.50521 | 4.103009 | 87.05881 | 0.2832129 | 0.105512 | 710.7711 | 1 | 0 | 0 |  | Fe-Cr-Mo-Ti-Ni | 414.8602 | 106.7172 | 709.7177 | 114.1504
8011 | 8011 | 35.75508 | 14.01665 | 31.64771 | 12.93135 | 5.649211 | 85.91308 | 0.2851741 | 0.1169004 | 824.5334 | 1 | 0 | 0 |  | Fe-Cr-Mo-Ti-Ni | 436.2894 | 108.7923 | 707.9926 | 128.4688
8012 | 8012 | 30.41999 | 12.39103 | 35.97078 | 13.06469 | 8.153513 | 83.46021 | 0.288303 | 0.1285985 | 930.2753 | 1 | 0 | 0 |  | Fe-Cr-Mo-Ti-Ni | 498.6981 | 122.1593 | 673.4943 | 183.1206
8013 | 8013 | 24.58538 | 9.684259 | 39.75592 | 14.61995 | 11.35448 | 80.79891 | 0.2920369 | 0.1423095 | 1057.072 | 0 | 0 | 0 |  | Fe-Cr-Mo-Ti-Ni | 549.1909 | 127.7606 | 662.0748 | 239.1239
8014 | 8014 | 20.03644 | 7.994914 | 44.12575 | 13.11267 | 14.73023 | 77.34199 | 0.29607 | 0.1522263 | 1123.905 | 1 | 0 | 0 |  | Fe-Cr-Mo-Ti-Ni | 585.5631 | 121.1436 | 619.6364 | 251.4838
8015 | 8015 | 15.59154 | 6.350929 | 47.11565 | 11.71837 | 19.22351 | 73.53286 | 0.3001192 | 0.1623402 | 1180.526 | 1 | 0 | 0 |  | Fe-Cr-Mo-Ti-Ni | 640.9478 | 102.8244 | 573.1426 | 241.8292
8016 | 8016 | 51.45558 | 26.71759 | 12.48098 | 6.799688 | 2.546162 | 90.97711 | 0.2714044 | 0.08400449 | 507.0851 | 0 | 0 | 0 |  | Fe-Cr-Mo-Ti-Ni | 421.558 | 141.5703 | 692.4431 | 190.5334
8017 | 8017 | 43.75551 | 23.91161 | 15.9968 | 13.07268 | 3.263402 | 91.82526 | 0.2727328 | 0.09952035 | 674.319 | 0 | 0 | 0 |  | Fe-Cr-Mo-Ti-Ni | 512.0783 | 179.9433 | 762.6439 | 148.6336
8018 | 8018 | 36.88183 | 21.13144 | 20.87398 | 16.24605 | 4.866702 | 90.73336 | 0.2756158 | 0.1127412 | 813.5464 | 0 | 0 | 0 |  | Fe-Cr-Mo-Ti-Ni | 574.8187 | 180.3018 | 780.7479 | 144.5489
8019 | 8019 | 31.43396 | 18.0763 | 24.29397 | 19.05905 | 7.136715 | 88.97936 | 0.2788173 | 0.1257825 | 950.2421 | 0 | 0 | 0 |  | Fe-Cr-Mo-Ti-Ni | 669.7186 | 156.5196 | 811.0056 | 130.1635
8020 | 8020 | 26.91639 | 14.69054 | 27.31587 | 20.72822 | 10.34899 | 86.05245 | 0.282926 | 0.1379923 | 1065.081 | 0 | 0 | 0 |  | Fe-Cr-Mo-Ti-Ni | 671.5408 | 131.662 | 809.9247 | 145.638
8021 | 8021 | 22.17092 | 12.04122 | 30.10041 | 22.21777 | 13.46967 | 83.46807 | 0.2863701 | 0.1469986 | 1143.867 | 1 | 0 | 0 |  | Fe-Cr-Mo-Ti-Ni | 685.1559 | 110.8963 | 781.9252 | 178.6889
8022 | 8022 | 17.75065 | 9.568051 | 33.38704 | 20.86431 | 18.42995 | 78.85406 | 0.2913123 | 0.15581 | 1186.344 | 1 | 0 | 0 |  | Fe-Cr-Mo-Ti-Ni | 697.7172 | 96.08633 | 736.079 | 216.0612
8023 | 8023 | 14.18096 | 7.041649 | 35.77297 | 19.48926 | 23.51516 | 74.49804 | 0.2961378 | 0.1622455 | 1197.63 | 1 | 0 | 0 |  | Fe-Cr-Mo-Ti-Ni | 695.5995 | 93.75328 | 676.5222 | 233.2517
8024 | 8024 | 11.67147 | 5.433323 | 37.82546 | 15.03788 | 30.03187 | 69.08965 | 0.3015584 | 0.1677348 | 1170.365 | 1 | 0 | 0 |  | Fe-Cr-Mo-Ti-Ni | 686.8906 | 85.21728 | 565.6388 | 241.1605
8025 | 8025 | 42.25169 | 34.76397 | 10.32794 | 10.12807 | 2.528323 | 95.15772 | 0.2631301 | 0.08760472 | 561.7538 | 0 | 0 | 0 |  | Fe-Cr-Mo-Ti-Ni | 475.5791 | 146.6933 | 836.9305 | 133.0476
8026 | 8026 | 36.56325 | 30.45862 | 13.14749 | 16.52955 | 3.301086 | 95.57825 | 0.2655755 | 0.1013954 | 716.3493 | 0 | 0 | 0 |  | Fe-Cr-Mo-Ti-Ni | 593.9297 | 165.351 | 839.2563 | 113.3345
8027 | 8027 | 30.87799 | 25.26406 | 15.73596 | 22.50417 | 5.617832 | 94.3345 | 0.2694456 | 0.1179511 | 902.4765 | 0 | 0 | 0 |  | Fe-Cr-Mo-Ti-Ni | 713.8734 | 153.582 | 851.0847 | 135.1887
8028 | 8028 | 26.35689 | 21.15467 | 18.15047 | 26.54269 | 7.795281 | 92.79517 | 0.2729086 | 0.1282869 | 1018.889 | 0 | 0 | 0 |  | Fe-Cr-Mo-Ti-Ni | 756.7211 | 124.6929 | 867.4059 | 136.0723
8029 | 8029 | 22.48213 | 16.74548 | 19.84975 | 29.35289 | 11.56976 | 89.54015 | 0.2774502 | 0.1385828 | 1115.735 | 0 |  | 0 |  | Fe-Cr-Mo-Ti-Ni | 739.1797 | 109.8219 | 870.3826 | 120.4877
8030 | 8030 | 18.93307 | 13.43049 | 22.74319 | 29.42763 | 15.46562 | 85.60787 | 0.2821775 | 0.1459631 | 1161.801 | 0 | 0 | 0 |  | Fe-Cr-Mo-Ti-Ni | 707.3956 | 99.26344 | 839.4895 | 139.6981
8031 | 8031 | 15.63602 | 10.27611 | 25.13558 | 28.44132 | 20.51098 | 80.84453 | 0.2873923 | 0.1524441 | 1178.58 | 1 | 0 | 0 |  | Fe-Cr-Mo-Ti-Ni | 690.7596 | 97.11222 | 798.2839 | 194.8624
8032 | 8032 | 11.90737 | 7.675121 | 26.95683 | 26.74985 | 26.71082 | 75.72076 | 0.2926131 | 0.1547939 | 1138.026 | 1 | 0 | 0 |  | Fe-Cr-Mo-Ti-Ni | 671.1029 | 103.9307 | 736.7241 | 225.6654
8033 | 8033 | 10.62672 | 5.396694 | 28.43169 | 19.91533 | 35.62957 | 68.30646 | 0.2999832 | 0.1587678 | 1069.108 | 1 | 0 | 0 |  | Fe-Cr-Mo-Ti-Ni | 654.8743 | 110.9278 | 582.3159 | 244.4614
8034 | 8034 | 33.86881 | 40.54287 | 8.136921 | 14.96147 | 2.489939 | 99.23268 | 0.2563624 | 0.09143474 | 623.4011 | 0 | 0 | 0 |  | Fe-Cr-Mo-Ti-Ni | 559.4504 | 151.0659 | 882.8312 | 130.5089
8035 | 8035 | 29.20099 | 34.2035 | 9.900888 | 22.65499 | 4.03963 | 98.95484 | 0.2602186 | 0.1075219 | 809.6918 | 0 | 0 | 0 |  | Fe-Cr-Mo-Ti-Ni | 685.1323 | 136.388 | 864.2385 | 167.2773
8036 | 8036 | 24.58136 | 27.97217 | 11.48317 | 29.71636 | 6.246946 | 97.927 | 0.2643821 | 0.120242 | 964.1487 | 0 | 0 | 0 |  | Fe-Cr-Mo-Ti-Ni | 759.0178 | 120.7213 | 881.6644 | 158.0473
8037 | 8037 | 21.26325 | 23.09652 | 13.03721 | 33.48428 | 9.118749 | 95.47811 | 0.2686568 | 0.1287947 | 1055.144 | 0 | 0 | 0 |  | Fe-Cr-Mo-Ti-Ni | 766.9823 | 117.8989 | 888.187 | 160.2919
8038 | 8038 | 17.53739 | 18.77728 | 14.74664 | 36.15314 | 12.78555 | 92.22663 | 0.2731075 | 0.1352836 | 1108.991 | 0 | 0 | 0 |  | Fe-Cr-Mo-Ti-Ni | 732.7014 | 115.6758 | 885.1349 | 146.0532
8039 | 8039 | 14.84775 | 14.63708 | 16.52428 | 37.5104 | 16.48049 | 88.62397 | 0.2778112 | 0.1395602 | 1127.459 | 0 | 0 | 0 |  | Fe-Cr-Mo-Ti-Ni | 669.9697 | 114.7834 | 878.8564 | 133.0316
8040 | 8040 | 11.49567 | 10.70297 | 18.58913 | 36.45876 | 22.75347 | 82.69655 | 0.2840344 | 0.1427839 | 1098.968 | 0 | 0 | 0 |  | Fe-Cr-Mo-Ti-Ni | 632.8926 | 110.4911 | 843.426 | 177.2932
8041 | 8041 | 9.9289 | 7.563469 | 18.97478 | 34.11387 | 29.41899 | 76.94583 | 0.2897532 | 0.1430726 | 1032.555 | 0 | 0 | 0 |  | Fe-Cr-Mo-Ti-Ni | 613.0599 | 110.0488 | 772.5003 | 223.297
8042 | 8042 | 7.620533 | 5.321287 | 20.02459 | 26.18275 | 40.85084 | 68.06799 | 0.2981195 | 0.1420312 | 906.3799 | 0 | 0 | 0 |  | Fe-Cr-Mo-Ti-Ni | 598.3773 | 101.6771 | 607.2526 | 254.424
8043 | 8043 | 23.68914 | 44.11125 | 6.97181 | 22.78962 | 2.438182 | 103.8725 | 0.2507626 | 0.09641434 | 708.7529 | 0 | 0 | 0 |  | Fe-Cr-Mo-Ti-Ni | 617.3649 | 152.6039 | 907.8449 | 156.5952
8044 | 8044 | 20.58446 | 34.99701 | 7.525577 | 32.28723 | 4.60573 | 102.9678 | 0.2563983 | 0.1115839 | 896.6346 | 0 | 0 | 0 |  | Fe-Cr-Mo-Ti-Ni | 746.8304 | 104.887 | 892.5112 | 174.3712
8045 | 8045 | 17.33669 | 29.05419 | 8.20006 | 38.71769 | 6.69136 | 101.901 | 0.2602926 | 0.1190722 | 993.1616 | 0 | 0 | 0 |  | Fe-Cr-Mo-Ti-Ni | 783.0577 | 102.8468 | 906.017 | 174.7699
8046 | 8046 | 15.5422 | 23.31353 | 9.983225 | 41.53343 | 9.62762 | 98.61551 | 0.2656256 | 0.1263205 | 1063.07 | 0 | 0 | 0 |  | Fe-Cr-Mo-Ti-Ni | 767.1269 | 106.8074 | 904.4667 | 164.1748
8047 | 8047 | 13.56692 | 18.94709 | 10.695 | 43.70009 | 13.0909 | 95.2441 | 0.2699977 | 0.1292621 | 1074.583 | 0 | 0 | 0 |  | Fe-Cr-Mo-Ti-Ni | 717.3116 | 113.2826 | 910.3918 | 141.1982
8048 | 8048 | 10.90863 | 14.06273 | 12.34791 | 44.68776 | 17.99296 | 90.28212 | 0.2758254 | 0.1307445 | 1049.15 | 0 | 0 | 0 |  | Fe-Cr-Mo-Ti-Ni | 634.2264 | 115.9149 | 901.3622 | 140.3531
8049 | 8049 | 8.557723 | 10.3579 | 13.49235 | 44.10414 | 23.48788 | 85.05848 | 0.2812339 | 0.1314911 | 1005.183 | 0 | 0 | 0 |  | Fe-Cr-Mo-Ti-Ni | 590.255 | 111.057 | 872.5556 | 166.1491
8050 | 8050 | 7.149006 | 6.656038 | 14.08916 | 39.91434 | 32.19146 | 77.21817 | 0.2887005 | 0.1310457 | 914.0215 | 0 | 0 | 0 |  | Fe-Cr-Mo-Ti-Ni | 570.406 | 99.78925 | 790.5609 | 230.8352
8051 | 8051 | 5.647841 | 4.381989 | 14.84092 | 30.72449 | 44.40476 | 67.71011 | 0.297621 | 0.1259927 | 757.7864 | 0 | 0 | 0 |  | Fe-Cr-Mo-Ti-Ni | 549.8056 | 85.80052 | 608.4742 | 258.8192
8052 | 8052 | 15.25744 | 43.45164 | 6.603422 | 32.37814 | 2.30935 | 108.0179 | 0.248289 | 0.1003148 | 790.2598 | 0 | 0 | 0 |  | Fe-Cr-Mo-Ti-Ni | 692.0283 | 132.7249 | 942.8968 | 184.1913
8053 | 8053 | 13.71741 | 34.32343 | 6.307952 | 41.23918 | 4.412036 | 106.9299 | 0.2539446 | 0.1107841 | 928.2549 | 0 | 0 | 0 |  | Fe-Cr-Mo-Ti-Ni | 763.6891 | 113.4268 | 926.1728 | 170.6872
8054 | 8054 | 12.47034 | 27.86503 | 6.116785 | 47.13036 | 6.417489 | 105.5221 | 0.2582384 | 0.1154126 | 989.1943 | 0 | 0 | 0 |  | Fe-Cr-Mo-Ti-Ni | 786.0749 | 100.9051 | 925.1392 | 166.0972
8055 | 8055 | 10.55259 | 22.6729 | 6.82565 | 50.20167 | 9.747191 | 102.1337 | 0.262982 | 0.118007 | 1003.125 | 0 | 0 | 0 |  | Fe-Cr-Mo-Ti-Ni | 763.5573 | 108.524 | 931.0715 | 161.4539
8056 | 8056 | 8.84375 | 17.96491 | 7.605443 | 52.48403 | 13.10186 | 98.65765 | 0.2675574 | 0.1188432 | 990.7397 | 0 | 0 | 0 |  | Fe-Cr-Mo-Ti-Ni | 700.3741 | 114.4632 | 932.6417 | 139.8252
8057 | 8057 | 7.31751 | 13.62584 | 8.545925 | 53.07674 | 17.43398 | 93.9884 | 0.2727023 | 0.1198857 | 965.4382 | 0 | 0 | 0 |  | Fe-Cr-Mo-Ti-Ni | 614.9047 | 118.3951 | 911.9126 | 137.0638
8058 | 8058 | 5.756523 | 9.187843 | 9.508087 | 52.27136 | 23.27619 | 87.96919 | 0.2788576 | 0.1177775 | 889.0853 | 0 | 0 | 0 |  | Fe-Cr-Mo-Ti-Ni | 556.1312 | 95.42775 | 900.903 | 154.3726
8059 | 8059 | 4.279275 | 5.57787 | 10.79493 | 47.04897 | 32.29896 | 79.2878 | 0.2867871 | 0.1150301 | 778.607 | 0 | 0 | 0 |  | Fe-Cr-Mo-Ti-Ni | 535.7857 | 79.69897 | 825.5594 | 220.5118
8060 | 8060 | 3.678566 | 3.424906 | 11.59947 | 36.33677 | 44.96029 | 68.89144 | 0.2962149 | 0.1120186 | 649.7201 | 0 | 0 | 0 |  | Fe-Cr-Mo-Ti-Ni | 527.9114 | 79.54388 | 652.1585 | 247.0526
8061 | 8061 | 8.125585 | 31.77416 | 4.270344 | 51.64832 | 4.181591 | 111.148 | 0.2524601 | 0.1069168 | 925.8853 | 0 |  | 0 |  | Fe-Cr-Mo-Ti-Ni | 782.3641 | 109.4302 | 944.0544 | 175.6883
8062 | 8062 | 7.936792 | 25.86325 | 4.171126 | 55.90218 | 6.126652 | 109.1905 | 0.2567771 | 0.1092028 | 951.9241 | 0 | 0 | 0 |  | Fe-Cr-Mo-Ti-Ni | 779.5891 | 101.4378 | 946.6474 | 172.6833
8063 | 8063 | 7.025005 | 20.34849 | 4.922589 | 59.00063 | 8.703283 | 106.248 | 0.2614868 | 0.1105283 | 955.6005 | 0 | 0 | 0 |  | Fe-Cr-Mo-Ti-Ni | 752.4553 | 110.2233 | 943.5314 | 149.0091
8064 | 8064 | 6.221564 | 15.92951 | 5.721974 | 60.12042 | 12.00654 | 102.2314 | 0.2661559 | 0.1110574 | 935.6809 | 0 | 0 | 0 |  | Fe-Cr-Mo-Ti-Ni | 700.9175 | 115.262 | 939.477 | 140.0412
8065 | 8065 | 4.685532 | 11.63316 | 6.56653 | 60.36985 | 16.74493 | 96.89297 | 0.2714951 | 0.1090892 | 872.5982 | 0 | 0 | 0 |  | Fe-Cr-Mo-Ti-Ni | 616.1397 | 112.9905 | 924.1635 | 129.7904
8066 | 8066 | 3.967696 | 8.127017 | 7.506702 | 58.61878 | 21.77981 | 91.15525 | 0.2768787 | 0.107636 | 810.559 | 0 | 0 | 0 |  | Fe-Cr-Mo-Ti-Ni | 557.0444 | 96.8953 | 919.7479 | 139.8402
8067 | 8067 | 2.452787 | 4.567305 | 9.452998 | 53.37306 | 30.15385 | 82.42787 | 0.2846773 | 0.1033136 | 693.9878 | 0 | 0 | 0 |  | Fe-Cr-Mo-Ti-Ni | 529.2631 | 77.36416 | 860.6594 | 207.6135
8068 | 8068 | 4.526206 | 22.47518 | 2.378716 | 64.79671 | 5.823194 | 112.5973 | 0.2564465 | 0.1004224 | 877.8435 | 0 | 0 | 0 |  | Fe-Cr-Mo-Ti-Ni | 754.5997 | 114.5603 | 958.3425 | 164.8257
8069 | 8069 | 4.47889 | 17.37518 | 3.138466 | 66.68411 | 8.323351 | 109.1956 | 0.2611406 | 0.1008727 | 867.1104 | 0 | 0 | 0 |  | Fe-Cr-Mo-Ti-Ni | 720.6099 | 105.1677 | 948.3365 | 142.2732
8070 | 8070 | 3.719325 | 13.15885 | 3.909331 | 67.72826 | 11.48424 | 105.2006 | 0.2655968 | 0.09945154 | 826.2161 | 0 | 0 | 0 |  | Fe-Cr-Mo-Ti-Ni | 672.8997 | 107.5532 | 955.5103 | 136.3002
8071 | 8071 | 3.003312 | 9.087697 | 4.735108 | 68.36222 | 14.81167 | 101.0847 | 0.270106 | 0.09884851 | 793.4332 | 0 | 0 | 0 |  | Fe-Cr-Mo-Ti-Ni | 610.0297 | 110.8156 | 937.0563 | 130.86
8072 | 8072 | 3.042208 | 5.664858 | 6.395245 | 65.32791 | 19.56978 | 94.68285 | 0.2758458 | 0.09851036 | 744.2096 | 0 | 0 | 0 |  | Fe-Cr-Mo-Ti-Ni | 558.2106 | 93.87001 | 923.1907 | 133.7612
8073 | 8073 | 47.85203 | 11.37506 | 3.210422 | 8.745254 | 28.81722 | 71.46683 | 0.2913195 | 0.1575163 | 1072.212 | 0 | 0 | 0 |  | Fe-Cr-Mo-Ni-Ti | 770.1977 | 103.2375 | 600.6306 | 259.233
8074 | 8074 | 41.01017 | 10.50012 | 5.388153 | 8.806463 | 34.29509 | 68.52514 | 0.2942911 | 0.1583056 | 1041.394 | 0 | 0 | 0 |  | Fe-Cr-Mo-Ni-Ti | 761.9542 | 117.4573 | 563.4371 | 265.429
8075 | 8075 | 35.68486 | 9.771814 | 7.722207 | 7.212154 | 39.60896 | 65.43089 | 0.2976064 | 0.1579745 | 995.5531 | 0 | 0 | 0 |  | Fe-Cr-Mo-Ni-Ti | 723.4407 | 117.4493 | 490.0379 | 264.1301
8076 | 8076 | 28.17187 | 8.74308 | 12.06376 | 7.169877 | 43.85141 | 63.15359 | 0.3006995 | 0.1569185 | 955.8426 | 0 | 0 | 0 |  | Fe-Cr-Mo-Ni-Ti | 675.1876 | 116.4208 | 452.487 | 253.9994
8077 | 8077 | 23.44307 | 6.944803 | 15.68044 | 5.491778 | 48.43991 | 60.28043 | 0.3048897 | 0.1560442 | 909.4403 | 0 | 0 | 0 |  | Fe-Cr-Mo-Ni-Ti | 626.9416 | 103.2946 | 362.9251 | 200.4672
8078 | 8078 | 50.91739 | 17.66118 | 3.14815 | 10.29075 | 17.98253 | 79.6356 | 0.2818334 | 0.1443655 | 1034.258 | 0 | 0 | 0 |  | Fe-Cr-Mo-Ni-Ti | 775.4431 | 72.35431 | 784.6164 | 211.9811
8079 | 8079 | 43.88308 | 15.78568 | 5.241465 | 11.9934 | 23.09638 | 76.62266 | 0.2850621 | 0.1510643 | 1073.392 | 0 | 0 | 0 |  | Fe-Cr-Mo-Ni-Ti | 782.7621 | 84.73405 | 775.0101 | 210.6405
8080 | 8080 | 37.4591 | 14.68466 | 7.252872 | 13.54764 | 27.05574 | 74.55757 | 0.2872486 | 0.1530358 | 1070.441 | 0 | 0 | 0 |  | Fe-Cr-Mo-Ni-Ti | 781.5034 | 106.3638 | 748.4747 | 230.5686
8081 | 8081 | 31.94698 | 13.01302 | 10.49345 | 13.72049 | 30.82606 | 72.03182 | 0.2904931 | 0.1551169 | 1062.266 | 0 | 0 | 0 |  | Fe-Cr-Mo-Ni-Ti | 765.6083 | 114.131 | 700.144 | 247.2714
8082 | 8082 | 25.81263 | 10.16768 | 14.60916 | 15.34975 | 34.06078 | 69.8847 | 0.2942239 | 0.1558099 | 1046.611 | 0 | 0 | 0 |  | Fe-Cr-Mo-Ni-Ti | 726.7571 | 113.2594 | 639.689 | 252.1098
8083 | 8083 | 21.04609 | 8.397783 | 18.96107 | 13.77342 | 37.82164 | 66.96877 | 0.2982888 | 0.1575223 | 1024.534 | 0 | 0 | 0 |  | Fe-Cr-Mo-Ni-Ti | 697.7755 | 110.5204 | 558.5873 | 257.7144
8084 | 8084 | 16.29795 | 6.63867 | 24.62516 | 12.24929 | 40.18893 | 64.71535 | 0.3021291 | 0.1600384 | 1018.874 | 0 | 0 | 0 |  | Fe-Cr-Mo-Ni-Ti | 671.778 | 107.013 | 501.2782 | 238.6788
8085 | 8085 | 52.35731 | 27.18579 | 3.174925 | 6.918848 | 10.36313 | 86.19284 | 0.2721649 | 0.1217233 | 847.9328 | 0 | 0 | 0 |  | Fe-Cr-Mo-Ni-Ti | 723.8773 | 80.92178 | 763.2526 | 204.4316
8086 | 8086 | 44.74317 | 24.45134 | 4.089471 | 13.36776 | 13.34826 | 85.6339 | 0.2737094 | 0.1314603 | 956.4048 | 0 | 0 | 0 |  | Fe-Cr-Mo-Ni-Ti | 750.0595 | 74.39178 | 832.7361 | 167.5085
8087 | 8087 | 37.92212 | 21.72748 | 6.132217 | 16.70428 | 17.5139 | 83.21148 | 0.2768359 | 0.1415366 | 1049.128 | 0 | 0 | 0 |  | Fe-Cr-Mo-Ni-Ti | 765.0694 | 79.11005 | 858.7939 | 145.5657
8088 | 8088 | 32.35966 | 18.60863 | 9.003384 | 19.62032 | 20.40801 | 81.32693 | 0.2800945 | 0.145342 | 1076.375 | 0 | 0 | 0 |  | Fe-Cr-Mo-Ni-Ti | 762.6607 | 77.51261 | 858.6837 | 154.0535
8089 | 8089 | 27.66112 | 15.09701 | 13.03327 | 21.30174 | 22.90686 | 79.12308 | 0.2841331 | 0.1496985 | 1105.384 | 0 | 0 | 0 |  | Fe-Cr-Mo-Ni-Ti | 744.5869 | 83.68346 | 815.247 | 189.085
8090 | 8090 | 22.73965 | 12.35011 | 16.93011 | 22.7877 | 25.19243 | 77.25724 | 0.2874946 | 0.1521087 | 1114.144 | 0 | 0 | 0 |  | Fe-Cr-Mo-Ni-Ti | 717.28 | 94.83318 | 786.6775 | 203.9676
8091 | 8091 | 18.11058 | 9.762059 | 23.0433 | 21.28736 | 27.7967 | 74.24726 | 0.2922094 | 0.1565521 | 1124.987 | 0 | 0 | 0 |  | Fe-Cr-Mo-Ni-Ti | 704.1148 | 101.2597 | 728.038 | 228.0144
8092 | 8092 | 14.3648 | 7.132935 | 29.19069 | 19.74192 | 29.56966 | 71.71807 | 0.2967172 | 0.1611946 | 1141.771 | 1 | 0 | 0 |  | Fe-Cr-Mo-Ni-Ti | 696.734 | 101.096 | 654.8823 | 238.1602
8093 | 8093 | 11.69346 | 5.443562 | 36.8725 | 15.06622 | 30.92426 | 68.7154 | 0.3016437 | 0.167912 | 1165.457 | 1 | 0 | 0 |  | Fe-Cr-Mo-Ni-Ti | 681.7703 | 88.62875 | 567.5414 | 240.4888
8094 | 8094 | 42.82128 | 35.23261 | 3.140152 | 10.26461 | 8.541356 | 91.27145 | 0.2637069 | 0.1143424 | 808.9759 | 0 | 0 | 0 |  | Fe-Cr-Mo-Ni-Ti | 673.6286 | 122.0791 | 825.5662 | 171.7615
8095 | 8095 | 37.18599 | 30.97739 | 4.114282 | 16.81108 | 10.91126 | 90.63844 | 0.2663042 | 0.1269514 | 954.1365 | 0 | 0 | 0 |  | Fe-Cr-Mo-Ni-Ti | 717.6573 | 98.96091 | 858.905 | 158.5415
8096 | 8096 | 31.38917 | 25.68231 | 6.998456 | 22.87672 | 13.05334 | 89.5639 | 0.2701569 | 0.1340552 | 1038.192 | 0 | 0 | 0 |  | Fe-Cr-Mo-Ni-Ti | 729.5082 | 107.4534 | 884.1965 | 146.4028
8097 | 8097 | 26.78051 | 21.49468 | 9.706421 | 26.9693 | 15.04909 | 88.22742 | 0.2736018 | 0.137763 | 1076.802 | 0 |  | 0 |  | Fe-Cr-Mo-Ni-Ti | 747.2637 | 92.01462 | 887.8085 | 136.4192
8098 | 8098 | 22.71919 | 16.92205 | 14.32789 | 29.6624 | 16.36846 | 86.62403 | 0.2779088 | 0.1423281 | 1122.43 | 0 | 0 | 0 |  | Fe-Cr-Mo-Ni-Ti | 732.8528 | 96.00909 | 876.3091 | 129.5863
8099 | 8099 | 19.06604 | 13.52481 | 19.08576 | 29.6343 | 18.68909 | 83.75933 | 0.2824854 | 0.1474153 | 1152.902 | 0 | 0 | 0 |  | Fe-Cr-Mo-Ni-Ti | 705.1254 | 101.6439 | 837.799 | 145.2741
8100 | 8100 | 15.63602 | 10.27611 | 25.13558 | 28.44132 | 20.51098 | 80.84453 | 0.2873923 | 0.1528704 | 1184.182 | 0 | 0 | 0 |  | Fe-Cr-Mo-Ni-Ti | 691.5748 | 97.5252 | 796.9234 | 193.5127
8101 | 8101 | 11.78215 | 7.594408 | 32.38907 | 26.46855 | 21.76582 | 78.17502 | 0.2921413 | 0.1580389 | 1209.117 | 1 | 0 | 0 |  | Fe-Cr-Mo-Ni-Ti | 674.2429 | 99.89102 | 743.8434 | 215.8461
8102 | 8102 | 10.33704 | 5.249582 | 42.47272 | 19.37245 | 22.56821 | 74.06048 | 0.2987358 | 0.1662068 | 1238.903 | 1 | 0 | 0 |  | Fe-Cr-Mo-Ni-Ti | 662.1298 | 97.79012 | 640.9018 | 233.9073
8103 | 8103 | 34.1887 | 40.9258 | 3.080166 | 15.10278 | 6.702552 | 96.34927 | 0.2567618 | 0.1081535 | 781.2189 | 0 | 0 | 0 |  | Fe-Cr-Mo-Ni-Ti | 662.8707 | 125.7266 | 888.7397 | 153.7206
8104 | 8104 | 29.4694 | 34.5179 | 4.995948 | 22.86323 | 8.153523 | 96.11576 | 0.2606088 | 0.1199859 | 928.3001 | 0 | 0 | 0 |  | Fe-Cr-Mo-Ni-Ti | 717.944 | 105.3084 | 882.1523 | 179.3636
8105 | 8105 | 24.7557 | 28.17056 | 7.709739 | 29.92712 | 9.436879 | 95.72449 | 0.2646849 | 0.1263382 | 1015.74 | 0 | 0 | 0 |  | Fe-Cr-Mo-Ni-Ti | 751.3061 | 101.2638 | 896.2299 | 168.4819
8106 | 8106 | 21.33636 | 23.17593 | 11.21318 | 33.59941 | 10.67512 | 94.42696 | 0.2688047 | 0.1302702 | 1061.355 | 0 |  | 0 |  | Fe-Cr-Mo-Ni-Ti | 759.5774 | 110.5262 | 894.9412 | 159.4432
8107 | 8107 | 17.5077 | 18.7455 | 15.64178 | 36.09193 | 12.01309 | 92.73035 | 0.2730342 | 0.1351407 | 1113.108 | 0 | 0 | 0 |  | Fe-Cr-Mo-Ni-Ti | 739.3907 | 118.5949 | 884.6856 | 151.1157
8108 | 8108 | 14.74811 | 14.53885 | 20.06081 | 37.25867 | 13.39355 | 90.55162 | 0.2775177 | 0.1400331 | 1157.231 | 0 | 0 | 0 |  | Fe-Cr-Mo-Ni-Ti | 692.6802 | 121.2776 | 871.5247 | 131.895
8109 | 8109 | 11.30239 | 10.52302 | 27.41488 | 35.84577 | 14.91394 | 87.21964 | 0.2832888 | 0.1470526 | 1209.139 | 1 | 0 | 0 |  | Fe-Cr-Mo-Ni-Ti | 665.6724 | 111.9566 | 834.8655 | 138.1871
8110 | 8110 | 9.626438 | 7.333065 | 34.95383 | 33.07467 | 15.012 | 84.65772 | 0.2883817 | 0.1530455 | 1252.752 | 1 | 0 | 0 |  | Fe-Cr-Mo-Ni-Ti | 643.3932 | 109.8951 | 769.5146 | 171.5891
8111 | 8111 | 7.221449 | 5.042613 | 47.43977 | 24.81157 | 15.4846 | 79.87379 | 0.295705 | 0.1599393 | 1266.102 | 1 | 0 | 0 |  | Fe-Cr-Mo-Ni-Ti | 566.3028 | 115.8467 | 657.9584 | 223.0807
8112 | 8112 | 23.86406 | 44.43696 | 3.009981 | 22.9579 | 5.7311 | 101.4706 | 0.2510712 | 0.1085157 | 828.5411 | 0 | 0 | 0 |  | Fe-Cr-Mo-Ni-Ti | 682.9328 | 125.6416 | 925.5181 | 161.409
8113 | 8113 | 20.65596 | 35.11857 | 5.663788 | 32.39938 | 6.162304 | 101.8134 | 0.2565447 | 0.1143791 | 920.0565 | 0 | 0 | 0 |  | Fe-Cr-Mo-Ni-Ti | 745.9309 | 108.5008 | 912.369 | 167.2002
8114 | 8114 | 17.33669 | 29.05419 | 8.20006 | 38.71769 | 6.69136 | 101.901 | 0.2602926 | 0.1190722 | 993.1616 | 0 |  | 0 |  | Fe-Cr-Mo-Ni-Ti | 780.4858 | 97.95811 | 910.6951 | 169.7976
8115 | 8115 | 15.49047 | 23.23593 | 11.75909 | 41.39519 | 8.119332 | 99.70439 | 0.2654831 | 0.1260696 | 1072.583 | 0 | 0 | 0 |  | Fe-Cr-Mo-Ni-Ti | 780.5424 | 106.216 | 899.6317 | 175.2936
8116 | 8116 | 13.43474 | 18.76249 | 15.8862 | 43.27433 | 8.642237 | 98.36055 | 0.2695767 | 0.1296923 | 1114.208 | 0 | 0 | 0 |  | Fe-Cr-Mo-Ni-Ti | 764.5472 | 114.0421 | 887.3425 | 163.0083
8117 | 8117 | 10.71733 | 13.81611 | 21.66314 | 43.90407 | 9.899355 | 95.64097 | 0.2750584 | 0.1357097 | 1170.856 | 0 | 0 | 0 |  | Fe-Cr-Mo-Ni-Ti | 704.7615 | 126.756 | 862.9156 | 132.9525
8118 | 8118 | 8.323549 | 10.07446 | 27.99605 | 42.89727 | 10.70867 | 92.99683 | 0.2800219 | 0.1426243 | 1235.87 | 1 | 0 | 0 |  | Fe-Cr-Mo-Ni-Ti | 655.5624 | 133.0024 | 844.1415 | 119.8144
8119 | 8119 | 6.830305 | 6.359313 | 37.691 | 38.13496 | 10.98442 | 89.08491 | 0.2866861 | 0.150879 | 1296.289 | 1 | 0 | 0 |  | Fe-Cr-Mo-Ni-Ti | 595.217 | 123.218 | 776.2097 | 142.6278
8120 | 8120 | 5.264511 | 4.084575 | 50.72332 | 28.63916 | 11.28843 | 83.65192 | 0.2944742 | 0.1566773 | 1289.329 | 1 | 0 | 0 |  | Fe-Cr-Mo-Ni-Ti | 473.5908 | 120.2307 | 637.5777 | 210.9699
8121 | 8121 | 15.36411 | 43.75542 | 2.849823 | 32.6045 | 5.426154 | 105.6016 | 0.248579 | 0.1067165 | 847.8343 | 0 | 0 | 0 |  | Fe-Cr-Mo-Ni-Ti | 708.4282 | 135.7082 | 939.9397 | 181.564
8122 | 8122 | 13.74019 | 34.38043 | 5.415795 | 41.30766 | 5.155923 | 106.3417 | 0.2540142 | 0.1115794 | 933.126 | 0 | 0 | 0 |  | Fe-Cr-Mo-Ni-Ti | 765.4476 | 103.0548 | 929.8306 | 171.8702
8123 | 8123 | 12.43037 | 27.77572 | 7.839232 | 46.9793 | 4.975382 | 106.671 | 0.258103 | 0.1148198 | 992.0787 | 0 | 0 | 0 |  | Fe-Cr-Mo-Ni-Ti | 786.9121 | 107.2449 | 924.6295 | 178.8792
8124 | 8124 | 10.45413 | 22.46135 | 11.83343 | 49.73324 | 5.517852 | 105.4198 | 0.262584 | 0.1187496 | 1042.749 | 0 | 0 | 0 |  | Fe-Cr-Mo-Ni-Ti | 794.2192 | 107.1709 | 905.0569 | 179.7672
8125 | 8125 | 8.708354 | 17.68987 | 15.81012 | 51.68052 | 6.111131 | 103.9306 | 0.2668982 | 0.1237197 | 1104.14 | 0 | 0 | 0 |  | Fe-Cr-Mo-Ni-Ti | 770.4777 | 115.9574 | 895.9037 | 155.4929
8126 | 8126 | 7.148903 | 13.31188 | 20.87253 | 51.85377 | 6.812909 | 101.6194 | 0.2716989 | 0.1305575 | 1180.367 | 0 | 0 | 0 |  | Fe-Cr-Mo-Ni-Ti | 729.981 | 131.5881 | 881.5497 | 121.9591
8127 | 8127 | 5.561927 | 8.877253 | 27.56001 | 50.50436 | 7.496449 | 98.54752 | 0.2773641 | 0.1381243 | 1255.2 | 0 | 0 | 0 |  | Fe-Cr-Mo-Ni-Ti | 671.1472 | 144.8839 | 857.0008 | 117.4204
8128 | 8128 | 4.064031 | 5.297307 | 37.59049 | 44.68244 | 8.365732 | 93.53123 | 0.2845185 | 0.1477423 | 1323.832 | 1 | 0 | 0 |  | Fe-Cr-Mo-Ni-Ti | 578.067 | 133.8596 | 775.9485 | 141.6813
8129 | 8129 | 3.405984 | 3.17112 | 51.01475 | 33.64421 | 8.763943 | 87.16806 | 0.2927806 | 0.1537414 | 1311.3 | 1 | 0 | 0 |  | Fe-Cr-Mo-Ni-Ti | 428.6324 | 115.2849 | 652.599 | 203.3056
8130 | 8130 | 8.112837 | 31.72431 | 5.116374 | 51.56729 | 3.479192 | 111.7477 | 0.2523946 | 0.1067083 | 928.0417 | 0 | 0 | 0 |  | Fe-Cr-Mo-Ni-Ti | 778.6533 | 106.7581 | 940.8608 | 173.8242
8131 | 8131 | 7.888362 | 25.70544 | 7.462212 | 55.56106 | 3.382926 | 111.5301 | 0.2565202 | 0.1098253 | 979.8223 | 0 | 0 | 0 |  | Fe-Cr-Mo-Ni-Ti | 787.0618 | 109.8688 | 927.8709 | 175.487
8132 | 8132 | 6.951552 | 20.13573 | 10.55409 | 58.38373 | 3.9749 | 110.2031 | 0.2610426 | 0.1141298 | 1037.743 | 0 | 0 | 0 |  | Fe-Cr-Mo-Ni-Ti | 778.5798 | 107.7747 | 923.2967 | 161.1934
8133 | 8133 | 6.120313 | 15.67027 | 14.47419 | 59.142 | 4.593221 | 108.2097 | 0.2654577 | 0.1195106 | 1101.002 | 0 | 0 | 0 |  | Fe-Cr-Mo-Ni-Ti | 758.6203 | 113.9896 | 914.3106 | 131.8655
8134 | 8134 | 4.568251 | 11.34198 | 20.00677 | 58.85875 | 5.224254 | 105.6934 | 0.270408 | 0.1264745 | 1179.56 | 0 | 0 | 0 |  | Fe-Cr-Mo-Ni-Ti | 720.5653 | 127.7503 | 889.0613 | 109.1419
8135 | 8135 | 3.832429 | 7.849949 | 25.78056 | 56.62033 | 5.916737 | 102.4828 | 0.2753788 | 0.1340175 | 1253.813 | 0 | 0 | 0 |  | Fe-Cr-Mo-Ni-Ti | 685.8554 | 141.0423 | 866.4816 | 104.8233
8136 | 8136 | 2.334664 | 4.347348 | 35.17303 | 50.80267 | 7.342288 | 96.86442 | 0.2825173 | 0.1440894 | 1326.101 | 1 | 0 | 0 |  | Fe-Cr-Mo-Ni-Ti | 595.4775 | 139.3079 | 804.6661 | 121.9941
8137 | 8137 | 4.486932 | 22.28016 | 7.074227 | 64.23446 | 1.924222 | 116.151 | 0.2560816 | 0.1041949 | 955.052 | 0 | 0 | 0 |  | Fe-Cr-Mo-Ni-Ti | 768.5425 | 118.7447 | 935.5149 | 166.5253
8138 | 8138 | 4.421446 | 17.15233 | 10.06919 | 65.82885 | 2.528184 | 114.3434 | 0.2605963 | 0.1089552 | 1015.344 | 0 | 0 | 0 |  | Fe-Cr-Mo-Ni-Ti | 756.2866 | 110.0146 | 927.1522 | 147.5018
8139 | 8139 | 3.651048 | 12.91728 | 13.81523 | 66.48493 | 3.131505 | 112.3613 | 0.2648105 | 0.1143123 | 1080.484 | 0 | 0 | 0 |  | Fe-Cr-Mo-Ni-Ti | 739.6797 | 116.2069 | 914.8486 | 130.6859
8140 | 8140 | 2.930964 | 8.868781 | 17.714 | 66.71542 | 3.770834 | 110.1824 | 0.269064 | 0.1204566 | 1154.555 | 0 | 0 | 0 |  | Fe-Cr-Mo-Ni-Ti | 715.365 | 120.4213 | 896.8278 | 119.3848
8141 | 8141 | 2.946855 | 5.487302 | 23.23049 | 63.28032 | 5.055038 | 105.7253 | 0.2744725 | 0.1292997 | 1236.157 | 0 | 0 | 0 |  | Fe-Cr-Mo-Ni-Ti | 673.9459 | 127.9153 | 874.2479 | 114.1678
8142 | 8142 | 38.3073 | 9.106155 | 4.283433 | 46.20591 | 2.097204 | 102.2401 | 0.2721628 | 0.1200592 | 1044.988 | 0 | 0 | 0 |  | Fe-Cr-Ni-Ti-Mo | 734.7719 | 84.05812 | 1011.682 | 117.1538
8143 | 8143 | 31.54977 | 8.077909 | 4.14519 | 52.8446 | 3.382531 | 103.8021 | 0.2714027 | 0.1223171 | 1098.332 | 0 | 0 | 0 |  | Fe-Cr-Ni-Ti-Mo | 741.085 | 83.69255 | 998.7015 | 121.0301
8144 | 8144 | 26.33482 | 7.211432 | 3.25649 | 58.54691 | 4.650345 | 105.0369 | 0.2706606 | 0.1205941 | 1095.064 | 0 | 0 | 0 |  | Fe-Cr-Ni-Ti-Mo | 740.6365 | 83.7916 | 992.0601 | 117.7213
8145 | 8145 | 20.27089 | 6.291028 | 3.156511 | 63.19824 | 7.083329 | 104.6427 | 0.2708669 | 0.1176729 | 1058.393 | 0 | 0 | 0 |  | Fe-Cr-Ni-Ti-Mo | 729.5646 | 87.02763 | 985.2601 | 127.0458
8146 | 8146 | 16.32926 | 4.837399 | 2.340471 | 67.58021 | 8.912663 | 104.5094 | 0.2712418 | 0.1106967 | 972.6087 | 0 | 0 | 0 |  | Fe-Cr-Ni-Ti-Mo | 698.5244 | 92.47256 | 974.5005 | 133.6295
8147 | 8147 | 44.87639 | 15.5658 | 5.549287 | 31.74438 | 2.264147 | 97.88831 | 0.2715665 | 0.1127314 | 891.0494 | 0 | 0 | 0 |  | Fe-Cr-Ni-Ti-Mo | 757.7839 | 80.38696 | 937.8046 | 99.83388
8148 | 8148 | 37.33326 | 13.42958 | 6.242802 | 39.35563 | 3.638723 | 99.28376 | 0.2716176 | 0.1211727 | 1017.335 | 0 | 0 | 0 |  | Fe-Cr-Ni-Ti-Mo | 770.313 | 77.68262 | 962.4308 | 105.4159
8149 | 8149 | 31.07562 | 12.18222 | 6.876453 | 44.95584 | 4.90987 | 100.2176 | 0.2715029 | 0.124998 | 1082.469 | 0 | 0 | 0 |  | Fe-Cr-Ni-Ti-Mo | 770.9 | 80.29556 | 961.6815 | 103.2836
8150 | 8150 | 25.83458 | 10.52324 | 6.788591 | 49.92911 | 6.924479 | 100.1092 | 0.2720689 | 0.1268282 | 1113.3 | 0 | 0 | 0 |  | Fe-Cr-Ni-Ti-Mo | 764.905 | 83.27962 | 964.2547 | 115.0151
8151 | 8151 | 20.56549 | 8.100811 | 7.482496 | 54.35326 | 9.497941 | 98.98148 | 0.2737827 | 0.1269696 | 1112.251 | 0 | 0 | 0 |  | Fe-Cr-Ni-Ti-Mo | 736.5609 | 92.20491 | 963.437 | 127.1606
8152 | 8152 | 16.3025 | 6.505001 | 6.527743 | 58.67963 | 11.98514 | 98.25176 | 0.2744945 | 0.1225055 | 1054.268 | 0 | 0 | 0 |  | Fe-Cr-Ni-Ti-Mo | 698.475 | 98.79754 | 954.8979 | 122.657
8153 | 8153 | 12.43919 | 5.066874 | 5.720161 | 61.43695 | 15.33683 | 96.21623 | 0.2758906 | 0.1150557 | 947.0937 | 0 | 0 | 0 |  | Fe-Cr-Ni-Ti-Mo | 643.4094 | 104.2425 | 953.1003 | 134.206
8154 | 8154 | 48.87558 | 25.37796 | 3.951726 | 19.37625 | 2.418496 | 96.02804 | 0.2669457 | 0.09956798 | 704.5633 | 0 | 0 | 0 |  | Fe-Cr-Ni-Ti-Mo | 722.3929 | 94.53413 | 859.9998 | 107.7156
8155 | 8155 | 41.64245 | 22.75686 | 7.612139 | 24.88275 | 3.105805 | 96.73159 | 0.2683625 | 0.1083526 | 815.3985 | 0 | 0 | 0 |  | Fe-Cr-Ni-Ti-Mo | 763.1823 | 91.61873 | 887.0675 | 92.48623
8156 | 8156 | 34.48941 | 19.76071 | 9.295215 | 31.90365 | 4.551013 | 97.42649 | 0.2695404 | 0.1194821 | 963.4003 | 0 | 0 | 0 |  | Fe-Cr-Ni-Ti-Mo | 798.1564 | 85.51133 | 919.2693 | 101.976
8157 | 8157 | 29.10163 | 16.73508 | 10.79588 | 36.76023 | 6.607186 | 96.70366 | 0.2716067 | 0.1271962 | 1059.809 | 0 | 0 | 0 |  | Fe-Cr-Ni-Ti-Mo | 795.6631 | 81.93903 | 930.4048 | 104.3791
8158 | 8158 | 24.62983 | 13.44258 | 11.605 | 40.85276 | 9.469837 | 94.95327 | 0.2742915 | 0.1328331 | 1121.476 | 0 | 0 | 0 |  | Fe-Cr-Ni-Ti-Mo | 763.7753 | 89.74285 | 911.9095 | 118.8173
8159 | 8159 | 20.06926 | 10.89979 | 12.30514 | 44.53297 | 12.19284 | 93.43974 | 0.2763888 | 0.1348819 | 1138.335 | 0 | 0 | 0 |  | Fe-Cr-Ni-Ti-Mo | 723.8858 | 98.31629 | 920.4482 | 124.5764
8160 | 8160 | 15.69709 | 8.461127 | 11.28878 | 48.25521 | 16.2978 | 91.05202 | 0.2785455 | 0.1326562 | 1091.603 | 0 | 0 | 0 |  | Fe-Cr-Ni-Ti-Mo | 655.9908 | 105.0525 | 925.6033 | 128.1041
8161 | 8161 | 12.31736 | 6.116265 | 10.35728 | 50.7842 | 20.4249 | 88.32432 | 0.28099 | 0.1276001 | 1007.391 | 0 | 0 | 0 |  | Fe-Cr-Ni-Ti-Mo | 600.9581 | 100.5417 | 921.0222 | 135.3677
8162 | 8162 | 9.877694 | 4.598283 | 7.786729 | 52.32098 | 25.41631 | 85.14067 | 0.2830278 | 0.1176151 | 865.3504 | 0 | 0 | 0 |  | Fe-Cr-Ni-Ti-Mo | 564.2259 | 93.88 | 907.835 | 154.364
8163 | 8163 | 41.17261 | 33.87612 | 6.038506 | 16.44901 | 2.463751 | 97.64643 | 0.2611105 | 0.09455754 | 652.4992 | 0 | 0 | 0 |  | Fe-Cr-Ni-Ti-Mo | 612.6213 | 135.7617 | 869.9409 | 113.7755
8164 | 8164 | 35.87276 | 29.88342 | 9.922463 | 21.08261 | 3.238746 | 97.435 | 0.2640261 | 0.1057008 | 781.7157 | 0 | 0 | 0 |  | Fe-Cr-Ni-Ti-Mo | 678.2518 | 137.9468 | 870.2626 | 110.9873
8165 | 8165 | 30.49741 | 24.95268 | 13.59926 | 25.40206 | 5.548592 | 95.55407 | 0.2683787 | 0.1191211 | 930.5721 | 0 | 0 | 0 |  | Fe-Cr-Ni-Ti-Mo | 742.8069 | 137.3193 | 874.7644 | 122.7116
8166 | 8166 | 26.04124 | 20.90132 | 16.04541 | 29.31009 | 7.701927 | 93.9878 | 0.2718244 | 0.1281818 | 1032.372 | 0 | 0 | 0 |  | Fe-Cr-Ni-Ti-Mo | 772.9189 | 111.1605 | 877.5709 | 128.0853
8167 | 8167 | 22.21569 | 16.54702 | 17.74646 | 32.05819 | 11.43264 | 90.72107 | 0.2763176 | 0.1375175 | 1119.062 | 0 | 0 | 0 |  | Fe-Cr-Ni-Ti-Mo | 744.4449 | 104.2902 | 877.6142 | 121.2074
8168 | 8168 | 18.38056 | 13.03856 | 17.47959 | 36.08698 | 15.0143 | 88.53269 | 0.2792413 | 0.1414027 | 1149.705 | 0 | 0 | 0 |  | Fe-Cr-Ni-Ti-Mo | 690.3188 | 107.4307 | 887.4343 | 120.1342
8169 | 8169 | 14.90471 | 9.795486 | 16.58767 | 39.16047 | 19.55166 | 85.53221 | 0.2824327 | 0.1407542 | 1114.138 | 0 | 0 | 0 |  | Fe-Cr-Ni-Ti-Mo | 648.8269 | 109.4313 | 875.407 | 152.4536
8170 | 8170 | 11.15774 | 7.191928 | 15.33628 | 41.28484 | 25.02922 | 81.98256 | 0.2856084 | 0.137798 | 1042.766 | 0 | 0 | 0 |  | Fe-Cr-Ni-Ti-Mo | 603.6158 | 107.0191 | 850.9766 | 194.9188
8171 | 8171 | 9.633756 | 4.892427 | 11.04644 | 42.12703 | 32.30034 | 77.4724 | 0.2889159 | 0.1256611 | 865.2174 | 0 | 0 | 0 |  | Fe-Cr-Ni-Ti-Mo | 569.1357 | 100.8329 | 812.3326 | 218.8855
8172 | 8172 | 34.08877 | 40.80618 | 9.213488 | 13.38546 | 2.50611 | 98.61954 | 0.2568243 | 0.08991102 | 602.7977 | 0 | 0 | 0 |  | Fe-Cr-Ni-Ti-Mo | 507.2274 | 159.8253 | 874.6555 | 127.2697
8173 | 8173 | 29.95357 | 35.08501 | 14.21848 | 16.59919 | 4.143741 | 96.50898 | 0.2621724 | 0.1052118 | 761.2277 | 0 | 0 | 0 |  | Fe-Cr-Ni-Ti-Mo | 602.9319 | 158.8293 | 846.0533 | 157.3909
8174 | 8174 | 25.67234 | 29.21364 | 18.98862 | 19.6012 | 6.5242 | 93.70108 | 0.2679684 | 0.119169 | 904.9729 | 0 | 0 | 0 |  | Fe-Cr-Ni-Ti-Mo | 659.9752 | 167.6154 | 822.1958 | 150.5033
8175 | 8175 | 22.31806 | 24.24227 | 21.50335 | 22.36522 | 9.571105 | 90.73989 | 0.2729095 | 0.13103 | 1022.12 | 0 | 0 | 0 |  | Fe-Cr-Ni-Ti-Mo | 721.8687 | 150.4287 | 837.8226 | 155.6358
8176 | 8176 | 18.39799 | 19.69874 | 23.20545 | 25.28485 | 13.41297 | 87.53477 | 0.2775575 | 0.1410511 | 1113.63 | 0 |  | 0 |  | Fe-Cr-Ni-Ti-Mo | 722.5668 | 124.2077 | 852.7034 | 138.0156
8177 | 8177 | 15.47879 | 15.25916 | 23.9258 | 28.15532 | 17.18092 | 84.55175 | 0.2818847 | 0.1470298 | 1157.006 | 0 | 0 | 0 |  | Fe-Cr-Ni-Ti-Mo | 707.4063 | 108.7118 | 828.7196 | 142.3073
8178 | 8178 | 11.77336 | 10.96151 | 22.8458 | 31.11622 | 23.30311 | 80.39057 | 0.286506 | 0.1489645 | 1134.704 | 0 | 0 | 0 |  | Fe-Cr-Ni-Ti-Mo | 654.6802 | 108.1383 | 795.4551 | 199.1486
8179 | 8179 | 10.04988 | 7.655626 | 21.12657 | 31.39048 | 29.77744 | 75.79853 | 0.2910703 | 0.1472214 | 1059.574 | 0 | 0 | 0 |  | Fe-Cr-Ni-Ti-Mo | 623.8897 | 113.1892 | 750.247 | 222.1212
8180 | 8180 | 7.43171 | 5.189436 | 15.62273 | 31.91748 | 39.83864 | 70.34703 | 0.2952454 | 0.1324955 | 846.9446 | 0 | 0 | 0 |  | Fe-Cr-Ni-Ti-Mo | 564.2755 | 94.78919 | 667.8149 | 245.7742
8181 | 8181 | 24.7854 | 46.15258 | 14.58889 | 11.92213 | 2.551014 | 99.62827 | 0.253752 | 0.09113896 | 616.5235 | 0 | 0 | 0 |  | Fe-Cr-Ni-Ti-Mo | 465.0825 | 166.7645 | 859.7561 | 136.5136
8182 | 8182 | 22.31577 | 37.94054 | 21.41616 | 13.33442 | 4.993109 | 95.23717 | 0.262415 | 0.1087074 | 782.6352 | 0 | 0 | 0 |  | Fe-Cr-Ni-Ti-Mo | 503.921 | 165.5957 | 820.6279 | 171.4992
8183 | 8183 | 19.22591 | 32.22029 | 26.27051 | 14.86275 | 7.420533 | 91.88526 | 0.2686039 | 0.1226486 | 918.0653 | 0 | 0 | 0 |  | Fe-Cr-Ni-Ti-Mo | 560.582 | 187.1015625 | 782.0811 | 172.2051
8184 | 8184 | 17.22855 | 25.84308 | 28.16906 | 18.08709 | 10.67223 | 88.56114 | 0.2745718 | 0.1359248 | 1049.34 | 0 | 0 | 0 |  | Fe-Cr-Ni-Ti-Mo | 654.5976 | 180.4331 | 781.8297 | 170.8895
8185 | 8185 | 15.10415 | 21.09394 | 29.76706 | 19.46066 | 14.57419 | 84.76229 | 0.2799001 | 0.1459074 | 1128.724 | 0 | 0 | 0 |  | Fe-Cr-Ni-Ti-Mo | 702.5308 | 153.0446 | 796.5334 | 156.3295
8186 | 8186 | 12.05538 | 15.54104 | 30.21604 | 22.30311 | 19.88443 | 80.56047 | 0.2856815 | 0.1544929 | 1184.037 | 1 | 0 | 0 |  | Fe-Cr-Ni-Ti-Mo | 706.3456 | 118.8135 | 778.8441 | 180.1448
8187 | 8187 | 9.358811 | 11.3275 | 29.51075 | 24.11636 | 25.68658 | 76.4561 | 0.2905407 | 0.1565721 | 1159.289 | 1 | 0 | 0 |  | Fe-Cr-Ni-Ti-Mo | 685.3605 | 109.8106 | 733.0575 | 217.1148
8188 | 8188 | 7.650478 | 7.12293 | 26.13426 | 24.64278 | 34.44955 | 70.88028 | 0.2961974 | 0.1519895 | 1039.291 | 0 | 0 | 0 |  | Fe-Cr-Ni-Ti-Mo | 633.8235 | 107.6222 | 649.9177 | 242.5325
8189 | 8189 | 5.793295 | 4.494843 | 19.28263 | 24.88087 | 45.54836 | 65.44242 | 0.3005879 | 0.1365437 | 823.3825 | 0 | 0 | 0 |  | Fe-Cr-Ni-Ti-Mo | 575.0317 | 95.73518 | 545.2242 | 250.1005
8190 | 8190 | 16.6527 | 47.4252 | 21.62187 | 11.77969 | 2.520535 | 99.7898 | 0.2539501 | 0.09228268 | 627.7613 | 0 | 0 | 0 |  | Fe-Cr-Ni-Ti-Mo | 441.4717 | 175.4337 | 841.606 | 146.9614
8191 | 8191 | 15.58894 | 39.00634 | 28.67431 | 11.71641 | 5.013992 | 94.65413 | 0.2633502 | 0.1094997 | 785.5754 | 0 | 0 | 0 |  | Fe-Cr-Ni-Ti-Mo | 456.1008 | 177.9578 | 786.2455 | 176.781
8192 | 8192 | 14.57045 | 32.55775 | 33.69256 | 11.68099 | 7.498251 | 90.38894 | 0.2707412 | 0.1223708 | 899.8999 | 0 | 0 | 0 |  | Fe-Cr-Ni-Ti-Mo | 468.7686 | 180.2832 | 740.3367 | 184.909
8193 | 8193 | 12.43764 | 26.72304 | 36.20222 | 13.14875 | 11.48836 | 86.07836 | 0.2772289 | 0.1377941 | 1038.019 | 0 | 0 | 0 |  | Fe-Cr-Ni-Ti-Mo | 600.9135 | 195.9945 | 726.869 | 180.454
8194 | 8194 | 10.47182 | 21.27213 | 38.02344 | 14.71878 | 15.51382 | 82.11786 | 0.2832028 | 0.1495835 | 1134.291 | 1 | 0 | 0 |  | Fe-Cr-Ni-Ti-Mo | 671.8466 | 168.9793 | 730.0992 | 175.6593
8195 | 8195 | 8.627164 | 16.06453 | 38.28665 | 16.46742 | 20.55423 | 77.94059 | 0.2889252 | 0.1581955 | 1185.526 | 1 | 0 | 0 |  | Fe-Cr-Ni-Ti-Mo | 688.8926 | 138.0864 | 714.4476 | 205.6187
8196 | 8196 | 6.713739 | 10.71563 | 37.29979 | 18.1242 | 27.14664 | 73.15523 | 0.2950156 | 0.1633126 | 1181.425 | 1 | 0 | 0 |  | Fe-Cr-Ni-Ti-Mo | 690.1369 | 101.1844 | 669.2125 | 227.4545
8197 | 8197 | 4.830648 | 6.296563 | 32.49553 | 19.91666 | 36.4606 | 67.95907 | 0.3003189 | 0.1592993 | 1069.27 | 1 | 0 | 0 |  | Fe-Cr-Ni-Ti-Mo | 635.2646 | 101.1917 | 578.5613 | 249.4694
8198 | 8198 | 3.944657 | 3.672649 | 23.8405 | 20.32967 | 48.21252 | 62.68713 | 0.304444 | 0.1419558 | 836.0094 | 0 | 0 | 0 |  | Fe-Cr-Ni-Ti-Mo | 572.859375 | 94.6 | 484.2701 | 239.4449
8199 | 8199 | 9.829965 | 38.43894 | 38.22891 | 8.443487 | 5.0587 | 92.73009 | 0.2666527 | 0.1081578 | 756.8069 | 0 | 0 | 0 |  | Fe-Cr-Ni-Ti-Mo | 379.7865 | 162.426 | 723.5062 | 192.4241
8200 | 8200 | 9.804892 | 31.95074 | 42.25372 | 8.421951 | 7.568695 | 88.49787 | 0.2739554 | 0.1217777 | 876.2636 | 0 | 0 | 0 |  | Fe-Cr-Ni-Ti-Mo | 386.2592 | 161.2688 | 691.3624 | 185.3459
8201 | 8201 | 8.757031 | 25.36544 | 44.99925 | 10.02918 | 10.84909 | 84.48592 | 0.2808652 | 0.1369791 | 1013.685 | 0 | 0 | 0 |  | Fe-Cr-Ni-Ti-Mo | 477.0517 | 183.6831 | 655.4528 | 169.1923
8202 | 8202 | 7.748499 | 19.83903 | 45.81191 | 11.64731 | 14.95326 | 80.52867 | 0.2867537 | 0.1502543 | 1123.817 | 0 | 0 | 0 |  | Fe-Cr-Ni-Ti-Mo | 607.7508 | 168.2089 | 662.616 | 182.4903
8203 | 8203 | 5.803755 | 14.40947 | 45.75184 | 13.29376 | 20.74118 | 75.85877 | 0.2929185 | 0.1619234 | 1198.622 | 1 | 0 | 0 |  | Fe-Cr-Ni-Ti-Mo | 648.0884 | 134.3787 | 660.065 | 224.9655
8204 | 8204 | 4.838128 | 9.909918 | 43.73348 | 14.96062 | 26.55785 | 71.88735 | 0.2978152 | 0.1674482 | 1206.228 | 1 | 0 | 0 |  | Fe-Cr-Ni-Ti-Mo | 678.6297 | 102.6856 | 611.4017 | 237.2624
8205 | 8205 | 2.876163 | 5.355667 | 38.29253 | 18.11694 | 35.3587 | 67.36929 | 0.3024874 | 0.165927 | 1127.458 | 1 | 0 | 0 |  | Fe-Cr-Ni-Ti-Mo | 642.4006 | 101.0087 | 551.0359 | 240.9868
8206 | 8206 | 5.92764 | 29.43409 | 51.92049 | 5.091569 | 7.626209 | 85.88222 | 0.2791076 | 0.1208882 | 845.3431 | 1 | 0 | 0 |  | Fe-Cr-Ni-Ti-Mo | 321.9098 | 115.871 | 607.6191 | 161.3247
8207 | 8207 | 5.884989 | 22.82993 | 53.60879 | 6.739913 | 10.93638 | 81.9452 | 0.2858705 | 0.137538 | 994.2423 | 1 | 0 | 0 |  | Fe-Cr-Ni-Ti-Mo | 392.1212 | 130.8856 | 604.623 | 169.7848
8208 | 8208 | 4.881595 | 17.27092 | 54.38835 | 8.386131 | 15.07301 | 78.02396 | 0.2918079 | 0.1524556 | 1118.599 | 1 | 0 | 0 |  | Fe-Cr-Ni-Ti-Mo | 531.7759 | 154.8333 | 597.8787 | 192.7459
8209 | 8209 | 3.927511 | 11.88422 | 54.698 | 10.12065 | 19.36961 | 74.29978 | 0.2974786 | 0.1634284 | 1196.412 | 1 | 0 | 0 |  | Fe-Cr-Ni-Ti-Mo | 583.368 | 129.0364 | 567.6096 | 214.8934
8210 | 8210 | 3.865596 | 7.198078 | 50.78842 | 13.28148 | 24.86643 | 71.02049 | 0.3015526 | 0.1712443 | 1237.871 | 1 | 0 | 0 |  | Fe-Cr-Ni-Ti-Mo | 642.004 | 98.3459 | 565.5319 | 229.5727
8211 | 8211 | 48.51072 | 11.53164 | 5.424356 | 5.31938 | 29.2139 | 70.21849 | 0.2928332 | 0.15962 | 1072.765 | 0 | 0 | 0 |  | Fe-Cr-Ni-Mo-Ti | 778.6807 | 103.4288 | 549.1333 | 268.952
8212 | 8212 | 41.01017 | 10.50012 | 5.388153 | 8.806463 | 34.29509 | 68.52514 | 0.2942911 | 0.1583056 | 1041.394 | 0 | 0 | 0 |  | Fe-Cr-Ni-Mo-Ti | 763.6107 | 119.4263 | 563.877 | 264.0895
8213 | 8213 | 34.95103 | 9.570865 | 4.321946 | 12.36172 | 38.79443 | 67.26676 | 0.2952308 | 0.152721 | 975.5 | 0 | 0 | 0 |  | Fe-Cr-Ni-Mo-Ti | 709.29 | 121.1148 | 566.3467 | 277.141
8214 | 8214 | 26.86352 | 8.337037 | 4.183092 | 18.80147 | 41.81488 | 67.32179 | 0.2952036 | 0.1429285 | 891.3851 | 0 | 0 | 0 |  | Fe-Cr-Ni-Mo-Ti | 643.4426 | 107.8512 | 595.2466 | 269.0075
8215 | 8215 | 21.74356 | 6.441337 | 3.116502 | 23.77036 | 44.92824 | 66.81331 | 0.2960178 | 0.1311815 | 784.6463 | 0 | 0 | 0 |  | Fe-Cr-Ni-Mo-Ti | 588.9119 | 92.98418 | 605.6156 | 262.5613
8216 | 8216 | 51.95505 | 18.0211 | 6.424614 | 5.250234 | 18.34901 | 77.73677 | 0.2838756 | 0.1451605 | 1015.025 | 0 | 0 | 0 |  | Fe-Cr-Ni-Mo-Ti | 797.6318 | 81.29129 | 700.3506 | 232.0818
8217 | 8217 | 44.47463 | 15.99848 | 7.436969 | 8.682196 | 23.40772 | 75.3777 | 0.2864548 | 0.1526689 | 1070.879 | 0 | 0 | 0 |  | Fe-Cr-Ni-Mo-Ti | 803.1559 | 91.55749 | 717.4567 | 232.247
8218 | 8218 | 37.70696 | 14.78182 | 8.343843 | 11.93262 | 27.23476 | 73.95029 | 0.2879454 | 0.1541487 | 1072.364 | 0 | 0 | 0 |  | Fe-Cr-Ni-Mo-Ti | 793.6618 | 98.09689 | 709.8173 | 227.5837
8219 | 8219 | 31.52722 | 12.84203 | 8.284455 | 16.92527 | 30.42103 | 73.24148 | 0.2890677 | 0.1522726 | 1052.363 | 0 | 0 | 0 |  | Fe-Cr-Ni-Mo-Ti | 744.3944 | 108.2655 | 744.5344 | 233.133
8220 | 8220 | 24.98559 | 9.841901 | 9.090693 | 23.11235 | 32.96946 | 72.86005 | 0.2906256 | 0.1474492 | 1008.769 | 0 | 0 | 0 |  | Fe-Cr-Ni-Mo-Ti | 674.2431 | 111.6909 | 738.5115 | 244.6888
8221 | 8221 | 19.72771 | 7.871727 | 7.899246 | 29.04891 | 35.45241 | 72.84484 | 0.2910019 | 0.1384467 | 926.0925 | 0 | 0 | 0 |  | Fe-Cr-Ni-Mo-Ti | 621.9231 | 109.4674 | 740.8579 | 245.7835
8222 | 8222 | 14.70034 | 5.987914 | 6.759954 | 36.30238 | 36.24941 | 74.09674 | 0.2903431 | 0.1262362 | 828.3917 | 0 | 0 | 0 |  | Fe-Cr-Ni-Mo-Ti | 584.6755 | 101.615 | 758.6696 | 247.3435
8223 | 8223 | 52.71121 | 27.36955 | 4.261847 | 5.224212 | 10.43318 | 85.55472 | 0.2727691 | 0.1210747 | 833.7932 | 0 | 0 | 0 |  | Fe-Cr-Ni-Mo-Ti | 717.2096 | 99.34895 | 738.3995 | 222.2209
8224 | 8224 | 45.93491 | 25.10261 | 8.396789 | 6.861908 | 13.70379 | 83.14706 | 0.2761347 | 0.1309992 | 919.631 | 0 | 0 | 0 |  | Fe-Cr-Ni-Mo-Ti | 755.5168 | 72.35671 | 753.7619 | 206.8102
8225 | 8225 | 38.93184 | 22.306 | 10.49249 | 10.28943 | 17.98023 | 80.73921 | 0.2793467 | 0.1437397 | 1037.736 | 0 | 0 | 0 |  | Fe-Cr-Ni-Mo-Ti | 786.3045 | 70.61313 | 800.9543 | 189.1291
8226 | 8226 | 32.98773 | 18.9698 | 12.23751 | 15.00085 | 20.80411 | 79.51757 | 0.2819925 | 0.1479081 | 1077.427 | 0 | 0 | 0 |  | Fe-Cr-Ni-Mo-Ti | 781.5508 | 72.93246 | 822.4494 | 193.713
8227 | 8227 | 27.66112 | 15.09701 | 13.03327 | 21.30174 | 22.90686 | 79.12308 | 0.2841331 | 0.1496985 | 1105.384 | 0 | 0 | 0 |  | Fe-Cr-Ni-Mo-Ti | 747.8343 | 83.46957 | 826.128 | 186.636
8228 | 8228 | 22.31666 | 12.12038 | 13.68309 | 27.15606 | 24.72381 | 79.03481 | 0.2855282 | 0.1480344 | 1096.932 | 0 | 0 | 0 |  | Fe-Cr-Ni-Mo-Ti | 690.9065 | 106.4582 | 809.3092 | 192.016
8229 | 8229 | 17.02825 | 9.178657 | 12.24611 | 35.41148 | 26.13551 | 80.09302 | 0.285598 | 0.1409194 | 1044.555 | 0 | 0 | 0 |  | Fe-Cr-Ni-Mo-Ti | 636.1161 | 115.9301 | 827.8762 | 202.467
8230 | 8230 | 12.95808 | 6.434419 | 10.89604 | 43.03751 | 26.67396 | 81.54327 | 0.2854152 | 0.1318489 | 973.1406 | 0 | 0 | 0 |  | Fe-Cr-Ni-Mo-Ti | 598.7492 | 105.0104 | 855.932 | 195.5995
8231 | 8231 | 9.948134 | 4.631074 | 7.842258 | 51.26993 | 26.3086 | 84.1983 | 0.2836451 | 0.1182406 | 861.961 | 0 | 0 | 0 |  | Fe-Cr-Ni-Mo-Ti | 561.475 | 91.62933 | 895.8243 | 175.4153
8232 | 8232 | 43.69168 | 35.94876 | 6.40796 | 5.236624 | 8.714971 | 89.38636 | 0.2653219 | 0.1122146 | 766.7374 | 0 | 0 | 0 |  | Fe-Cr-Ni-Mo-Ti | 644.8501 | 133.6201 | 774.6942 | 200.2871
8233 | 8233 | 38.70123 | 32.23964 | 10.70482 | 6.998437 | 11.35587 | 86.87887 | 0.2696659 | 0.1262646 | 901.2127 | 0 | 0 | 0 |  | Fe-Cr-Ni-Mo-Ti | 688.6893 | 115.5565 | 763.1547 | 207.0015
8234 | 8234 | 32.84758 | 26.87556 | 14.64724 | 11.96981 | 13.65982 | 85.24666 | 0.274198 | 0.1360368 | 1003.938 | 0 | 0 | 0 |  | Fe-Cr-Ni-Mo-Ti | 732.3212 | 101.785 | 793.3839 | 174.715
8235 | 8235 | 27.98689 | 22.46295 | 17.24423 | 16.57893 | 15.727 | 84.00988 | 0.2776968 | 0.141387 | 1060.317 | 0 | 0 | 0 |  | Fe-Cr-Ni-Mo-Ti | 747.4283 | 87.29066 | 838.3031 | 153.9122
8236 | 8236 | 23.28357 | 17.34242 | 18.59951 | 23.99942 | 16.77508 | 84.2478 | 0.2802886 | 0.1448466 | 1118.241 | 0 | 0 | 0 |  | Fe-Cr-Ni-Mo-Ti | 741.3196 | 91.49937 | 852.1168 | 139.334
8237 | 8237 | 18.95131 | 13.44342 | 18.02236 | 31.00628 | 18.57662 | 84.34632 | 0.2818792 | 0.1454744 | 1139.942 | 0 | 0 | 0 |  | Fe-Cr-Ni-Mo-Ti | 705.5836 | 98.21172 | 861.4866 | 145.0709
8238 | 8238 | 14.90471 | 9.795486 | 16.58767 | 39.16047 | 19.55166 | 85.53221 | 0.2824327 | 0.1415446 | 1123.554 | 0 | 0 | 0 |  | Fe-Cr-Ni-Mo-Ti | 648.4698 | 106.6856 | 877.475 | 151.2976
8239 | 8239 | 10.68443 | 6.886852 | 14.68572 | 48.00505 | 19.73794 | 87.81957 | 0.2817877 | 0.133458 | 1067.604 | 0 | 0 | 0 |  | Fe-Cr-Ni-Mo-Ti | 605.0291 | 100.561 | 904.3622 | 140.4047
8240 | 8240 | 8.655628 | 4.395692 | 9.924883 | 58.12651 | 18.89729 | 91.71514 | 0.2795121 | 0.1189911 | 950.4881 | 0 | 0 | 0 |  | Fe-Cr-Ni-Mo-Ti | 591.038 | 100.9137 | 924.5906 | 144.3602
8241 | 8241 | 35.5792 | 42.59031 | 9.616321 | 5.239011 | 6.975155 | 92.64021 | 0.2596654 | 0.1033299 | 694.6022 | 0 | 0 | 0 |  | Fe-Cr-Ni-Mo-Ti | 554.3584 | 170.2689 | 826.2392 | 177.2331
8242 | 8242 | 31.25238 | 36.60632 | 14.835 | 8.659468 | 8.646832 | 90.56933 | 0.2652114 | 0.118214 | 846.4399 | 0 | 0 | 0 |  | Fe-Cr-Ni-Mo-Ti | 609.2391 | 158.5598 | 797.3375 | 198.8342
8243 | 8243 | 26.54065 | 30.20173 | 19.63087 | 13.50945 | 10.1173 | 89.04484 | 0.2705251 | 0.1283194 | 957.0336 | 0 | 0 | 0 |  | Fe-Cr-Ni-Mo-Ti | 666.8746 | 143.4754 | 793.7918 | 182.6999
8244 | 8244 | 22.68092 | 24.63642 | 21.85296 | 19.48186 | 11.34784 | 88.48858 | 0.2742125 | 0.134192 | 1031.125 | 0 | 0 | 0 |  | Fe-Cr-Ni-Mo-Ti | 711.9316 | 147.7124 | 822.3059 | 149.7508
8245 | 8245 | 18.25355 | 19.54408 | 23.02326 | 26.65423 | 12.52487 | 88.62979 | 0.2768956 | 0.1397438 | 1112.807 | 0 |  | 0 |  | Fe-Cr-Ni-Mo-Ti | 723.7917 | 126.2597 | 845.7606 | 136.8151
8246 | 8246 | 15.00858 | 14.79563 | 23.19899 | 33.36671 | 13.6301 | 88.81355 | 0.2792079 | 0.1426436 | 1164.464 | 0 | 0 | 0 |  | Fe-Cr-Ni-Mo-Ti | 696.8491 | 120.8817 | 857.5741 | 136.15
8247 | 8247 | 10.92245 | 10.16928 | 21.19465 | 43.301 | 14.41261 | 90.6498 | 0.2798592 | 0.1403824 | 1177.045 | 0 | 0 | 0 |  | Fe-Cr-Ni-Mo-Ti | 651.7803 | 122.8219 | 876.0697 | 126.6419
8248 | 8248 | 8.804381 | 6.706853 | 18.50832 | 52.2504 | 13.73004 | 93.7241 | 0.2791887 | 0.1343167 | 1152.21 | 0 | 0 | 0 |  | Fe-Cr-Ni-Mo-Ti | 639.2615 | 114.601 | 903.7473 | 118.2483
8249 | 8249 | 5.994618 | 4.185939 | 12.60172 | 64.36376 | 12.85397 | 98.97549 | 0.2760887 | 0.1184767 | 1021.703 | 0 | 0 | 0 |  | Fe-Cr-Ni-Mo-Ti | 623.5135 | 113.1026 | 918.2061 | 122.3727
8250 | 8250 | 25.66076 | 47.78258 | 15.10413 | 5.289939 | 6.162589 | 94.75104 | 0.255952 | 0.10462 | 718.9865 | 0 | 0 | 0 |  | Fe-Cr-Ni-Mo-Ti | 497.5047 | 184.8665 | 847.6728 | 156.083
8251 | 8251 | 22.6946 | 38.58461 | 21.77972 | 10.17058 | 6.770494 | 92.86247 | 0.2636153 | 0.1135191 | 812.5989 | 0 | 0 | 0 |  | Fe-Cr-Ni-Mo-Ti | 516.1997 | 181.8654 | 803.9617 | 176.2119
8252 | 8252 | 19.22591 | 32.22029 | 26.27051 | 14.86275 | 7.420533 | 91.88526 | 0.2686039 | 0.1226486 | 918.0653 | 0 | 0 | 0 |  | Fe-Cr-Ni-Mo-Ti | 551.8289 | 184.4552 | 778.9457 | 180.9907
8253 | 8253 | 16.94944 | 25.42442 | 27.71272 | 21.02936 | 8.884055 | 90.85908 | 0.2732403 | 0.1342677 | 1059.006 | 0 | 0 | 0 |  | Fe-Cr-Ni-Mo-Ti | 642.8074 | 177.8691 | 795.0062 | 163.2155
8254 | 8254 | 14.40243 | 20.11394 | 28.38411 | 27.8348 | 9.264727 | 91.42791 | 0.2758536 | 0.1372824 | 1116.575 | 1 | 0 | 0 |  | Fe-Cr-Ni-Mo-Ti | 688.5283 | 157.6697 | 815.7133 | 146.2683
8255 | 8255 | 11.08289 | 14.28737 | 27.77855 | 36.61419 | 10.23701 | 92.25176 | 0.2782429 | 0.1405101 | 1184.526 | 1 | 0 | 0 |  | Fe-Cr-Ni-Mo-Ti | 694.8829 | 134.1655 | 829.1397 | 138.0832
8256 | 8256 | 8.232166 | 9.963859 | 25.95814 | 45.25473 | 10.5911 | 94.12527 | 0.2789363 | 0.1408909 | 1229.479 | 1 | 0 | 0 |  | Fe-Cr-Ni-Mo-Ti | 662.8124 | 129.9312 | 856.0338 | 121.1965
8257 | 8257 | 6.260064 | 5.828393 | 21.38456 | 56.45962 | 10.06736 | 98.11871 | 0.27782 | 0.1341017 | 1207.357 | 0 | 0 | 0 |  | Fe-Cr-Ni-Mo-Ti | 654.812 | 120.182 | 891.5454 | 117.428
8258 | 8258 | 4.348573 | 3.373927 | 14.47396 | 68.47911 | 9.324433 | 103.6493 | 0.2745502 | 0.1175703 | 1061.338 | 0 | 0 | 0 |  | Fe-Cr-Ni-Mo-Ti | 643.8894 | 106.9332 | 912.6305 | 119.9451
8259 | 8259 | 17.23357 | 49.07944 | 22.37607 | 5.224531 | 6.086392 | 94.93738 | 0.2561387 | 0.1036049 | 707.9547 | 0 | 0 | 0 |  | Fe-Cr-Ni-Mo-Ti | 452.0582 | 188.7597 | 827.4672 | 149.1328
8260 | 8260 | 15.7207 | 39.33602 | 28.91666 | 10.12752 | 5.899098 | 93.45697 | 0.2639585 | 0.1120379 | 801.9085 | 0 | 0 | 0 |  | Fe-Cr-Ni-Mo-Ti | 456.7978 | 181.2812 | 782.8702 | 181.6677
8261 | 8261 | 14.33096 | 32.0226 | 33.13876 | 14.77156 | 5.736114 | 92.75186 | 0.2694389 | 0.1178593 | 874.6669 | 0 | 0 | 0 |  | Fe-Cr-Ni-Mo-Ti | 456.6342 | 175.9589 | 753.9855 | 179.3346
8262 | 8262 | 11.85237 | 25.46555 | 34.49868 | 21.92753 | 6.255866 | 92.92605 | 0.2732142 | 0.1245146 | 967.9899 | 0 | 0 | 0 |  | Fe-Cr-Ni-Mo-Ti | 506.3134 | 188.9516 | 746.4025 | 154.0828
8263 | 8263 | 9.67919 | 19.662 | 35.14538 | 28.72102 | 6.79242 | 93.25053 | 0.2763252 | 0.1321202 | 1078.13 | 1 | 0 | 0 |  | Fe-Cr-Ni-Mo-Ti | 552.4968 | 182.9807 | 760.4186 | 143.5452
8264 | 8264 | 7.677559 | 14.29629 | 34.07238 | 36.63705 | 7.316718 | 94.31119 | 0.2783588 | 0.1389792 | 1193.596 | 1 | 0 | 0 |  | Fe-Cr-Ni-Mo-Ti | 618.1349 | 157.8288 | 780.0662 | 135.7742
8265 | 8265 | 5.682355 | 9.069464 | 31.56969 | 46.01973 | 7.658763 | 96.3221 | 0.2794521 | 0.1407891 | 1260.475 | 1 | 0 | 0 |  | Fe-Cr-Ni-Mo-Ti | 642.3928 | 144.2803 | 830.5643 | 120.3487
8266 | 8266 | 3.81585 | 4.973812 | 25.66903 | 57.68645 | 7.854855 | 100.1503 | 0.2781558 | 0.1354566 | 1253.628 | 0 | 0 | 0 |  | Fe-Cr-Ni-Mo-Ti | 650.134 | 132.1998 | 868.9498 | 115.9613
8267 | 8267 | 2.854853 | 2.657993 | 17.254 | 69.88733 | 7.345826 | 105.8606 | 0.2744998 | 0.1195673 | 1113.519 | 0 | 0 | 0 |  | Fe-Cr-Ni-Mo-Ti | 653.9569 | 117.108 | 895.5028 | 122.7932
8268 | 8268 | 9.747542 | 38.11663 | 37.90837 | 10.04723 | 4.180236 | 93.94197 | 0.2660177 | 0.1054032 | 738.2751 | 0 | 0 | 0 |  | Fe-Cr-Ni-Mo-Ti | 369.9365 | 157.6246 | 740.35 | 180.8637
8269 | 8269 | 9.484901 | 30.908 | 40.87473 | 14.66477 | 4.067602 | 93.2783 | 0.2712498 | 0.1120048 | 817.9202 | 0 | 0 | 0 |  | Fe-Cr-Ni-Mo-Ti | 362.683 | 155.6719 | 685.796 | 159.6263
8270 | 8270 | 8.272362 | 23.96156 | 42.50871 | 20.52722 | 4.730139 | 92.66812 | 0.2759118 | 0.1226655 | 948.5667 | 0 | 0 | 0 |  | Fe-Cr-Ni-Mo-Ti | 393.0816 | 149.7283 | 669.4505 | 141.8404
8271 | 8271 | 7.097983 | 18.17346 | 41.96582 | 27.43578 | 5.326951 | 93.05655 | 0.2787851 | 0.1315073 | 1073.329 | 0 | 0 | 0 |  | Fe-Cr-Ni-Mo-Ti | 429.3325 | 151.9139 | 682.0883 | 139.1491
8272 | 8272 | 5.084536 | 12.6238 | 40.08213 | 36.39485 | 5.814679 | 94.58826 | 0.2804756 | 0.1385494 | 1197.02 | 1 | 0 | 0 |  | Fe-Cr-Ni-Mo-Ti | 480.5917 | 147.1629 | 731.8531 | 134.6977
8273 | 8273 | 4.060731 | 8.31758 | 36.70633 | 44.64616 | 6.269204 | 96.4172 | 0.2810154 | 0.1415579 | 1274.224 | 1 | 0 | 0 |  | Fe-Cr-Ni-Mo-Ti | 571.8123 | 147.8448 | 781.6619 | 120.3798
8274 | 8274 | 2.275619 | 4.237401 | 30.29703 | 56.03335 | 7.156598 | 99.57308 | 0.2799301 | 0.1386909 | 1291.754 | 0 | 0 | 0 |  | Fe-Cr-Ni-Mo-Ti | 628.525 | 136.3013 | 843.8924 | 115.1564
8275 | 8275 | 5.640053 | 28.00606 | 49.40151 | 14.53364 | 2.418738 | 93.13157 | 0.2748095 | 0.1048086 | 743.884 | 1 | 1 | 1 | 743.884 | Fe-Cr-Ni-Mo-Ti | 287.1826 | 98.61427 | 606.4056 | 119.146
8276 | 8276 | 5.469653 | 21.21869 | 49.82532 | 20.35878 | 3.127549 | 92.57172 | 0.2791644 | 0.1175684 | 895.0932 | 1 | 0 | 0 |  | Fe-Cr-Ni-Mo-Ti | 295.7854 | 85.87565 | 632.1299 | 120.6279
8277 | 8277 | 4.401089 | 15.57091 | 49.03479 | 27.2184 | 3.774817 | 92.97485 | 0.2819165 | 0.1285551 | 1043.504 | 0 | 0 | 0 |  | Fe-Cr-Ni-Mo-Ti | 328.2587 | 110.221 | 648.5768 | 111.266
8278 | 8278 | 3.434384 | 10.39208 | 47.83029 | 33.92474 | 4.418509 | 93.52373 | 0.2842146 | 0.1390403 | 1196.355 | 1 | 0 | 0 |  | Fe-Cr-Ni-Mo-Ti | 363.6794 | 110.3102 | 673.6765 | 121.0045
8279 | 8279 | 3.267934 | 6.085179 | 42.936 | 42.10507 | 5.605817 | 94.76958 | 0.2847304 | 0.1437379 | 1286.743 | 1 | 0 | 0 |  | Fe-Cr-Ni-Mo-Ti | 452.0215 | 121.1794 | 728.2364 | 145.4466