## Sheet1
Alloy ID | Fe | Cr | Ni | Mo | W | N | Nb | C | Si | Mn | Cu | Al | V | Ta | Ti | Co | Mg | Y | Zr | Hf | TestTemperature_C | ChlorideIonConcentration | pH | ScanRate_mVs | converted HV | microstructure
KW131_#7 | 16.5 | 31 | 47.5 | 3.5 | [10 empty] | 0.95 | [5 empty] | 25 | 1 | 7 | 0.3333 | 125 | FCC
KW131_#14 | 25.2 | 19.2 | 52.5 | 2.5 | [10 empty] | 0.36 | [5 empty] | 25 | 1 | 7 | 0.3333 | 107 | FCC
KW131_#16 | 29.5 | 17.9 | 44.5 | 5.8 | [10 empty] | 1.6 | [5 empty] | 25 | 1 | 7 | 0.3333 | 128 | FCC
KW131_#49 | 45 | 5.4 | 48.6 | 0.69 | [10 empty] | 0.09 | [5 empty] | 25 | 1 | 7 | 0.3333 | 85 | FCC
KW131_#55 | 53.2 | 8.1 | 29.65 | 4.76 | [10 empty] | 3.75 | [5 empty] | 25 | 1 | 7 | 0.3333 | 182 | FCC
KW99_#12 | 14.8 | 26.5 | 30.1 | [9 empty] | 10.05 |  |  | 17.9 |  |  |  |  | 25 | 1 | 7 | 0.3333 | 151 | FCC
KW99_#19 | 15.8 | 17.9 | 42.9 | [9 empty] | 7.2 |  |  | 15.45 |  |  |  |  | 25 | 1 | 7 | 0.3333 | 131 | FCC
KW99_#27 | 19.8 | 18.9 | 47.5 | [9 empty] | 4.8 |  |  | 8.2 |  |  |  |  | 25 | 1 | 7 | 0.3333 | 117 | FCC
KW99_#50 | 35.5 | 6.1 | 55.4 | [9 empty] | 1 |  |  | 1.5 |  |  |  |  | 25 | 1 | 7 | 0.3333 | 95 | FCC
KW99_#55 | 42.1 | 8.8 | 36.1 | [9 empty] | 8.1 |  |  | 4.6 |  |  |  |  | 25 | 1 | 7 | 0.3333 | 125 | FCC
KW99_#1 | 10.27149 | 31.29049 | 51.98556 | [9 empty] | 1.601018 |  |  | 4.851446 | [8 empty] | 104.2540625 | FCC
KW99_#2 | 10.49541 | 32.94577 | 47.58972 | [9 empty] | 2.334196 |  |  | 6.634907 | [8 empty] | 113.2937 | FCC
KW99_#3 | 11.11293 | 32.81215 | 43.5623 | [9 empty] | 3.278592 |  |  | 9.234028 | [8 empty] | 115.2469 | FCC
KW99_#4 | 11.3358 | 32.22398 | 39.22125 | [9 empty] | 4.621174 |  |  | 12.5978 | [8 empty] | 124.7926 | FCC
KW99_#5 | 11.53222 | 30.53158 | 34.88574 | [9 empty] | 6.330071 |  |  | 16.72039 | [8 empty] | 128.9411 | FCC
KW99_#6 | 11.73836 | 22.86896 | 61.3744 | [9 empty] | 1.259726 |  |  | 2.758549 | [8 empty] | 109.4383125 | FCC
KW99_#7 | 12.47588 | 24.98369 | 56.71557 | [9 empty] | 1.634808 |  |  | 4.190052 | [8 empty] | 112.0923 | FCC
KW99_#8 | 13.3136 | 26.54967 | 52.0026 | [9 empty] | 2.419855 |  |  | 5.714279 | [8 empty] | 111.4152 | FCC
KW99_#9 | 14.04586 | 26.99037 | 46.90426 | [9 empty] | 3.607508 |  |  | 8.452002 | [8 empty] | 117.2511 | FCC
KW99_#10 | 14.78597 | 27.06871 | 42.00036 | [9 empty] | 5.285712 |  |  | 10.85924 | [8 empty] | 130.3974 | FCC
KW99_#11 | 14.6075 | 25.99045 | 37.75048 | [9 empty] | 7.292178 |  |  | 14.3594 | [8 empty] | 130.0388 | FCC
KW99_#12 | 13.93632 | 24.36466 | 32.87705 | [9 empty] | 10.51765 |  |  | 18.30432 | [8 empty] | 147.9179 | FCC
KW99_#13 | 13.20608 | 15.02832 | 69.29549 | [9 empty] | 0.7977468 |  |  | 1.672359 | [8 empty] | 92.12168 | FCC
KW99_#14 | 14.43725 | 17.46574 | 64.41049 | [9 empty] | 1.209451 |  |  | 2.477075 | [8 empty] | 99.03340625 | FCC
KW99_#15 | 15.7751 | 19.46141 | 59.47972 | [9 empty] | 1.735789 |  |  | 3.547976 | [8 empty] | 104.751 | FCC
KW99_#16 | 17.01644 | 21.27838 | 53.96504 | [9 empty] | 2.77055 |  |  | 4.969599 | [8 empty] | 105.1005 | FCC
KW99_#17 | 17.57325 | 21.90855 | 50.29569 | [9 empty] | 3.695101 |  |  | 6.527413 | [8 empty] | 120.2328 | FCC
KW99_#18 | 18.22823 | 22.25825 | 44.49255 | [9 empty] | 5.896924 |  |  | 9.124044 | [8 empty] | 120.1035 | FCC
KW99_#19 | 18.05169 | 21.54337 | 40.14606 | [9 empty] | 8.260617 |  |  | 11.99826 | [8 empty] | 127.8326 | FCC
KW99_#20 | 17.30317 | 20.30124 | 35.00489 | [9 empty] | 11.76946 |  |  | 15.62124 | [8 empty] | 141.2246 | FCC
KW99_#22 | 16.28422 | 11.62109 | 69.68901 | [9 empty] | 0.8209931 |  |  | 1.584694 | [8 empty] | 86.1383125 | FCC
KW99_#23 | 17.9986 | 13.66151 | 65.1801 | [9 empty] | 1.177829 |  |  | 1.981966 | [8 empty] | 84.3362 | FCC
KW99_#24 | 19.53665 | 15.0823 | 60.56758 | [9 empty] | 1.808989 |  |  | 3.00448 | [8 empty] | 101.0631 | FCC
KW99_#25 | 21.18081 | 16.41888 | 55.49756 | [9 empty] | 2.785821 |  |  | 4.116931 | [8 empty] | 113.8070625 | FCC
KW99_#26 | 22.36133 | 17.68793 | 50.01949 | [9 empty] | 4.251063 |  |  | 5.680184 | [8 empty] | 115.4854 | FCC
KW99_#27 | 22.25528 | 18.13125 | 45.94548 | [9 empty] | 6.10847 |  |  | 7.559527 | [8 empty] | 122.5682 | FCC
KW99_#28 | 22.11854 | 17.71835 | 41.15295 | [9 empty] | 9.179356 |  |  | 9.83081 | [8 empty] | 127.6105 | FCC
KW99_#29 | 21.13587 | 17.34751 | 36.11078 | [9 empty] | 13.24931 |  |  | 12.15654 | [8 empty] | 144.665 | FCC
KW99_#31 | 20.55168 | 8.905594 | 68.38272 | [9 empty] | 0.8751623 |  |  | 1.28484 | [8 empty] | 84.03949 | FCC
KW99_#32 | 22.96934 | 10.46562 | 63.38272 | [9 empty] | 1.34631 |  |  | 1.83601 | [8 empty] | 88.03871875 | FCC
KW99_#33 | 24.40915 | 11.68288 | 59.44757 | [9 empty] | 1.967268 |  |  | 2.493128 | [8 empty] | 99.463 | FCC
KW99_#34 | 26.08119 | 12.82909 | 54.7195 | [9 empty] | 2.890845 |  |  | 3.47937 | [8 empty] | 110.0991 | FCC
KW99_#35 | 26.87615 | 13.9839 | 50.26301 | [9 empty] | 4.299361 |  |  | 4.57759 | [8 empty] | 118.6964 | FCC
KW99_#36 | 27.1663 | 14.124 | 45.95402 | [9 empty] | 6.394208 |  |  | 6.361474 | [8 empty] | 119.9561 | FCC
KW99_#37 | 27.25598 | 14.63372 | 40.35558 | [9 empty] | 9.346219 |  |  | 8.408491 | [8 empty] | 134.0198125 | FCC
KW99_#38 | 26.04628 | 13.61795 | 36.00837 | [9 empty] | 14.0728 |  |  | 10.25459 | [8 empty] | 146.3288 | FCC
KW99_#40 | 25.61168 | 6.891003 | 65.50393 | [9 empty] | 0.8732193 |  |  | 1.120168 | [8 empty] | 86.8719 | FCC
KW99_#41 | 28.41068 | 8.044858 | 60.64305 | [9 empty] | 1.273539 |  |  | 1.627871 | [8 empty] | 96.6852 | FCC
KW99_#42 | 30.6804 | 8.898315 | 56.45497 | [9 empty] | 1.949219 |  |  | 2.017091 | [8 empty] | 100.3677 | FCC
KW99_#43 | 32.34762 | 9.978367 | 52.08132 | [9 empty] | 2.843107 |  |  | 2.749582 | [8 empty] | 107.831 | FCC
KW99_#44 | 33.26712 | 10.66178 | 48.0365 | [9 empty] | 4.232244 |  |  | 3.802353 | [8 empty] | 110.9419 | FCC
KW99_#45 | 33.39925 | 11.35007 | 43.85246 | [9 empty] | 6.54535 |  |  | 4.852875 | [8 empty] | 119.5091 | FCC
KW99_#46 | 32.83385 | 11.48725 | 39.8417 | [9 empty] | 9.348299 |  |  | 6.488894 | [8 empty] | 121.790225 | FCC
KW99_#47 | 31.22588 | 11.36858 | 34.92232 | [9 empty] | 14.42463 |  |  | 8.058586 | [8 empty] | 130.041 | FCC
KW99_#49 | 32.7586 | 5.573665 | 59.73922 | [9 empty] | 0.8893516 |  |  | 1.039158 | [8 empty] | 91.50439 | FCC
KW99_#50 | 35.60455 | 6.384231 | 55.41123 | [9 empty] | 1.258087 |  |  | 1.341905 | [8 empty] | 92.45601 | FCC
KW99_#51 | 38.13812 | 6.901094 | 51.418 | [9 empty] | 1.752884 |  |  | 1.789905 | [8 empty] | 97.65543 | FCC
KW99_#52 | 39.13801 | 7.636039 | 48.26557 | [9 empty] | 2.646215 |  |  | 2.314167 | [8 empty] | 98.47275 | FCC
KW99_#53 | 40.17008 | 8.270604 | 44.39735 | [9 empty] | 4.141461 |  |  | 3.020512 | [8 empty] | 103.6174 | FCC
KW99_#54 | 40.31778 | 8.642278 | 40.91661 | [9 empty] | 6.171778 |  |  | 3.951557 | [8 empty] | 119.1386 | FCC
KW99_#55 | 38.89329 | 9.076333 | 37.84525 | [9 empty] | 9.345931 |  |  | 4.839194 | [8 empty] | 128.2167 | FCC
KW99_#56 | 36.0349 | 9.599411 | 34.08559 | [9 empty] | 13.8788 |  |  | 6.401294 | [8 empty] | 129.4852 | FCC
KW99_#58 | 43.98768 | 4.861815 | 48.80542 | [9 empty] | 1.197504 |  |  | 1.147577 | [8 empty] | 88.78302 | FCC
KW99_#59 | 45.70063 | 5.26167 | 45.86244 | [9 empty] | 1.775096 |  |  | 1.400159 | [8 empty] | 98.362075 | FCC
KW99_#60 | 46.67966 | 5.96004 | 42.95388 | [9 empty] | 2.650079 |  |  | 1.756347 | [8 empty] | 98.25383 | FCC
KW99_#61 | 47.53914 | 6.459961 | 39.9919 | [9 empty] | 3.714419 |  |  | 2.29458 | [8 empty] | 97.92665625 | FCC
KW99_#62 | 47.07122 | 6.70784 | 37.18219 | [9 empty] | 5.911899 |  |  | 3.126851 | [8 empty] | 115.8513 | FCC
KW99_#63 | 45.67157 | 7.420825 | 34.19684 | [9 empty] | 8.668102 |  |  | 4.042669 | [8 empty] | 123.4056 | FCC
KW99_#64 | 42.51104 | 7.292242 | 31.85374 | [9 empty] | 13.13901 |  |  | 5.203961 | [8 empty] | 132.66 | FCC
KW131_#1 | 14.31699 | 35.21025 | 45.45304 | 4.138939 | [10 empty] | 0.8807819 | [9 empty] | 134.4765 | FCC
KW131_#2 | 15.27891 | 36.62015 | 40.92256 | 5.876322 | [10 empty] | 1.302065 | [9 empty] | 145.7021 | FCC
KW131_#6 | 17.58023 | 25.78737 | 52.9534 | 3.02023 | [10 empty] | 0.6587635 | [9 empty] | 108.765 | FCC
KW131_#7 | 18.57818 | 27.91436 | 48.96939 | 3.715177 | [10 empty] | 0.8228912 | [9 empty] | 124.176 | FCC
KW131_#8 | 19.60838 | 29.66755 | 43.89614 | 5.440386 | [10 empty] | 1.387545 | [9 empty] | 124.504 | FCC
KW131_#9 | 20.105 | 29.9873 | 40.72231 | 7.226527 | [10 empty] | 1.958863 | [9 empty] | 136.1916 | FCC
KW131_#13 | 19.79697 | 17.07053 | 60.47274 | 2.127756 | [10 empty] | 0.5319993 | [9 empty] | 88.00703 | FCC
KW131_#14 | 21.48203 | 19.81964 | 55.1102 | 2.952438 | [10 empty] | 0.6356905 | [9 empty] | 105.8215 | FCC
KW131_#15 | 22.47632 | 21.10763 | 49.48555 | 5.808687 | [10 empty] | 1.121817 | [9 empty] | 128.9586 | FCC
KW131_#16 | 24.35763 | 23.13428 | 46.36788 | 4.638315 | [10 empty] | 1.501896 | [9 empty] | 132.4772 | FCC
KW131_#17 | 25.62064 | 24.03624 | 41.97813 | 6.326179 | [10 empty] | 2.038803 | [9 empty] | 152.5652 | FCC
KW131_#18 | 25.92968 | 24.05215 | 38.37768 | 8.241917 | [10 empty] | 3.398578 | [9 empty] | 172.7983145 | FCC
KW131_#22 | 24.69862 | 12.94677 | 59.78605 | 2.071458 | [10 empty] | 0.4970917 | [9 empty] | 95.51367 | FCC
KW131_#23 | 27.11629 | 14.6217 | 55.25597 | 2.295734 | [10 empty] | 0.7103042 | [9 empty] | 103.8606 | FCC
KW131_#24 | 28.97996 | 16.44396 | 50.35328 | 3.185006 | [10 empty] | 1.037801 | [9 empty] | 118.5626 | FCC
KW131_#25 | 30.34265 | 17.80474 | 46.3486 | 4.073004 | [10 empty] | 1.431003 | [9 empty] | 137.2007 | FCC
KW131_#26 | 31.86529 | 18.23697 | 42.40093 | 5.290206 | [10 empty] | 2.206608 | [9 empty] | 146.2943 | FCC
KW131_#27 | 31.70139 | 19.10424 | 38.63292 | 7.016579 | [10 empty] | 3.544875 | [9 empty] | 155.30304 | FCC
KW131_#31 | 30.37783 | 9.60936 | 57.91933 | 1.589063 | [10 empty] | 0.5044177 | [9 empty] | 83.81323 | FCC
KW131_#32 | 33.11659 | 10.97333 | 52.92517 | 2.192065 | [10 empty] | 0.7928375 | [9 empty] | 105.1877 | FCC
KW131_#33 | 35.40505 | 12.25967 | 48.28191 | 2.949081 | [10 empty] | 1.104291 | [9 empty] | 110.484752 | FCC
KW131_#34 | 37.57764 | 12.90457 | 44.21311 | 3.638681 | [10 empty] | 1.665993 | [9 empty] | 122.9554 | FCC
KW131_#35 | 38.09116 | 14.24077 | 40.34118 | 4.820092 | [10 empty] | 2.506801 | [9 empty] | 133.0007 | FCC
KW131_#36 | 38.3358 | 14.2231 | 37.73459 | 6.084503 | [10 empty] | 3.622007 | [9 empty] | 155.967718 | FCC
KW131_#40 | 37.58864 | 7.28067 | 53.11799 | 1.532428 | [10 empty] | 0.4802732 | [9 empty] | 90.9295 | FCC
KW131_#41 | 40.46854 | 8.207755 | 48.68196 | 1.960066 | [10 empty] | 0.6816765 | [9 empty] | 107.5992 | FCC
KW131_#42 | 42.41366 | 8.999094 | 45.39868 | 2.232971 | [10 empty] | 0.9555911 | [9 empty] | 106.6979 | FCC
KW131_#43 | 44.05057 | 9.890677 | 40.97114 | 3.582962 | [10 empty] | 1.504655 | [9 empty] | 116.0644 | FCC
KW131_#44 | 45.28527 | 10.45017 | 38.05554 | 4.057605 | [10 empty] | 2.151411 | [9 empty] | 120.2947 | FCC
KW131_#45 | 45.11415 | 10.88678 | 35.4334 | 5.105603 | [10 empty] | 3.460058 | [9 empty] | 170.068387 | FCC
KW131_#49 | 45.372 | 5.223834 | 47.58367 | 1.268955 | [10 empty] | 0.5515332 | [9 empty] | 86.19235 | FCC
KW131_#50 | 48.78787 | 6.144712 | 42.64463 | 1.746868 | [10 empty] | 0.6759235 | [9 empty] | 83.14328 | FCC
KW131_#51 | 50.73676 | 6.684723 | 39.7361 | 1.918285 | [10 empty] | 0.924138 | [9 empty] | 98.71573 | FCC
KW131_#52 | 51.9661 | 7.125557 | 36.51396 | 2.908621 | [10 empty] | 1.485765 | [9 empty] | 116.5262 | FCC
KW131_#53 | 52.45736 | 7.818356 | 33.94381 | 3.480386 | [10 empty] | 2.300083 | [9 empty] | 132.8758 | FCC
KW131_#54 | 51.8522 | 8.535272 | 31.9784 | 4.252333 | [10 empty] | 3.381797 | [9 empty] | 154.5381 | FCC
KW131_#55 | 51.37276 | 8.790516 | 29.88165 | 4.817071 | [10 empty] | 5.137999 | [9 empty] | 182.3386 | FCC