## Sheet1
Index | Ni | Cr | Mo | Ti | Fe | microstructure | H1_new_pred_KFold_mean | H1_new_pred_KFold_std | C2_new_pred_KFold_mean | C2_new_pred_KFold_std
0 | 45.45304 | 35.21025 | 4.138939 | 0.8807819 | 14.31699 | FCC | 131.4451 | 33.37042 | 902.9498 | 57.65898
1 | 40.92256 | 36.62015 | 5.876322 | 1.302065 | 15.27891 | FCC | 143.6378 | 34.24796 | 909.7251 | 57.32234
2 | 37.76175 | 36.64322 | 7.80395 | 1.931346 | 15.85974 | FCC | 161.8868 | 37.93949 | 910.1931 | 59.30762
3 | 34.64032 | 36.11908 | 9.938244 | 2.676908 | 16.62545 | FCC | 179.5271 | 49.00256 | 909.4883 | 59.03374
4 | 32.01806 | 34.35963 | 13.07589 | 3.824723 | 16.72169 | FCC | 224.9136 | 88.05139 | 911.7643 | 59.3027
5 | 52.9534 | 25.78737 | 3.02023 | 0.6587635 | 17.58023 | FCC | 124.5951 | 31.67669 | 942.583 | 66.02678
6 | 48.96939 | 27.91436 | 3.715177 | 0.8228912 | 18.57818 | FCC | 128.6294 | 31.24347 | 931.0654 | 60.91479
7 | 43.89614 | 29.66755 | 5.440386 | 1.387545 | 19.60838 | FCC | 137.8371 | 31.26611 | 917.8597 | 60.34261
8 | 40.72231 | 29.9873 | 7.226527 | 1.958863 | 20.105 | FCC | 145.909 | 30.60982 | 919.2327 | 61.40322
9 | 36.74628 | 29.84803 | 9.683662 | 2.899198 | 20.82283 | FCC | 164.9096 | 35.18348 | 916.8472 | 57.78108
10 | 33.80936 | 29.32188 | 11.33506 | 4.474379 | 21.05932 | FCC | 203.0674 | 58.12561 | 912.8998 | 60.80655
11 | 30.80309 | 26.75494 | 14.61316 | 6.444317 | 21.38449 | FCC | 363.7771 | 165.6004 | 906.9285 | 72.47628
12 | 60.47274 | 17.07053 | 2.127756 | 0.5319993 | 19.79697 | FCC | 111.1875 | 34.48843 | 688.0763 | 199.8424
13 | 55.1102 | 19.81964 | 2.952438 | 0.6356905 | 21.48203 | FCC | 119.5883 | 32.37936 | 977.9714 | 67.79478
14 | 49.48555 | 21.10763 | 5.808687 | 1.121817 | 22.47632 | FCC | 134.1264 | 32.29815 | 965.1312 | 61.70938
15 | 46.36788 | 23.13428 | 4.638315 | 1.501896 | 24.35763 | FCC | 140.4139 | 28.85904 | 959.2285 | 66.60529
16 | 41.97813 | 24.03624 | 6.326179 | 2.038803 | 25.62064 | FCC | 148.7667 | 30.07822 | 943.6508 | 62.13877
17 | 38.37768 | 24.05215 | 8.241917 | 3.398578 | 25.92968 | FCC | 166.5074 | 29.97942 | 934.8051 | 60.75415
18 | 34.94839 | 23.85042 | 10.21302 | 4.792287 | 26.19588 | FCC | 197.1942 | 43.40627 | 920.256 | 68.6877
19 | 31.9434 | 22.74622 | 12.21093 | 7.226772 | 25.87267 | FCC | 355.5865 | 150.1917 | 910.0234375 | 71.33971
20 | 27.80452 | 21.25275 | 15.57085 | 10.73132 | 24.64055 | FCC | 708.9288 | 107.1528 | 895.505 | 96.80215
21 | 59.78605 | 12.94677 | 2.071458 | 0.4970917 | 24.69862 | FCC | 108.334 | 35.39243 | 242.2662 | 100.3135
22 | 55.25597 | 14.6217 | 2.295734 | 0.7103042 | 27.11629 | FCC | 116.242 | 34.4492 | 475.5819 | 196.0779
23 | 50.35328 | 16.44396 | 3.185006 | 1.037801 | 28.97996 | FCC | 125.8987 | 33.26948 | 893.1051 | 129.7071
24 | 46.3486 | 17.80474 | 4.073004 | 1.431003 | 30.34265 | FCC | 136.0006 | 30.08365 | 973.2263 | 72.62006
25 | 42.40093 | 18.23697 | 5.290206 | 2.206608 | 31.86529 | FCC | 149.7568 | 29.47486 | 965.9677 | 66.59271
26 | 38.63292 | 19.10424 | 7.016579 | 3.544875 | 31.70139 | FCC | 167.1848 | 28.99174 | 949.6422 | 66.7388
27 | 35.29946 | 19.34137 | 8.48829 | 5.128838 | 31.74204 | FCC | 198.0081 | 35.75409 | 930.1039 | 70.58423
28 | 32.12872 | 18.31664 | 11.05021 | 7.742055 | 30.76238 | FCC | 361.471 | 121.8988 | 906.959 | 90.03259
29 | 28.51151 | 17.25824 | 12.65461 | 11.84121 | 29.73443 | FCC | 701.217 | 82.41529 | 867.8224 | 125.3511
30 | 57.91933 | 9.60936 | 1.589063 | 0.5044177 | 30.37783 | FCC | 104.7235 | 35.83364 | 133.1736 | 51.90552
31 | 52.92517 | 10.97333 | 2.192065 | 0.7928375 | 33.11659 | FCC | 113.1208 | 33.42631 | 184.5864 | 77.28788
32 | 48.28191 | 12.25967 | 2.949081 | 1.104291 | 35.40505 | FCC | 123.8123 | 32.13448 | 310.0646 | 141.7906
33 | 44.21311 | 12.90457 | 3.638681 | 1.665993 | 37.57764 | FCC | 133.7231 | 31.53317 | 485.614 | 192.8735
34 | 40.34118 | 14.24077 | 4.820092 | 2.506801 | 38.09116 | FCC | 148.3477 | 29.52634 | 770.6015 | 156.2001
35 | 37.73459 | 14.2231 | 6.084503 | 3.622007 | 38.3358 | FCC | 162.1927 | 29.90834 | 783.138 | 142.9444
36 | 34.00712 | 15.01811 | 7.695502 | 5.383991 | 37.89529 | FCC | 202.2861 | 36.2593 | 830.4871 | 135.7189
37 | 31.37595 | 14.93908 | 8.703755 | 7.932046 | 37.04917 | FCC | 355.0512 | 108.9174 | 808.6052 | 149.3154
38 | 28.41329 | 13.49101 | 10.74232 | 12.34482 | 35.00856 | FCC | 666.6937 | 75.12362 | 767.9506 | 168.1068
39 | 53.11799 | 7.28067 | 1.532428 | 0.4802732 | 37.58864 | FCC | 102.8307 | 35.88427 | 107.0649 | 43.57193
40 | 48.68196 | 8.207755 | 1.960066 | 0.6816765 | 40.46854 | FCC | 110.0285 | 35.18139 | 127.4863 | 49.0997
41 | 45.39868 | 8.999094 | 2.232971 | 0.9555911 | 42.41366 | FCC | 117.3676 | 33.81067 | 146.4247 | 54.63057
42 | 40.97114 | 9.890677 | 3.582962 | 1.504655 | 44.05057 | FCC | 129.9902 | 32.17513 | 212.2597 | 77.16775
43 | 38.05554 | 10.45017 | 4.057605 | 2.151411 | 45.28527 | FCC | 139.9433 | 31.87374 | 255.4096 | 95.588
44 | 35.4334 | 10.88678 | 5.105603 | 3.460058 | 45.11415 | FCC | 159.2475 | 30.71708 | 353.5132 | 140.6949
45 | 32.09428 | 11.26384 | 6.302047 | 5.363986 | 44.97584 | FCC | 192.159 | 34.16308 | 435.7007 | 164.8425
46 | 30.20552 | 11.61063 | 7.933286 | 8.16404 | 42.08653 | FCC | 357.7446 | 119.4182 | 572.5202 | 186.0134
47 | 27.1959 | 11.45538 | 9.058614 | 11.47425 | 40.81585 | FCC | 614.305 | 90.21885 | 608.5197 | 188.3069
48 | 47.58367 | 5.223834 | 1.268955 | 0.5515332 | 45.372 | FCC | 105.0724 | 35.90075 | 75.73955 | 47.25801
49 | 42.64463 | 6.144712 | 1.746868 | 0.6759235 | 48.78787 | FCC | 112.0015 | 35.38493 | 91.24223 | 47.57195
50 | 39.7361 | 6.684723 | 1.918285 | 0.924138 | 50.73676 | FCC | 115.702 | 33.40129 | 99.36508 | 51.78337
51 | 36.51396 | 7.125557 | 2.908621 | 1.485765 | 51.9661 | FCC | 125.4619 | 32.18272 | 124.5152 | 52.65929
52 | 33.94381 | 7.818356 | 3.480386 | 2.300083 | 52.45736 | FCC | 141.1298 | 32.68319 | 148.8574 | 55.061
53 | 31.9784 | 8.535272 | 4.252333 | 3.381797 | 51.8522 | FCC | 157.054 | 31.28807 | 182.643 | 55.31427
54 | 29.88165 | 8.790516 | 4.817071 | 5.137999 | 51.37276 | FCC | 184.5194 | 31.16719 | 196.2439 | 56.91017
55 | 27.4464 | 9.097479 | 6.385106 | 7.189541 | 49.88148 | FCC | 288.8295 | 103.7729 | 287.437 | 116.3949
56 | 25.79844 | 8.858468 | 7.658076 | 11.53772 | 46.1473 | FCC | 603.8144 | 96.18047 | 395.9283 | 191.7662
57 | 36.74923 | 4.459338 | 1.479038 | 0.6031852 | 56.70921 | FCC | 114.1263 | 34.7136 | 46.89453125 | 57.29207
58 | 34.31338 | 4.536879 | 1.953834 | 0.9586727 | 58.23723 | FCC | 119.8752 | 33.31992 | 55.42296 | 58.30462
59 | 31.75357 | 5.278995 | 2.342433 | 1.278886 | 59.34611 | FCC | 127.911 | 33.84327 | 74.30142 | 63.67985
60 | 29.99529 | 5.752837 | 2.914853 | 2.002088 | 59.33493 | FCC | 138.1 | 31.76587 | 95.15087 | 61.01632
61 | 28.72948 | 6.257907 | 3.686193 | 2.932886 | 58.39354 | FCC | 150.6792 | 32.10624 | 114.6769 | 56.35457
62 | 27.03294 | 6.626917 | 4.283869 | 4.723905 | 57.33237 | FCC | 174.3897 | 31.43704 | 136.2124 | 49.90428
63 | 25.46424 | 7.032441 | 5.527365 | 7.143117 | 54.83283 | FCC | 291.6281 | 112.5826 | 187.1604 | 80.80751
64 | 27.90815 | 3.571194 | 1.502033 | 0.830902 | 66.18772 | FCC | 125.9519 | 34.56641 | 0.9076571 | 66.20799
65 | 26.49154 | 3.813661 | 1.691522 | 1.148557 | 66.85472 | FCC | 132.1636 | 33.57607 | 13.38503 | 67.09374
66 | 24.91437 | 4.432613 | 2.416459 | 1.94047 | 66.29608 | FCC | 141.7956 | 33.44117 | 48.98665 | 69.39119
67 | 24.40198 | 4.818151 | 2.839441 | 2.6159 | 65.32452 | FCC | 151.3826 | 32.66074 | 64.20708 | 65.73398
68 | 23.43996 | 5.076982 | 4.034033 | 4.078709 | 63.37031 | FCC | 172.2141 | 33.95782 | 100.5818 | 58.46374