## Sheet1
Index | Ni | Cr | Co | V | Fe | H1_new_pred_KFold_mean | H1_new_pred_KFold_std | C2_new_pred_KFold_mean | C2_new_pred_KFold_std
0 | 51.98556 | 31.29049 | 4.851446 | 1.601018 | 10.27149 | 323.6742 | 95.94952 | 357.5179 | 354.2578
1 | 47.58972 | 32.94577 | 6.634907 | 2.334196 | 10.49541 | 339.3388 | 101.1855 | 399.7241 | 344.4335
2 | 43.5623 | 32.81215 | 9.234028 | 3.278592 | 11.11293 | 352.0923 | 103.9608 | 418.3618 | 327.6856
3 | 39.22125 | 32.22398 | 12.5978 | 4.621174 | 11.3358 | 361.2146 | 103.261 | 452.3318 | 339.0822
4 | 34.88574 | 30.53158 | 16.72039 | 6.330071 | 11.53222 | 389.212 | 119.2003 | 466.2765 | 367.7194
5 | 61.3744 | 22.86896 | 2.758549 | 1.259726 | 11.73836 | 294.0182 | 92.72906 | 287.99 | 373.2745
6 | 56.71557 | 24.98369 | 4.190052 | 1.634808 | 12.47588 | 295.3669 | 90.43087 | 307.4468 | 354.4622
7 | 52.0026 | 26.54967 | 5.714279 | 2.419855 | 13.3136 | 310.0338 | 91.60623 | 349.0878 | 341.174
8 | 46.90426 | 26.99037 | 8.452002 | 3.607508 | 14.04586 | 322.5162 | 90.41875 | 374.9713 | 333.1106
9 | 42.00036 | 27.06871 | 10.85924 | 5.285712 | 14.78597 | 349.8086 | 99.67404 | 428.7288 | 332.4937
10 | 37.75048 | 25.99045 | 14.3594 | 7.292178 | 14.6075 | 371.1219 | 104.4573 | 450.3773 | 358.1311
11 | 32.87705 | 24.36466 | 18.30432 | 10.51765 | 13.93632 | 433.2609 | 136.1194 | 433.0962 | 386.5665
12 | 69.29549 | 15.02832 | 1.672359 | 0.7977468 | 13.20608 | 277.748 | 99.58138 | 165.4615 | 388.8703
13 | 64.41049 | 17.46574 | 2.477075 | 1.209451 | 14.43725 | 284.4696 | 98.29823 | 225.4086 | 375.0306
14 | 59.47972 | 19.46141 | 3.547976 | 1.735789 | 15.7751 | 287.419 | 89.07666 | 244.112 | 350.8123
15 | 53.96504 | 21.27838 | 4.969599 | 2.77055 | 17.01644 | 298.4355 | 91.39495 | 300.5605 | 354.2643
16 | 50.29569 | 21.90855 | 6.527413 | 3.695101 | 17.57325 | 302.4333 | 81.73488 | 308.0788 | 336.8929
17 | 44.49255 | 22.25825 | 9.124044 | 5.896924 | 18.22823 | 330.6713 | 92.99832 | 382.4058 | 320.2265
18 | 40.14606 | 21.54337 | 11.99826 | 8.260617 | 18.05169 | 366.0692 | 99.76614 | 401.2379 | 325.4286
19 | 35.00489 | 20.30124 | 15.62124 | 11.76946 | 17.30317 | 423.8887 | 120.8432 | 406.2314 | 350.7049
20 | 30.19465 | 18.70576 | 18.55117 | 16.67699 | 15.87143 | 488.318 | 148.6414 | 367.2037 | 424.9043
21 | 69.68901 | 11.62109 | 1.584694 | 0.8209931 | 16.28422 | 270.6585 | 103.8598 | 130.6531 | 401.053
22 | 65.1801 | 13.66151 | 1.981966 | 1.177829 | 17.9986 | 276.7879 | 99.60914 | 169.8009 | 372.1142
23 | 60.56758 | 15.0823 | 3.00448 | 1.808989 | 19.53665 | 280.6928 | 86.82404 | 196.1785 | 366.9571
24 | 55.49756 | 16.41888 | 4.116931 | 2.785821 | 21.18081 | 284.6802 | 87.85641 | 238.5248 | 345.7968
25 | 50.01949 | 17.68793 | 5.680184 | 4.251063 | 22.36133 | 291.2696 | 84.27273 | 273.5289 | 328.0172
26 | 45.94548 | 18.13125 | 7.559527 | 6.10847 | 22.25528 | 313.9868 | 87.88892 | 318.7081 | 307.7671
27 | 41.15295 | 17.71835 | 9.83081 | 9.179356 | 22.11854 | 357.4049 | 92.74979 | 377.8803 | 309.8485
28 | 36.11078 | 17.34751 | 12.15654 | 13.24931 | 21.13587 | 428.3846 | 113.5871 | 384.1843 | 341.7186
29 | 31.05738 | 15.34768 | 15.27388 | 18.52044 | 19.80062 | 502.8359375 | 139.3328 | 346.3858 | 432.9024
30 | 68.38272 | 8.905594 | 1.28484 | 0.8751623 | 20.55168 | 270.381 | 106.1827 | 99.51804 | 391.2557
31 | 63.38272 | 10.46562 | 1.83601 | 1.34631 | 22.96934 | 269.9295 | 96.02959 | 128.6176 | 390.5004
32 | 59.44757 | 11.68288 | 2.493128 | 1.967268 | 24.40915 | 274.6041 | 92.14069 | 131.8893 | 367.2023
33 | 54.7195 | 12.82909 | 3.47937 | 2.890845 | 26.08119 | 280.8046 | 88.93833 | 159.9632 | 337.5421
34 | 50.26301 | 13.9839 | 4.57759 | 4.299361 | 26.87615 | 289.4514 | 84.77464 | 209.4061 | 330.4312
35 | 45.95402 | 14.124 | 6.361474 | 6.394208 | 27.1663 | 307.7097 | 91.03448 | 261.8898 | 303.2141
36 | 40.35558 | 14.63372 | 8.408491 | 9.346219 | 27.25598 | 343.6409 | 95.95174 | 320.6544 | 298.2282
37 | 36.00837 | 13.61795 | 10.25459 | 14.0728 | 26.04628 | 417.1684 | 114.7235 | 338.0915 | 345.9596
38 | 31.11999 | 13.40941 | 12.1162 | 19.38461 | 23.96979 | 497.3707 | 135.3183 | 295.0877 | 427.0891
39 | 65.50393 | 6.891003 | 1.120168 | 0.8732193 | 25.61168 | 259.4669 | 94.75372 | 53.50755 | 400.6407
40 | 60.64305 | 8.044858 | 1.627871 | 1.273539 | 28.41068 | 262.0103 | 95.70806 | 70.43409 | 382.885
41 | 56.45497 | 8.898315 | 2.017091 | 1.949219 | 30.6804 | 270.0329 | 89.13071 | 103.0108 | 377.525
42 | 52.08132 | 9.978367 | 2.749582 | 2.843107 | 32.34762 | 271.7408 | 91.82034 | 116.9141 | 341.4366
43 | 48.0365 | 10.66178 | 3.802353 | 4.232244 | 33.26712 | 288.4166 | 90.40438 | 144.734 | 325.0686
44 | 43.85246 | 11.35007 | 4.852875 | 6.54535 | 33.39925 | 305.5851 | 89.42471 | 196.0157 | 302.6882
45 | 39.8417 | 11.48725 | 6.488894 | 9.348299 | 32.83385 | 342.2491 | 98.78867 | 275.6898 | 312.7179
46 | 34.92232 | 11.36858 | 8.058586 | 14.42463 | 31.22588 | 424.2151 | 119.2606 | 284.5041 | 347.78125
47 | 31.12242 | 11.25353 | 9.502391 | 20.12114 | 28.00051 | 507.1024 | 134.6048 | 280.6942 | 447.9767
48 | 59.73922 | 5.573665 | 1.039158 | 0.8893516 | 32.7586 | 259.0411 | 95.78077 | 15.33641 | 383.7691
49 | 55.41123 | 6.384231 | 1.341905 | 1.258087 | 35.60455 | 259.0186 | 90.65646 | 38.01928 | 392.2358
50 | 51.418 | 6.901094 | 1.789905 | 1.752884 | 38.13812 | 260.0049 | 88.27689 | 45.85113 | 357.0201
51 | 48.26557 | 7.636039 | 2.314167 | 2.646215 | 39.13801 | 267.4111 | 85.32551 | 65.94868 | 347.6519
52 | 44.39735 | 8.270604 | 3.020512 | 4.141461 | 40.17008 | 278.2561 | 89.073 | 87.37891 | 329.4693
53 | 40.91661 | 8.642278 | 3.951557 | 6.171778 | 40.31778 | 302.3976 | 92.76792 | 122.6098 | 314.8658
54 | 37.84525 | 9.076333 | 4.839194 | 9.345931 | 38.89329 | 346.918 | 105.847 | 211.4021 | 307.152
55 | 34.08559 | 9.599411 | 6.401294 | 13.8788 | 36.0349 | 407.9298 | 119.1477 | 257.2699 | 349.1429
56 | 30.17438 | 9.21057 | 7.632859 | 19.94049 | 33.0417 | 494.3173 | 132.5712 | 302.4477 | 436.6804
57 | 48.80542 | 4.861815 | 1.147577 | 1.197504 | 43.98768 | 256.9768 | 87.81442 | -12.54596 | 370.5267
58 | 45.86244 | 5.26167 | 1.400159 | 1.775096 | 45.70063 | 260.9914 | 82.99636 | -15.42865 | 363.3984
59 | 42.95388 | 5.96004 | 1.756347 | 2.650079 | 46.67966 | 271.4774 | 85.9771 | 8.84191 | 359.0924
60 | 39.9919 | 6.459961 | 2.29458 | 3.714419 | 47.53914 | 282.8744 | 86.34379 | 31.311 | 321.1049
61 | 37.18219 | 6.70784 | 3.126851 | 5.911899 | 47.07122 | 303.28 | 94.32871 | 78.01805 | 311.2849
62 | 34.19684 | 7.420825 | 4.042669 | 8.668102 | 45.67157 | 338.0498 | 106.0624 | 138.4075 | 304.1323
63 | 31.85374 | 7.292242 | 5.203961 | 13.13901 | 42.51104 | 397.3362 | 120.9313 | 210.7485 | 337.9285
64 | 38.51361 | 4.163981 | 1.320214 | 1.626419 | 54.37577 | 267.0629 | 87.43242 | -44.71166 | 363.9146
65 | 36.40809 | 4.548597 | 1.478933 | 2.493751 | 55.07063 | 278.2839 | 87.10405 | -20.83568 | 354.8931
66 | 34.63481 | 4.911083 | 1.973784 | 3.655999 | 54.82433 | 289.8803 | 90.59915 | 2.823547 | 332.1306
67 | 32.54375 | 5.39644 | 2.440272 | 5.431837 | 54.1877 | 298.9691 | 89.87799 | 43.01772 | 312.0965
68 | 31.58485 | 5.827793 | 3.09787 | 8.142295 | 51.34719 | 337.3018 | 106.8217 | 103.0642 | 324.807