## Sheet1
Index | Ni | Cr | Mo | Ti | Fe | H1_new_pred_KFold_mean | H1_new_pred_KFold_std | C2_new_pred_KFold_mean | C2_new_pred_KFold_std
0 | 45.45304 | 35.21025 | 4.138939 | 0.8807819 | 14.31699 | 394.8753 | 100.6657 | 531.7888 | 322.1453
1 | 40.92256 | 36.62015 | 5.876322 | 1.302065 | 15.27891 | 436.1075 | 101.7336 | 569.894 | 295.0278
2 | 37.76175 | 36.64322 | 7.80395 | 1.931346 | 15.85974 | 480.6405 | 100.5367 | 608.6573 | 286.2423
3 | 34.64032 | 36.11908 | 9.938244 | 2.676908 | 16.62545 | 531.944 | 101.9114 | 611.2184 | 265.3277
4 | 32.01806 | 34.35963 | 13.07589 | 3.824723 | 16.72169 | 586.5933 | 102.0566 | 598.8038 | 253.0114
5 | 52.9534 | 25.78737 | 3.02023 | 0.6587635 | 17.58023 | 330.9036 | 89.67428 | 414.4367 | 323.5925
6 | 48.96939 | 27.91436 | 3.715177 | 0.8228912 | 18.57818 | 355.5177 | 91.08787 | 443.7668 | 329.1434
7 | 43.89614 | 29.66755 | 5.440386 | 1.387545 | 19.60838 | 399.9413 | 91.43631 | 518.9807 | 308.4178
8 | 40.72231 | 29.9873 | 7.226527 | 1.958863 | 20.105 | 447.3172 | 97.53535 | 580.0833 | 281.6941
9 | 36.74628 | 29.84803 | 9.683662 | 2.899198 | 20.82283 | 513.6536 | 98.34145 | 601.0078 | 259.1651
10 | 33.80936 | 29.32188 | 11.33506 | 4.474379 | 21.05932 | 569.6035 | 99.0779 | 584.6896 | 240.1812
11 | 30.80309 | 26.75494 | 14.61316 | 6.444317 | 21.38449 | 625.0016 | 100.1125 | 509.3849 | 256.862
12 | 60.47274 | 17.07053 | 2.127756 | 0.5319993 | 19.79697 | 304.5854 | 92.56374 | 324.0367 | 350.7951
13 | 55.1102 | 19.81964 | 2.952438 | 0.6356905 | 21.48203 | 323.0967 | 91.62249 | 363.6085 | 340.3167
14 | 49.48555 | 21.10763 | 5.808687 | 1.121817 | 22.47632 | 366.9417 | 91.69378 | 456.1746 | 309.9742
15 | 46.36788 | 23.13428 | 4.638315 | 1.501896 | 24.35763 | 368.5358 | 88.82272 | 446.4579 | 296.2129
16 | 41.97813 | 24.03624 | 6.326179 | 2.038803 | 25.62064 | 406.7167 | 92.45455 | 513.564 | 281.0097
17 | 38.37768 | 24.05215 | 8.241917 | 3.398578 | 25.92968 | 489.2222 | 100.8262 | 563.6556 | 242.2379
18 | 34.94839 | 23.85042 | 10.21302 | 4.792287 | 26.19588 | 552.3591 | 98.51687 | 538.6401 | 228.2534
19 | 31.9434 | 22.74622 | 12.21093 | 7.226772 | 25.87267 | 608.7051 | 102.7642 | 493.98 | 250.6838
20 | 27.80452 | 21.25275 | 15.57085 | 10.73132 | 24.64055 | 648.1403 | 99.65922 | 478.6473 | 280.0251
21 | 59.78605 | 12.94677 | 2.071458 | 0.4970917 | 24.69862 | 294.1093 | 91.96458 | 245.9153 | 341.4163
22 | 55.25597 | 14.6217 | 2.295734 | 0.7103042 | 27.11629 | 303.5605 | 90.92574 | 298.3894 | 330.7835
23 | 50.35328 | 16.44396 | 3.185006 | 1.037801 | 28.97996 | 316.8045 | 87.96207 | 349.2238 | 328.2065
24 | 46.3486 | 17.80474 | 4.073004 | 1.431003 | 30.34265 | 342.409 | 85.22874 | 387.1369 | 296.144
25 | 42.40093 | 18.23697 | 5.290206 | 2.206608 | 31.86529 | 380.8593 | 93.13593 | 425.516 | 279.9893
26 | 38.63292 | 19.10424 | 7.016579 | 3.544875 | 31.70139 | 449.6952 | 103.4555 | 493.0336 | 242.9817
27 | 35.29946 | 19.34137 | 8.48829 | 5.128838 | 31.74204 | 525.4296875 | 101.1488 | 505.983 | 245.9668
28 | 32.12872 | 18.31664 | 11.05021 | 7.742055 | 30.76238 | 595.4268 | 102.0291 | 474.4979 | 245.5458
29 | 28.51151 | 17.25824 | 12.65461 | 11.84121 | 29.73443 | 645.0405 | 105.4719 | 443.5038 | 272.5204
30 | 57.91933 | 9.60936 | 1.589063 | 0.5044177 | 30.37783 | 284.6828 | 94.10183 | 189.8311 | 376.1154
31 | 52.92517 | 10.97333 | 2.192065 | 0.7928375 | 33.11659 | 300.3516 | 91.6472 | 246.2941 | 351.9563
32 | 48.28191 | 12.25967 | 2.949081 | 1.104291 | 35.40505 | 311.9772 | 87.72849 | 269.7243 | 331.8807
33 | 44.21311 | 12.90457 | 3.638681 | 1.665993 | 37.57764 | 335.3401 | 90.8633 | 314.6466 | 309.4086
34 | 40.34118 | 14.24077 | 4.820092 | 2.506801 | 38.09116 | 372.8144 | 94.91215 | 369.2588 | 289.5301
35 | 37.73459 | 14.2231 | 6.084503 | 3.622007 | 38.3358 | 420.234 | 97.6673 | 420.9472 | 268.6747
36 | 34.00712 | 15.01811 | 7.695502 | 5.383991 | 37.89529 | 509.5198 | 107.6216 | 445.6053 | 241.882
37 | 31.37595 | 14.93908 | 8.703755 | 7.932046 | 37.04917 | 575.0488 | 104.4819 | 424.8154 | 254.1544
38 | 28.41329 | 13.49101 | 10.74232 | 12.34482 | 35.00856 | 632.7274 | 108.7691 | 382.4436 | 280.0628
39 | 53.11799 | 7.28067 | 1.532428 | 0.4802732 | 37.58864 | 278.0927 | 89.23637 | 144.9087 | 378.9581
40 | 48.68196 | 8.207755 | 1.960066 | 0.6816765 | 40.46854 | 290.2829 | 87.26266 | 161.1543 | 354.2869
41 | 45.39868 | 8.999094 | 2.232971 | 0.9555911 | 42.41366 | 301.4103 | 84.84564 | 210.4988 | 353.7182
42 | 40.97114 | 9.890677 | 3.582962 | 1.504655 | 44.05057 | 329.8364 | 89.35008 | 288.2997 | 311.6537
43 | 38.05554 | 10.45017 | 4.057605 | 2.151411 | 45.28527 | 358.512 | 90.99303 | 294.3342 | 308.6093
44 | 35.4334 | 10.88678 | 5.105603 | 3.460058 | 45.11415 | 407.1519 | 99.90654 | 361.1392 | 290.6027
45 | 32.09428 | 11.26384 | 6.302047 | 5.363986 | 44.97584 | 485.1656 | 108.7357 | 402.3683 | 253.5257
46 | 30.20552 | 11.61063 | 7.933286 | 8.16404 | 42.08653 | 568.5895 | 109.422 | 387.912 | 267.0353
47 | 27.1959 | 11.45538 | 9.058614 | 11.47425 | 40.81585 | 618.8256 | 104.3611 | 367.7838 | 281.4224
48 | 47.58367 | 5.223834 | 1.268955 | 0.5515332 | 45.372 | 281.9887 | 89.53123 | 76.87836 | 374.6157
49 | 42.64463 | 6.144712 | 1.746868 | 0.6759235 | 48.78787 | 291.4778 | 84.9144 | 122.8567 | 366.0609
50 | 39.7361 | 6.684723 | 1.918285 | 0.924138 | 50.73676 | 307.0754 | 88.14751 | 138.0489 | 341.1702
51 | 36.51396 | 7.125557 | 2.908621 | 1.485765 | 51.9661 | 332.2079 | 90.23087 | 206.0981 | 313.5414
52 | 33.94381 | 7.818356 | 3.480386 | 2.300083 | 52.45736 | 365.8284 | 94.80999 | 264.9067 | 297.4307
53 | 31.9784 | 8.535272 | 4.252333 | 3.381797 | 51.8522 | 408.9194 | 98.6652 | 325.4454 | 295.7186
54 | 29.88165 | 8.790516 | 4.817071 | 5.137999 | 51.37276 | 454.9584 | 103.599 | 335.7176 | 273.2831
55 | 27.4464 | 9.097479 | 6.385106 | 7.189541 | 49.88148 | 529.6152 | 113.2096 | 354.0238 | 276.9495
56 | 25.79844 | 8.858468 | 7.658076 | 11.53772 | 46.1473 | 609.9756 | 109.723 | 317.9508 | 294.2564
57 | 36.74923 | 4.459338 | 1.479038 | 0.6031852 | 56.70921 | 297.5118 | 89.08246 | 63.18592 | 359.4707
58 | 34.31338 | 4.536879 | 1.953834 | 0.9586727 | 58.23723 | 318.3528 | 90.86083 | 114.2107 | 347.1848
59 | 31.75357 | 5.278995 | 2.342433 | 1.278886 | 59.34611 | 329.9398 | 92.81292 | 134.0949 | 326.5544
60 | 29.99529 | 5.752837 | 2.914853 | 2.002088 | 59.33493 | 361.0486 | 92.99904 | 193.85 | 316.7839
61 | 28.72948 | 6.257907 | 3.686193 | 2.932886 | 58.39354 | 392.8405 | 94.63853 | 270.265 | 302.6601
62 | 27.03294 | 6.626917 | 4.283869 | 4.723905 | 57.33237 | 441.3783 | 101.455 | 309.2991 | 282.0731
63 | 25.46424 | 7.032441 | 5.527365 | 7.143117 | 54.83283 | 514.8903 | 115.9416 | 322.4925 | 301.1218
64 | 27.90815 | 3.571194 | 1.502033 | 0.830902 | 66.18772 | 320.7379 | 90.65273 | 47.85324 | 348.3394
65 | 26.49154 | 3.813661 | 1.691522 | 1.148557 | 66.85472 | 337.2701 | 96.83454 | 75.32122 | 345.725
66 | 24.91437 | 4.432613 | 2.416459 | 1.94047 | 66.29608 | 365.7879 | 93.8615 | 155.9762 | 313.9717
67 | 24.40198 | 4.818151 | 2.839441 | 2.6159 | 65.32452 | 383.569 | 92.56521 | 195.6524 | 312.2188
68 | 23.43996 | 5.076982 | 4.034033 | 4.078709 | 63.37031 | 429.4143 | 95.98082 | 259.1881 | 293.9899