## Sheet1
Index | Ni | Cr | Co | V | Fe | H1_new_pred_KFold_mean | H1_new_pred_KFold_std | C2_new_pred_KFold_mean | C2_new_pred_KFold_std
0 | 51.98556 | 31.29049 | 4.851446 | 1.601018 | 10.27149 | 292.322 | 87.84641 | 448.9676 | 218.2617
1 | 47.58972 | 32.94577 | 6.634907 | 2.334196 | 10.49541 | 314.7674 | 93.50309 | 465.413 | 217.5704
2 | 43.5623 | 32.81215 | 9.234028 | 3.278592 | 11.11293 | 324.1915 | 95.87254 | 490.797 | 215.687
3 | 39.22125 | 32.22398 | 12.5978 | 4.621174 | 11.3358 | 342.5537 | 103.0345 | 502.5974 | 204.3218
4 | 34.88574 | 30.53158 | 16.72039 | 6.330071 | 11.53222 | 364.0904 | 120.1505 | 484.0757 | 207.9741
5 | 61.3744 | 22.86896 | 2.758549 | 1.259726 | 11.73836 | 269.7468 | 93.01781 | 378.0238 | 242.7364
6 | 56.71557 | 24.98369 | 4.190052 | 1.634808 | 12.47588 | 274.6408 | 86.67072 | 409.0077 | 229.1397
7 | 52.0026 | 26.54967 | 5.714279 | 2.419855 | 13.3136 | 285.1515 | 84.5839 | 432.4606 | 214.793
8 | 46.90426 | 26.99037 | 8.452002 | 3.607508 | 14.04586 | 300.9839 | 82.81255 | 467.9906 | 195.2139
9 | 42.00036 | 27.06871 | 10.85924 | 5.285712 | 14.78597 | 317.6069 | 82.2867 | 471.1318 | 199.0677
10 | 37.75048 | 25.99045 | 14.3594 | 7.292178 | 14.6075 | 352.4467 | 95.18702 | 472.7095 | 204.5873
11 | 32.87705 | 24.36466 | 18.30432 | 10.51765 | 13.93632 | 393.1261 | 120.187 | 421.4291 | 233.2886
12 | 69.29549 | 15.02832 | 1.672359 | 0.7977468 | 13.20608 | 244.3245 | 90.90855 | 304.8427 | 254.7687
13 | 64.41049 | 17.46574 | 2.477075 | 1.209451 | 14.43725 | 252.3378 | 89.61296 | 342.6914 | 235.7717
14 | 59.47972 | 19.46141 | 3.547976 | 1.735789 | 15.7751 | 258.7601 | 81.96404 | 369.9859 | 232.6936
15 | 53.96504 | 21.27838 | 4.969599 | 2.77055 | 17.01644 | 272.0875 | 80.36064 | 395.8347 | 210.9715
16 | 50.29569 | 21.90855 | 6.527413 | 3.695101 | 17.57325 | 276.6311 | 78.51335 | 414.5341 | 199.5231
17 | 44.49255 | 22.25825 | 9.124044 | 5.896924 | 18.22823 | 306.5211 | 78.11659 | 442.1175 | 198.8723
18 | 40.14606 | 21.54337 | 11.99826 | 8.260617 | 18.05169 | 339.8215 | 83.13832 | 440.8019 | 213.852
19 | 35.00489 | 20.30124 | 15.62124 | 11.76946 | 17.30317 | 396.9323 | 105.4258 | 418.1869 | 234.6955
20 | 30.19465 | 18.70576 | 18.55117 | 16.67699 | 15.87143 | 454.6289 | 137.9445 | 351.9195 | 286.6024
21 | 69.68901 | 11.62109 | 1.584694 | 0.8209931 | 16.28422 | 238.501 | 92.04701 | 267.6437 | 257.3798
22 | 65.1801 | 13.66151 | 1.981966 | 1.177829 | 17.9986 | 242.6907 | 82.55536 | 295.7383 | 243.9513
23 | 60.56758 | 15.0823 | 3.00448 | 1.808989 | 19.53665 | 250.0442 | 84.2128 | 328.0896 | 239.5841
24 | 55.49756 | 16.41888 | 4.116931 | 2.785821 | 21.18081 | 259.839 | 77.02479 | 352.8481 | 214.3335
25 | 50.01949 | 17.68793 | 5.680184 | 4.251063 | 22.36133 | 271.858 | 74.72258 | 380.2417 | 197.8232
26 | 45.94548 | 18.13125 | 7.559527 | 6.10847 | 22.25528 | 297.0757 | 77.72401 | 406.8734 | 199.9506
27 | 41.15295 | 17.71835 | 9.83081 | 9.179356 | 22.11854 | 351.1037 | 85.22321 | 416.0784 | 208.2702
28 | 36.11078 | 17.34751 | 12.15654 | 13.24931 | 21.13587 | 410.9 | 99.34077 | 384.352 | 250.0441
29 | 31.05738 | 15.34768 | 15.27388 | 18.52044 | 19.80062 | 466.1594 | 133.1233 | 335.943 | 296.781
30 | 68.38272 | 8.905594 | 1.28484 | 0.8751623 | 20.55168 | 232.1282 | 85.78191 | 232.986 | 261.6848
31 | 63.38272 | 10.46562 | 1.83601 | 1.34631 | 22.96934 | 237.8876 | 82.94402 | 272.0006 | 246.6794
32 | 59.44757 | 11.68288 | 2.493128 | 1.967268 | 24.40915 | 244.8527 | 78.19289 | 292.3471 | 241.6931
33 | 54.7195 | 12.82909 | 3.47937 | 2.890845 | 26.08119 | 258.2151 | 80.5827 | 317.5079 | 213.7943
34 | 50.26301 | 13.9839 | 4.57759 | 4.299361 | 26.87615 | 268.6468 | 74.35592 | 333.1982 | 205.1046
35 | 45.95402 | 14.124 | 6.361474 | 6.394208 | 27.1663 | 295.9351 | 78.57289 | 357.8217 | 204.3884
36 | 40.35558 | 14.63372 | 8.408491 | 9.346219 | 27.25598 | 348.4121 | 83.72337 | 402.024 | 213.4441
37 | 36.00837 | 13.61795 | 10.25459 | 14.0728 | 26.04628 | 430.3755 | 103.637 | 366.6996 | 252.3354
38 | 31.11999 | 13.40941 | 12.1162 | 19.38461 | 23.96979 | 476.7696 | 127.9612 | 335.7643 | 295.9803
39 | 65.50393 | 6.891003 | 1.120168 | 0.8732193 | 25.61168 | 229.6124 | 84.64995 | 221.8558 | 249.1698
40 | 60.64305 | 8.044858 | 1.627871 | 1.273539 | 28.41068 | 235.8755 | 82.10094 | 242.5465 | 244.425
41 | 56.45497 | 8.898315 | 2.017091 | 1.949219 | 30.6804 | 244.3304 | 84.35773 | 257.3894 | 234.6861
42 | 52.08132 | 9.978367 | 2.749582 | 2.843107 | 32.34762 | 256.8442 | 79.40482 | 277.5991 | 213.65
43 | 48.0365 | 10.66178 | 3.802353 | 4.232244 | 33.26712 | 267.8805 | 76.61515 | 294.35 | 204.335
44 | 43.85246 | 11.35007 | 4.852875 | 6.54535 | 33.39925 | 310.763 | 75.00518 | 324.2674 | 208.5027
45 | 39.8417 | 11.48725 | 6.488894 | 9.348299 | 32.83385 | 362.5011 | 85.06493 | 361.2174 | 212.7277
46 | 34.92232 | 11.36858 | 8.058586 | 14.42463 | 31.22588 | 444.8763 | 106.2593 | 345.73 | 257.3629
47 | 31.12242 | 11.25353 | 9.502391 | 20.12114 | 28.00051 | 486.8031 | 128.1234 | 301.8662 | 313.0149
48 | 59.73922 | 5.573665 | 1.039158 | 0.8893516 | 32.7586 | 232.709 | 87.04907 | 210.6866 | 263.6728
49 | 55.41123 | 6.384231 | 1.341905 | 1.258087 | 35.60455 | 238.4675 | 82.76811 | 227.5082 | 236.6968
50 | 51.418 | 6.901094 | 1.789905 | 1.752884 | 38.13812 | 246.0291 | 81.68391 | 217.6404 | 237.0694
51 | 48.26557 | 7.636039 | 2.314167 | 2.646215 | 39.13801 | 256.3905 | 77.8615 | 232.4506 | 214.4212
52 | 44.39735 | 8.270604 | 3.020512 | 4.141461 | 40.17008 | 278.8952 | 79.47698 | 254.7888 | 208.2551
53 | 40.91661 | 8.642278 | 3.951557 | 6.171778 | 40.31778 | 317.9293 | 80.28552 | 269.038 | 198.911
54 | 37.84525 | 9.076333 | 4.839194 | 9.345931 | 38.89329 | 378.2681 | 89.74918 | 308.4401 | 205.459
55 | 34.08559 | 9.599411 | 6.401294 | 13.8788 | 36.0349 | 449.3413 | 104.304 | 330.7336 | 253.9238
56 | 30.17438 | 9.21057 | 7.632859 | 19.94049 | 33.0417 | 502.7648 | 122.0701 | 303.6697 | 313.4375
57 | 48.80542 | 4.861815 | 1.147577 | 1.197504 | 43.98768 | 246.0544 | 83.00597 | 204.2222 | 232.1
58 | 45.86244 | 5.26167 | 1.400159 | 1.775096 | 45.70063 | 256.2451 | 82.65678 | 200.4943 | 230.9711
59 | 42.95388 | 5.96004 | 1.756347 | 2.650079 | 46.67966 | 271.0495 | 80.58917 | 204.3847 | 207.1341
60 | 39.9919 | 6.459961 | 2.29458 | 3.714419 | 47.53914 | 291.0112 | 80.64014 | 216.7764 | 201.6451
61 | 37.18219 | 6.70784 | 3.126851 | 5.911899 | 47.07122 | 327.7365 | 81.85557 | 220.842 | 196.6548
62 | 34.19684 | 7.420825 | 4.042669 | 8.668102 | 45.67157 | 383.2745 | 91.36756 | 254.406 | 203.0722
63 | 31.85374 | 7.292242 | 5.203961 | 13.13901 | 42.51104 | 454.0628 | 102.2631 | 303.5045 | 247.2852
64 | 38.51361 | 4.163981 | 1.320214 | 1.626419 | 54.37577 | 269.4301 | 78.07658 | 175.8022 | 231.6685
65 | 36.40809 | 4.548597 | 1.478933 | 2.493751 | 55.07063 | 287.9454 | 82.05748 | 182.3992 | 217.6984
66 | 34.63481 | 4.911083 | 1.973784 | 3.655999 | 54.82433 | 310.1721 | 81.2453 | 179.9829 | 211.6113
67 | 32.54375 | 5.39644 | 2.440272 | 5.431837 | 54.1877 | 343.4303 | 82.47317 | 185.9038 | 192.3559
68 | 31.58485 | 5.827793 | 3.09787 | 8.142295 | 51.34719 | 395.219 | 92.3924 | 210.7202 | 196.4226