## Sheet1
Index | Ni | Cr | Co | V | Fe
0 | 49.6 | 33.7 | 4.61 | 1.76 | 10.3
1 | 45.3 | 35.4 | 6.29 | 2.56 | 10.5
2 | 41.4 | 35.2 | 8.74 | 3.59 | 11.1
3 | 37.2 | 34.5 | 11.9 | 5.05 | 11.3
4 | 33.1 | 32.7 | 15.8 | 6.92 | 11.5
5 | 59.2 | 24.9 | 2.65 | 1.4 | 11.9
6 | 54.5 | 27.1 | 4.01 | 1.81 | 12.6
7 | 49.8 | 28.7 | 5.45 | 2.67 | 13.4
8 | 44.8 | 29.1 | 8.04 | 3.97 | 14.1
9 | 40 | 29.1 | 10.3 | 5.8 | 14.8
10 | 35.9 | 27.9 | 13.6 | 7.99 | 14.6
11 | 31.2 | 26.1 | 17.3 | 11.5 | 13.9
12 | 67.4 | 16.5 | 1.62 | 0.894 | 13.5
13 | 62.4 | 19.1 | 2.39 | 1.35 | 14.7
14 | 57.4 | 21.2 | 3.41 | 1.93 | 16
15 | 51.9 | 23.1 | 4.76 | 3.07 | 17.2
16 | 48.2 | 23.7 | 6.23 | 4.08 | 17.7
17 | 42.5 | 24 | 8.68 | 6.49 | 18.3
18 | 38.3 | 23.2 | 11.4 | 9.08 | 18.1
19 | 33.3 | 21.8 | 14.8 | 12.9 | 17.3
20 | 28.6 | 20 | 17.5 | 18.2 | 15.8
21 | 68 | 12.8 | 1.54 | 0.923 | 16.7
22 | 63.4 | 15 | 1.92 | 1.32 | 18.4
23 | 58.7 | 16.5 | 2.9 | 2.02 | 19.9
24 | 53.6 | 17.9 | 3.96 | 3.1 | 21.5
25 | 48.1 | 19.2 | 5.44 | 4.71 | 22.6
26 | 44 | 19.6 | 7.21 | 6.74 | 22.4
27 | 39.3 | 19.1 | 9.35 | 10.1 | 22.2
28 | 34.3 | 18.6 | 11.5 | 14.5 | 21.1
29 | 29.4 | 16.4 | 14.4 | 20.2 | 19.7
30 | 66.8 | 9.82 | 1.25 | 0.985 | 21.1
31 | 61.7 | 11.5 | 1.78 | 1.51 | 23.5
32 | 57.7 | 12.8 | 2.41 | 2.2 | 24.9
33 | 52.9 | 14 | 3.35 | 3.22 | 26.5
34 | 48.4 | 15.2 | 4.39 | 4.77 | 27.2
35 | 44.1 | 15.3 | 6.08 | 7.07 | 27.4
36 | 38.6 | 15.8 | 8.01 | 10.3 | 27.4
37 | 34.2 | 14.6 | 9.7 | 15.4 | 26
38 | 29.4 | 14.3 | 11.4 | 21.1 | 23.8
39 | 64 | 7.6 | 1.09 | 0.983 | 26.3
40 | 59.1 | 8.85 | 1.58 | 1.43 | 29.1
41 | 54.8 | 9.75 | 1.95 | 2.18 | 31.3
42 | 50.4 | 10.9 | 2.65 | 3.17 | 32.9
43 | 46.3 | 11.6 | 3.65 | 4.7 | 33.7
44 | 42.1 | 12.3 | 4.64 | 7.24 | 33.7
45 | 38.1 | 12.4 | 6.18 | 10.3 | 33
46 | 33.2 | 12.2 | 7.63 | 15.8 | 31.2
47 | 29.4 | 12 | 8.94 | 21.9 | 27.8
48 | 58.3 | 6.14 | 1.01 | 1 | 33.6
49 | 53.9 | 7.01 | 1.3 | 1.41 | 36.4
50 | 49.9 | 7.56 | 1.73 | 1.96 | 38.9
51 | 46.7 | 8.34 | 2.23 | 2.95 | 39.8
52 | 42.8 | 9 | 2.9 | 4.6 | 40.7
53 | 39.3 | 9.37 | 3.78 | 6.83 | 40.7
54 | 36.2 | 9.8 | 4.61 | 10.3 | 39.1
55 | 32.4 | 10.3 | 6.06 | 15.2 | 36
56 | 28.5 | 9.82 | 7.18 | 21.7 | 32.8
57 | 47.4 | 5.33 | 1.11 | 1.34 | 44.9
58 | 44.4 | 5.75 | 1.35 | 1.98 | 46.5
59 | 41.5 | 6.5 | 1.69 | 2.95 | 47.4
60 | 38.5 | 7.02 | 2.2 | 4.12 | 48.1
61 | 35.7 | 7.27 | 2.99 | 6.54 | 47.5
62 | 32.7 | 8.01 | 3.85 | 9.55 | 45.9
63 | 30.3 | 7.83 | 4.93 | 14.4 | 42.5
64 | 37.2 | 4.54 | 1.27 | 1.81 | 55.2
65 | 35.1 | 4.95 | 1.42 | 2.77 | 55.8
66 | 33.3 | 5.33 | 1.89 | 4.05 | 55.4
67 | 31.2 | 5.84 | 2.33 | 6 | 54.6
68 | 30.2 | 6.29 | 2.95 | 8.97 | 51.6