## Pitting Potential_clean
Index | Ni | Cr | Mo | Ti | Fe
0 | 43.8 | 38.3 | 2.44 | 1.04 | 14.5
1 | 39.5 | 39.9 | 3.47 | 1.54 | 15.5
2 | 36.7 | 40.2 | 4.64 | 2.3 | 16.2
3 | 33.9 | 39.9 | 5.95 | 3.21 | 17.1
4 | 31.7 | 38.4 | 7.92 | 4.64 | 17.4
5 | 51.3 | 28.2 | 1.79 | 0.782 | 17.9
6 | 47.4 | 30.5 | 2.2 | 0.976 | 18.9
7 | 42.6 | 32.5 | 3.23 | 1.65 | 20
8 | 39.7 | 33 | 4.31 | 2.34 | 20.6
9 | 36.1 | 33.1 | 5.82 | 3.49 | 21.5
10 | 33.3 | 32.6 | 6.83 | 5.4 | 21.8
11 | 30.7 | 30.1 | 8.91 | 7.87 | 22.4
12 | 59 | 18.8 | 1.27 | 0.636 | 20.3
13 | 53.7 | 21.8 | 1.76 | 0.759 | 22
14 | 48.6 | 23.4 | 3.49 | 1.35 | 23.2
15 | 45.1 | 25.4 | 2.76 | 1.79 | 24.9
16 | 41 | 26.5 | 3.78 | 2.44 | 26.3
17 | 37.6 | 26.6 | 4.94 | 4.08 | 26.7
18 | 34.4 | 26.5 | 6.15 | 5.78 | 27.1
19 | 31.6 | 25.4 | 7.39 | 8.76 | 26.9
20 | 27.7 | 23.9 | 9.49 | 13.1 | 25.8
21 | 58.5 | 14.3 | 1.24 | 0.596 | 25.4
22 | 53.9 | 16.1 | 1.37 | 0.849 | 27.8
23 | 49.1 | 18.1 | 1.9 | 1.24 | 29.7
24 | 45.2 | 19.6 | 2.43 | 1.71 | 31.1
25 | 41.4 | 20.1 | 3.16 | 2.64 | 32.7
26 | 37.8 | 21.1 | 4.2 | 4.25 | 32.6
27 | 34.6 | 21.4 | 5.09 | 6.16 | 32.7
28 | 31.7 | 20.4 | 6.67 | 9.36 | 31.9
29 | 28.1 | 19.2 | 7.63 | 14.3 | 30.8
30 | 56.6 | 10.6 | 0.95 | 0.604 | 31.2
31 | 51.7 | 12.1 | 1.31 | 0.949 | 34
32 | 47.1 | 13.5 | 1.76 | 1.32 | 36.3
33 | 43.1 | 14.2 | 2.17 | 1.99 | 38.5
34 | 39.4 | 15.7 | 2.88 | 3 | 39.1
35 | 36.9 | 15.7 | 3.64 | 4.34 | 39.4
36 | 33.3 | 16.6 | 4.61 | 6.46 | 39
37 | 30.7 | 16.5 | 5.21 | 9.51 | 38.1
38 | 27.8 | 14.9 | 6.43 | 14.8 | 36
39 | 51.9 | 8.03 | 0.916 | 0.575 | 38.6
40 | 47.5 | 9.04 | 1.17 | 0.815 | 41.5
41 | 44.2 | 9.89 | 1.33 | 1.14 | 43.4
42 | 40 | 10.9 | 2.14 | 1.8 | 45.2
43 | 37.1 | 11.5 | 2.42 | 2.57 | 46.4
44 | 34.6 | 12 | 3.05 | 4.14 | 46.3
45 | 31.3 | 12.4 | 3.76 | 6.41 | 46.1
46 | 29.5 | 12.8 | 4.74 | 9.77 | 43.2
47 | 26.5 | 12.6 | 5.4 | 13.7 | 41.8
48 | 46.4 | 5.75 | 0.757 | 0.659 | 46.5
49 | 41.5 | 6.75 | 1.04 | 0.806 | 49.9
50 | 38.6 | 7.33 | 1.14 | 1.1 | 51.8
51 | 35.5 | 7.82 | 1.73 | 1.77 | 53.1
52 | 33 | 8.58 | 2.07 | 2.74 | 53.6
53 | 31.1 | 9.37 | 2.53 | 4.03 | 53
54 | 29 | 9.63 | 2.86 | 6.11 | 52.4
55 | 26.7 | 9.99 | 3.8 | 8.57 | 51
56 | 25 | 9.69 | 4.54 | 13.7 | 47
57 | 35.7 | 4.89 | 0.879 | 0.718 | 57.9
58 | 33.3 | 4.97 | 1.16 | 1.14 | 59.4
59 | 30.8 | 5.78 | 1.39 | 1.52 | 60.5
60 | 29.1 | 6.3 | 1.73 | 2.38 | 60.5
61 | 27.9 | 6.86 | 2.19 | 3.49 | 59.6
62 | 26.2 | 7.25 | 2.54 | 5.61 | 58.4
63 | 24.7 | 7.7 | 3.28 | 8.49 | 55.9
64 | 27 | 3.9 | 0.889 | 0.985 | 67.3
65 | 25.6 | 4.16 | 1 | 1.36 | 67.9
66 | 24.1 | 4.84 | 1.43 | 2.3 | 67.4
67 | 23.6 | 5.26 | 1.68 | 3.1 | 66.4
68 | 22.7 | 5.55 | 2.39 | 4.84 | 64.5