## Sheet1
| Fe | Cr | Ni | Mo | W | Nb | C | Si | Mn | Cu | Al | V | Ta | Ti | Co | Y | Zr | Hf | delta_a | Tm | sigma_Tm | Hmix | sigma_Hmix | sigma_elec_nega | VEC | sigma_VEC | Mahalanobis | p value | dataset | UMAP Component 1 | UMAP Component 2
680 | 14.31699 | 35.21025 | 45.45304 | 4.138939 | 0 | 0 | 0 | 0 | 0 | 0 | 0 | 0 | 0 | 0.8807819 | 0 | 0 | 0 | 0 | 0.02253548 | 1943.69 | 257.6622 | -6.600671 | 2.725195 | 0.1294766 | 8.019565 | 1.882783 | 27.16289 | 1.263729e-06 | new NiCrMoTiFe data | 2.870756 | 12.80927
681 | 15.27891 | 36.62015 | 40.92256 | 5.876322 | 0 | 0 | 0 | 0 | 0 | 0 | 0 | 0 | 0 | 1.302065 | 0 | 0 | 0 | 0 | 0.02694523 | 1965.232 | 272.8648 | -6.784359 | 3.058679 | 0.1352539 | 7.860845 | 1.882864 | 25.12999 | 3.492148e-06 | new NiCrMoTiFe data | 2.68485 | 13.35012
682 | 15.85974 | 36.64322 | 37.76175 | 7.80395 | 0 | 0 | 0 | 0 | 0 | 0 | 0 | 0 | 0 | 1.931346 | 0 | 0 | 0 | 0 | 0.0318215 | 1982.137 | 287.9883 | -7.110373 | 3.472869 | 0.1415133 | 7.745255 | 1.88771 | 22.50042 | 1.300455e-05 | new NiCrMoTiFe data | 2.855711 | 13.49338
683 | 16.62545 | 36.11908 | 34.64032 | 9.938244 | 0 | 0 | 0 | 0 | 0 | 0 | 0 | 0 | 0 | 2.676908 | 0 | 0 | 0 | 0 | 0.03650958 | 1998.705 | 303.2037 | -7.448384 | 3.87067 | 0.1481363 | 7.632754 | 1.888592 | 20.25822 | 3.99009e-05 | new NiCrMoTiFe data | 2.897887 | 13.72835
684 | 16.72169 | 34.35963 | 32.01806 | 13.07589 | 0 | 0 | 0 | 0 | 0 | 0 | 0 | 0 | 0 | 3.824723 | 0 | 0 | 0 | 0 | 0.04235576 | 2018.214 | 324.7309 | -8.08807 | 4.408553 | 0.1577895 | 7.522191 | 1.906035 | 18.08894 | 0.0001180417 | new NiCrMoTiFe data | 2.895348 | 14.17604
685 | 17.58023 | 25.78737 | 52.9534 | 3.02023 | 0 | 0 | 0 | 0 | 0 | 0 | 0 | 0 | 0 | 0.6587635 | 0 | 0 | 0 | 0 | 0.01965436 | 1892.938 | 237.5654 | -5.994508 | 2.581848 | 0.1184628 | 8.395016 | 1.794909 | 20.98415 | 2.775548e-05 | new NiCrMoTiFe data | 2.28913 | 12.85117
686 | 18.57818 | 27.91436 | 48.96939 | 3.715177 | 0 | 0 | 0 | 0 | 0 | 0 | 0 | 0 | 0 | 0.8228912 | 0 | 0 | 0 | 0 | 0.02179188 | 1909.363 | 247.3804 | -6.183843 | 2.759795 | 0.1223855 | 8.255002 | 1.815496 | 18.95484 | 7.656111e-05 | new NiCrMoTiFe data | 2.350593 | 13.20383
687 | 19.60838 | 29.66755 | 43.89614 | 5.440386 | 0 | 0 | 0 | 0 | 0 | 0 | 0 | 0 | 0 | 1.387545 | 0 | 0 | 0 | 0 | 0.02725683 | 1932.778 | 265.8435 | -6.625734 | 3.244591 | 0.1295904 | 8.071379 | 1.84199 | 16.06064 | 0.0003254439 | new NiCrMoTiFe data | 2.505404 | 13.57234
688 | 20.105 | 29.9873 | 40.72231 | 7.226527 | 0 | 0 | 0 | 0 | 0 | 0 | 0 | 0 | 0 | 1.958863 | 0 | 0 | 0 | 0 | 0.03174656 | 1949.689 | 282.153 | -7.013371 | 3.636039 | 0.1358791 | 7.954126 | 1.858662 | 14.19234 | 0.0008282709 | new NiCrMoTiFe data | 2.513241 | 13.87842
689 | 20.82283 | 29.84803 | 36.74628 | 9.683662 | 0 | 0 | 0 | 0 | 0 | 0 | 0 | 0 | 0 | 2.899198 | 0 | 0 | 0 | 0 | 0.0374747 | 1970.837 | 301.8142 | -7.569709 | 4.146843 | 0.1442667 | 7.803943 | 1.876354 | 12.65074 | 0.001790307 | new NiCrMoTiFe data | 2.679371 | 14.04354
690 | 21.05932 | 29.32188 | 33.80936 | 11.33506 | 0 | 0 | 0 | 0 | 0 | 0 | 0 | 0 | 0 | 4.474379 | 0 | 0 | 0 | 0 | 0.04388063 | 1984.894 | 312.7913 | -8.544523 | 4.828722 | 0.1518851 | 7.661043 | 1.91348 | 12.25373 | 0.00218341 | new NiCrMoTiFe data | 2.84997 | 14.41193
691 | 21.38449 | 26.75494 | 30.80309 | 14.61316 | 0 | 0 | 0 | 0 | 0 | 0 | 0 | 0 | 0 | 6.444317 | 0 | 0 | 0 | 0 | 0.05066929 | 2003.519 | 335.0664 | -9.696165 | 5.529628 | 0.1630674 | 7.518731 | 1.953827 | 12.32038 | 0.002111856 | new NiCrMoTiFe data | 2.928597 | 14.79508
692 | 19.79697 | 17.07053 | 60.47274 | 2.127756 | 0 | 0 | 0 | 0 | 0 | 0 | 0 | 0 | 0 | 0.5319993 | 0 | 0 | 0 | 0 | 0.01739705 | 1846.005 | 208.5456 | -5.09468 | 2.418353 | 0.1040068 | 8.753102 | 1.642334 | 25.08374 | 3.573838e-06 | new NiCrMoTiFe data | 1.501666 | 12.62274
693 | 21.48203 | 19.81964 | 55.1102 | 2.952438 | 0 | 0 | 0 | 0 | 0 | 0 | 0 | 0 | 0 | 0.6356905 | 0 | 0 | 0 | 0 | 0.01947691 | 1866.941 | 226.0261 | -5.441413 | 2.56915 | 0.1104513 | 8.572316 | 1.698162 | 18.53102 | 9.463231e-05 | new NiCrMoTiFe data | 1.636781 | 13.22097
694 | 22.47632 | 21.10763 | 49.48555 | 5.808687 | 0 | 0 | 0 | 0 | 0 | 0 | 0 | 0 | 0 | 1.121817 | 0 | 0 | 0 | 0 | 0.02614807 | 1896.592 | 262.9862 | -6.066505 | 3.110339 | 0.1214845 | 8.38002 | 1.757842 | 13.2896 | 0.001300768 | new NiCrMoTiFe data | 1.730176 | 13.72958
695 | 24.35763 | 23.13428 | 46.36788 | 4.638315 | 0 | 0 | 0 | 0 | 0 | 0 | 0 | 0 | 0 | 1.501896 | 0 | 0 | 0 | 0 | 0.02740953 | 1899.608 | 250.3312 | -6.338153 | 3.397307 | 0.1213911 | 8.267292 | 1.774013 | 11.48735 | 0.003202972 | new NiCrMoTiFe data | 2.108524 | 13.82752
696 | 25.62064 | 24.03624 | 41.97813 | 6.326179 | 0 | 0 | 0 | 0 | 0 | 0 | 0 | 0 | 0 | 2.038803 | 0 | 0 | 0 | 0 | 0.03167846 | 1918.915 | 268.6088 | -6.728313 | 3.750064 | 0.128068 | 8.11672 | 1.796536 | 9.451195 | 0.008865413 | new NiCrMoTiFe data | 2.309423 | 13.97284
697 | 25.92968 | 24.05215 | 38.37768 | 8.241917 | 0 | 0 | 0 | 0 | 0 | 0 | 0 | 0 | 0 | 3.398578 | 0 | 0 | 0 | 0 | 0.03883074 | 1936.945 | 286.1147 | -7.752076 | 4.499829 | 0.1371386 | 7.957869 | 1.849247 | 8.479327 | 0.01441244 | new NiCrMoTiFe data | 2.533977 | 14.40969
698 | 26.19588 | 23.85042 | 34.94839 | 10.21302 | 0 | 0 | 0 | 0 | 0 | 0 | 0 | 0 | 0 | 4.792287 | 0 | 0 | 0 | 0 | 0.04461186 | 1954.568 | 302.133 | -8.66022 | 5.066392 | 0.1457353 | 7.803527 | 1.889767 | 8.530489 | 0.01404843 | new NiCrMoTiFe data | 2.760699 | 14.83643
699 | 25.87267 | 22.74622 | 31.9434 | 12.21093 | 0 | 0 | 0 | 0 | 0 | 0 | 0 | 0 | 0 | 7.226772 | 0 | 0 | 0 | 0 | 0.05198665 | 1969.979 | 316.0498 | -10.21092 | 5.868834 | 0.1562376 | 7.625785 | 1.958546 | 9.626377 | 0.008121922 | new NiCrMoTiFe data | 2.971529 | 15.11761
700 | 24.64055 | 21.25275 | 27.80452 | 15.57085 | 0 | 0 | 0 | 0 | 0 | 0 | 0 | 0 | 0 | 10.73132 | 0 | 0 | 0 | 0 | 0.05985794 | 1996.201 | 337.7521 | -12.06417 | 6.6693 | 0.1714789 | 7.36185 | 2.033189 | 12.83943 | 0.001629117 | new NiCrMoTiFe data | 3.052217 | 15.40328
701 | 24.69862 | 12.94677 | 59.78605 | 2.071458 | 0 | 0 | 0 | 0 | 0 | 0 | 0 | 0 | 0 | 0.4970917 | 0 | 0 | 0 | 0 | 0.01703421 | 1829.433 | 194.5359 | -4.517885 | 2.342414 | 0.09543471 | 8.835047 | 1.535777 | 23.49199 | 7.920968e-06 | new NiCrMoTiFe data | 1.327663 | 12.94419
702 | 27.11629 | 14.6217 | 55.25597 | 2.295734 | 0 | 0 | 0 | 0 | 0 | 0 | 0 | 0 | 0 | 0.7103042 | 0 | 0 | 0 | 0 | 0.01938513 | 1841.633 | 202.3817 | -4.884746 | 2.63273 | 0.09994899 | 8.694488 | 1.583615 | 17.10786 | 0.0001927857 | new NiCrMoTiFe data | 1.317023 | 13.21726
703 | 28.97996 | 16.44396 | 50.35328 | 3.185006 | 0 | 0 | 0 | 0 | 0 | 0 | 0 | 0 | 0 | 1.037801 | 0 | 0 | 0 | 0 | 0.02307665 | 1859.242 | 219.6686 | -5.342235 | 2.988763 | 0.1065652 | 8.532157 | 1.636502 | 12.17661 | 0.002269247 | new NiCrMoTiFe data | 1.358919 | 13.60874
704 | 30.34265 | 17.80474 | 46.3486 | 4.073004 | 0 | 0 | 0 | 0 | 0 | 0 | 0 | 0 | 0 | 1.431003 | 0 | 0 | 0 | 0 | 0.02660819 | 1874.369 | 233.7828 | -5.757499 | 3.326659 | 0.1122603 | 8.3948 | 1.675083 | 9.404543 | 0.009074638 | new NiCrMoTiFe data | 1.520377 | 13.70607
705 | 31.86529 | 18.23697 | 42.40093 | 5.290206 | 0 | 0 | 0 | 0 | 0 | 0 | 0 | 0 | 0 | 2.206608 | 0 | 0 | 0 | 0 | 0.03193803 | 1888.522 | 248.7015 | -6.405331 | 3.868012 | 0.1188191 | 8.257134 | 1.715494 | 7.549825 | 0.0229391 | new NiCrMoTiFe data | 1.943612 | 14.26291
706 | 31.70139 | 19.10424 | 38.63292 | 7.016579 | 0 | 0 | 0 | 0 | 0 | 0 | 0 | 0 | 0 | 3.544875 | 0 | 0 | 0 | 0 | 0.03889648 | 1908.625 | 268.3262 | -7.528631 | 4.589835 | 0.1290665 | 8.079934 | 1.788739 | 6.904062 | 0.03168123 | new NiCrMoTiFe data | 2.257387 | 14.73274
707 | 31.74204 | 19.34137 | 35.29946 | 8.48829 | 0 | 0 | 0 | 0 | 0 | 0 | 0 | 0 | 0 | 5.128838 | 0 | 0 | 0 | 0 | 0.04509242 | 1924.534 | 282.1894 | -8.668713 | 5.222827 | 0.1379806 | 7.915606 | 1.850493 | 7.136372 | 0.02820697 | new NiCrMoTiFe data | 2.605258 | 15.05055
708 | 30.76238 | 18.31664 | 32.12872 | 11.05021 | 0 | 0 | 0 | 0 | 0 | 0 | 0 | 0 | 0 | 7.742055 | 0 | 0 | 0 | 0 | 0.05304219 | 1944.455 | 303.6552 | -10.45824 | 6.059471 | 0.1511517 | 7.718061 | 1.941273 | 8.687526 | 0.01298757 | new NiCrMoTiFe data | 2.832012 | 15.31386
709 | 29.73443 | 17.25824 | 28.51151 | 12.65461 | 0 | 0 | 0 | 0 | 0 | 0 | 0 | 0 | 0 | 11.84121 | 0 | 0 | 0 | 0 | 0.06136891 | 1959.846 | 313.2214 | -12.78837 | 6.94936 | 0.164251 | 7.453239 | 2.045983 | 11.63449 | 0.002975788 | new NiCrMoTiFe data | 3.040673 | 15.59538
710 | 30.37783 | 9.60936 | 57.91933 | 1.589063 | 0 | 0 | 0 | 0 | 0 | 0 | 0 | 0 | 0 | 0.5044177 | 0 | 0 | 0 | 0 | 0.01642426 | 1814.229 | 172.1043 | -4.028868 | 2.290222 | 0.08608832 | 8.87723 | 1.433341 | 21.69014 | 1.950054e-05 | new NiCrMoTiFe data | 1.177608 | 13.19575
711 | 33.11659 | 10.97333 | 52.92517 | 2.192065 | 0 | 0 | 0 | 0 | 0 | 0 | 0 | 0 | 0 | 0.7928375 | 0 | 0 | 0 | 0 | 0.02005288 | 1828.174 | 187.8867 | -4.483384 | 2.675542 | 0.09233692 | 8.727387 | 1.491848 | 15.32204 | 0.0004708281 | new NiCrMoTiFe data | 1.111496 | 13.56828
712 | 35.40505 | 12.25967 | 48.28191 | 2.949081 | 0 | 0 | 0 | 0 | 0 | 0 | 0 | 0 | 0 | 1.104291 | 0 | 0 | 0 | 0 | 0.02340667 | 1842.539 | 203.912 | -4.879965 | 2.991426 | 0.09831535 | 8.584084 | 1.537892 | 11.21058 | 0.003678352 | new NiCrMoTiFe data | 1.333952 | 13.81161
713 | 37.57764 | 12.90457 | 44.21311 | 3.638681 | 0 | 0 | 0 | 0 | 0 | 0 | 0 | 0 | 0 | 1.665993 | 0 | 0 | 0 | 0 | 0.02778607 | 1853.772 | 215.3436 | -5.401715 | 3.451649 | 0.1037616 | 8.45513 | 1.578391 | 8.994922 | 0.01113724 | new NiCrMoTiFe data | 1.480381 | 14.22418
714 | 38.09116 | 14.24077 | 40.34118 | 4.820092 | 0 | 0 | 0 | 0 | 0 | 0 | 0 | 0 | 0 | 2.506801 | 0 | 0 | 0 | 0 | 0.0332031 | 1871.329 | 234.1196 | -6.207548 | 3.995672 | 0.1125949 | 8.296085 | 1.646077 | 7.589695 | 0.02248633 | new NiCrMoTiFe data | 1.761546 | 14.54166
715 | 38.3358 | 14.2231 | 37.73459 | 6.084503 | 0 | 0 | 0 | 0 | 0 | 0 | 0 | 0 | 0 | 3.622007 | 0 | 0 | 0 | 0 | 0.03884687 | 1883.454 | 249.5232 | -7.14927 | 4.580602 | 0.1204673 | 8.177523 | 1.706887 | 7.482551 | 0.02372383 | new NiCrMoTiFe data | 2.035283 | 14.89647
716 | 37.89529 | 15.01811 | 34.00712 | 7.695502 | 0 | 0 | 0 | 0 | 0 | 0 | 0 | 0 | 0 | 5.383991 | 0 | 0 | 0 | 0 | 0.04571518 | 1903.056 | 267.9555 | -8.499984 | 5.257125 | 0.1317699 | 7.983231 | 1.793112 | 7.75098 | 0.02074417 | new NiCrMoTiFe data | 2.309051 | 15.20854
717 | 37.04917 | 14.93908 | 31.37595 | 8.703755 | 0 | 0 | 0 | 0 | 0 | 0 | 0 | 0 | 0 | 7.932046 | 0 | 0 | 0 | 0 | 0.05292178 | 1915.271 | 276.8059 | -10.28153 | 6.021516 | 0.1421671 | 7.799205 | 1.891499 | 8.84562 | 0.01200047 | new NiCrMoTiFe data | 2.56424 | 15.49782
718 | 35.00856 | 13.49101 | 28.41329 | 10.74232 | 0 | 0 | 0 | 0 | 0 | 0 | 0 | 0 | 0 | 12.34482 | 0 | 0 | 0 | 0 | 0.0620385 | 1931.991 | 292.9427 | -13.03631 | 6.993464 | 0.1579263 | 7.536729 | 2.03047 | 12.01846 | 0.002455976 | new NiCrMoTiFe data | 2.800688 | 15.71884
719 | 37.58864 | 7.28067 | 53.11799 | 1.532428 | 0 | 0 | 0 | 0 | 0 | 0 | 0 | 0 | 0 | 0.4802732 | 0 | 0 | 0 | 0 | 0.01611793 | 1808.24 | 159.297 | -3.6363 | 2.152628 | 0.07917363 | 8.835892 | 1.351537 | 18.1111 | 0.000116741 | new NiCrMoTiFe data | 1.045532 | 13.48098
720 | 40.46854 | 8.207755 | 48.68196 | 1.960066 | 0 | 0 | 0 | 0 | 0 | 0 | 0 | 0 | 0 | 0.6816765 | 0 | 0 | 0 | 0 | 0.01880087 | 1818.684 | 171.5359 | -3.916495 | 2.421696 | 0.08383712 | 8.713002 | 1.389208 | 14.20131 | 0.0008245638 | new NiCrMoTiFe data | 1.137846 | 13.75683
721 | 42.41366 | 8.999094 | 45.39868 | 2.232971 | 0 | 0 | 0 | 0 | 0 | 0 | 0 | 0 | 0 | 0.9555911 | 0 | 0 | 0 | 0 | 0.0215235 | 1826.726 | 179.2342 | -4.220984 | 2.725127 | 0.08781957 | 8.614217 | 1.422325 | 12.18488 | 0.002259892 | new NiCrMoTiFe data | 1.051879 | 14.02293
722 | 44.05057 | 9.890677 | 40.97114 | 3.582962 | 0 | 0 | 0 | 0 | 0 | 0 | 0 | 0 | 0 | 1.504655 | 0 | 0 | 0 | 0 | 0.02682562 | 1843.566 | 204.9714 | -4.800828 | 3.208694 | 0.09652514 | 8.466967 | 1.480118 | 10.40686 | 0.005497673 | new NiCrMoTiFe data | 1.263168 | 14.45743
723 | 45.28527 | 10.45017 | 38.05554 | 4.057605 | 0 | 0 | 0 | 0 | 0 | 0 | 0 | 0 | 0 | 2.151411 | 0 | 0 | 0 | 0 | 0.03095282 | 1852.243 | 213.1614 | -5.3673 | 3.649523 | 0.1018978 | 8.360768 | 1.52392 | 10.02178 | 0.006664982 | new NiCrMoTiFe data | 1.438256 | 14.62729
724 | 45.11415 | 10.88678 | 35.4334 | 5.105603 | 0 | 0 | 0 | 0 | 0 | 0 | 0 | 0 | 0 | 3.460058 | 0 | 0 | 0 | 0 | 0.03774513 | 1864.987 | 228.8206 | -6.533252 | 4.375148 | 0.1115694 | 8.225088 | 1.611128 | 9.815024 | 0.007390855 | new NiCrMoTiFe data | 1.691735 | 15.05672
725 | 44.97584 | 11.26384 | 32.09428 | 6.302047 | 0 | 0 | 0 | 0 | 0 | 0 | 0 | 0 | 0 | 5.363986 | 0 | 0 | 0 | 0 | 0.0451923 | 1879.925 | 244.232 | -8.024936 | 5.10818 | 0.122778 | 8.046247 | 1.70977 | 10.38901 | 0.005546964 | new NiCrMoTiFe data | 1.941755 | 15.41335
726 | 42.08653 | 11.61063 | 30.20552 | 7.933286 | 0 | 0 | 0 | 0 | 0 | 0 | 0 | 0 | 0 | 8.16404 | 0 | 0 | 0 | 0 | 0.0533796 | 1897.866 | 263.3429 | -10.1843 | 5.978419 | 0.1372934 | 7.848169 | 1.849932 | 10.77854 | 0.0045653 | new NiCrMoTiFe data | 2.311476 | 15.54246
727 | 40.81585 | 11.45538 | 27.1959 | 9.058614 | 0 | 0 | 0 | 0 | 0 | 0 | 0 | 0 | 0 | 11.47425 | 0 | 0 | 0 | 0 | 0.06038258 | 1911.896 | 273.2666 | -12.19587 | 6.628266 | 0.1491779 | 7.621671 | 1.957039 | 12.92245 | 0.00156288 | new NiCrMoTiFe data | 2.689431 | 15.68072
728 | 45.372 | 5.223834 | 47.58367 | 1.268955 | 0 | 0 | 0 | 0 | 0 | 0 | 0 | 0 | 0 | 0.5515332 | 0 | 0 | 0 | 0 | 0.01650675 | 1802.781 | 141.3046 | -3.350434 | 2.142422 | 0.07229919 | 8.770975 | 1.275115 | 17.46344 | 0.0001613849 | new NiCrMoTiFe data | 0.996926 | 13.97522
729 | 48.78787 | 6.144712 | 42.64463 | 1.746868 | 0 | 0 | 0 | 0 | 0 | 0 | 0 | 0 | 0 | 0.6759235 | 0 | 0 | 0 | 0 | 0.01848949 | 1813.794 | 156.2722 | -3.497233 | 2.270211 | 0.07679224 | 8.641966 | 1.299463 | 15.73928 | 0.0003821722 | new NiCrMoTiFe data | 0.7766002 | 14.08091
730 | 50.73676 | 6.684723 | 39.7361 | 1.918285 | 0 | 0 | 0 | 0 | 0 | 0 | 0 | 0 | 0 | 0.924138 | 0 | 0 | 0 | 0 | 0.02093075 | 1819.811 | 161.7863 | -3.723492 | 2.535657 | 0.07998155 | 8.55874 | 1.321869 | 15.42565 | 0.0004470578 | new NiCrMoTiFe data | 0.944016 | 14.22518
731 | 51.9661 | 7.125557 | 36.51396 | 2.908621 | 0 | 0 | 0 | 0 | 0 | 0 | 0 | 0 | 0 | 1.485765 | 0 | 0 | 0 | 0 | 0.02613434 | 1831.478 | 182.6578 | -4.267144 | 3.037408 | 0.08755232 | 8.448512 | 1.373273 | 14.86412 | 0.0005919674 | new NiCrMoTiFe data | 0.9899157 | 14.68417
732 | 52.45736 | 7.818356 | 33.94381 | 3.480386 | 0 | 0 | 0 | 0 | 0 | 0 | 0 | 0 | 0 | 2.300083 | 0 | 0 | 0 | 0 | 0.03136457 | 1841.294 | 194.6043 | -5.013693 | 3.590387 | 0.09506811 | 8.33736 | 1.439121 | 14.62492 | 0.0006671736 | new NiCrMoTiFe data | 1.219792 | 15.03588
733 | 51.8522 | 8.535272 | 31.9784 | 4.252333 | 0 | 0 | 0 | 0 | 0 | 0 | 0 | 0 | 0 | 3.381797 | 0 | 0 | 0 | 0 | 0.03697845 | 1852.439 | 208.8804 | -5.988294 | 4.163939 | 0.1039705 | 8.222625 | 1.521482 | 14.17624 | 0.0008349654 | new NiCrMoTiFe data | 1.444035 | 15.11165
734 | 51.37276 | 8.790516 | 29.88165 | 4.817071 | 0 | 0 | 0 | 0 | 0 | 0 | 0 | 0 | 0 | 5.137999 | 0 | 0 | 0 | 0 | 0.04386412 | 1861.439 | 217.3993 | -7.404816 | 4.855417 | 0.1135459 | 8.085638 | 1.621859 | 14.51495 | 0.0007048846 | new NiCrMoTiFe data | 1.632636 | 15.46252
735 | 49.88148 | 9.097479 | 27.4464 | 6.385106 | 0 | 0 | 0 | 0 | 0 | 0 | 0 | 0 | 0 | 7.189541 | 0 | 0 | 0 | 0 | 0.05056948 | 1878.032 | 238.9295 | -8.939198 | 5.441442 | 0.1259856 | 7.915231 | 1.727017 | 14.99902 | 0.0005533547 | new NiCrMoTiFe data | 2.048174 | 15.54606
736 | 46.1473 | 8.858468 | 25.79844 | 7.658076 | 0 | 0 | 0 | 0 | 0 | 0 | 0 | 0 | 0 | 11.53772 | 0 | 0 | 0 | 0 | 0.06033156 | 1893.132 | 252.9248 | -11.9549 | 6.42952 | 0.1429483 | 7.666832 | 1.911541 | 15.97003 | 0.0003405281 | new NiCrMoTiFe data | 2.322935 | 15.66537
737 | 56.70921 | 4.459338 | 36.74923 | 1.479038 | 0 | 0 | 0 | 0 | 0 | 0 | 0 | 0 | 0 | 0.6031852 | 0 | 0 | 0 | 0 | 0.01740179 | 1809.884 | 139.8836 | -3.031787 | 2.025358 | 0.06936782 | 8.569388 | 1.203316 | 21.94695 | 1.715061e-05 | new NiCrMoTiFe data | 0.9216912 | 14.36665
738 | 58.23723 | 4.536879 | 34.31338 | 1.953834 | 0 | 0 | 0 | 0 | 0 | 0 | 0 | 0 | 0 | 0.9586727 | 0 | 0 | 0 | 0 | 0.02130045 | 1815.769 | 151.3022 | -3.339746 | 2.427413 | 0.07376622 | 8.49792 | 1.229763 | 22.0856 | 1.600196e-05 | new NiCrMoTiFe data | 0.7077823 | 14.57592
739 | 59.34611 | 5.278995 | 31.75357 | 2.342433 | 0 | 0 | 0 | 0 | 0 | 0 | 0 | 0 | 0 | 1.278886 | 0 | 0 | 0 | 0 | 0.02418905 | 1823.822 | 162.6305 | -3.626491 | 2.699406 | 0.07880503 | 8.411802 | 1.262041 | 22.54412 | 1.272348e-05 | new NiCrMoTiFe data | 0.7428006 | 14.88335
740 | 59.33493 | 5.752837 | 29.99529 | 2.914853 | 0 | 0 | 0 | 0 | 0 | 0 | 0 | 0 | 0 | 2.002088 | 0 | 0 | 0 | 0 | 0.0293288 | 1831.956 | 175.8022 | -4.296603 | 3.233606 | 0.08625357 | 8.326104 | 1.326538 | 21.93479 | 1.72552e-05 | new NiCrMoTiFe data | 0.9165143 | 15.1151
741 | 58.39354 | 6.257907 | 28.72948 | 3.686193 | 0 | 0 | 0 | 0 | 0 | 0 | 0 | 0 | 0 | 2.932886 | 0 | 0 | 0 | 0 | 0.03468845 | 1841.443 | 191.5431 | -5.159696 | 3.770269 | 0.0950051 | 8.237211 | 1.407001 | 20.87103 | 2.937065e-05 | new NiCrMoTiFe data | 1.188112 | 15.31819
742 | 57.33237 | 6.626917 | 27.03294 | 4.283869 | 0 | 0 | 0 | 0 | 0 | 0 | 0 | 0 | 0 | 4.723905 | 0 | 0 | 0 | 0 | 0.04226225 | 1850.859 | 202.3201 | -6.655099 | 4.517802 | 0.1061043 | 8.10365 | 1.525445 | 20.46431 | 3.599415e-05 | new NiCrMoTiFe data | 1.483768 | 15.38861
743 | 54.83283 | 7.032441 | 25.46424 | 5.527365 | 0 | 0 | 0 | 0 | 0 | 0 | 0 | 0 | 0 | 7.143117 | 0 | 0 | 0 | 0 | 0.05021897 | 1865.5 | 221.8582 | -8.564901 | 5.247073 | 0.1202527 | 7.934625 | 1.667378 | 19.69152 | 5.297141e-05 | new NiCrMoTiFe data | 1.824087 | 15.47103
744 | 66.18772 | 3.571194 | 27.90815 | 1.502033 | 0 | 0 | 0 | 0 | 0 | 0 | 0 | 0 | 0 | 0.830902 | 0 | 0 | 0 | 0 | 0.01963193 | 1813.905 | 133.3402 | -2.800233 | 2.129102 | 0.06650262 | 8.404496 | 1.124539 | 34.12814 | 3.883003e-08 | new NiCrMoTiFe data | 0.846072 | 14.59215
745 | 66.85472 | 3.813661 | 26.49154 | 1.691522 | 0 | 0 | 0 | 0 | 0 | 0 | 0 | 0 | 0 | 1.148557 | 0 | 0 | 0 | 0 | 0.02251849 | 1817.719 | 139.211 | -3.060644 | 2.426543 | 0.07007315 | 8.354293 | 1.149924 | 34.44799 | 3.309134e-08 | new NiCrMoTiFe data | 0.6564704 | 14.68607
746 | 66.29608 | 4.432613 | 24.91437 | 2.416459 | 0 | 0 | 0 | 0 | 0 | 0 | 0 | 0 | 0 | 1.94047 | 0 | 0 | 0 | 0 | 0.02857061 | 1827.351 | 158.7023 | -3.792604 | 3.013183 | 0.07966612 | 8.264353 | 1.22965 | 32.59077 | 8.375393e-08 | new NiCrMoTiFe data | 0.8036771 | 15.02687
747 | 65.32452 | 4.818151 | 24.40198 | 2.839441 | 0 | 0 | 0 | 0 | 0 | 0 | 0 | 0 | 0 | 2.6159 | 0 | 0 | 0 | 0 | 0.03258848 | 1833.071 | 169.0802 | -4.417099 | 3.409548 | 0.08616038 | 8.209033 | 1.293647 | 30.91009 | 1.940705e-07 | new NiCrMoTiFe data | 1.114066 | 14.96072
748 | 63.37031 | 5.076982 | 23.43996 | 4.034033 | 0 | 0 | 0 | 0 | 0 | 0 | 0 | 0 | 0 | 4.078709 | 0 | 0 | 0 | 0 | 0.03980131 | 1844.869 | 192.1751 | -5.701689 | 4.064609 | 0.09862806 | 8.101491 | 1.410874 | 28.71527 | 5.815108e-07 | new NiCrMoTiFe data | 1.134075 | 15.35138