## Sheet1
| Fe | Cr | Ni | Mo | W | Nb | C | Si | Mn | Cu | Al | V | Ta | Ti | Co | Y | Zr | Hf | Mahalanobis | p value | dataset | PCA1 | PCA2
680 | 14.31699 | 35.21025 | 45.45304 | 4.138939 | 0 | 0 | 0 | 0 | 0 | 0 | 0 | 0 | 0 | 0.8807819 | 0 | 0 | 0 | 0 | 19.99329 | 4.555245e-05 | 2 | -8.226433 | 31.24855
681 | 15.27891 | 36.62015 | 40.92256 | 5.876322 | 0 | 0 | 0 | 0 | 0 | 0 | 0 | 0 | 0 | 1.302065 | 0 | 0 | 0 | 0 | 18.67712 | 8.796591e-05 | 2 | -7.187388 | 27.8106
682 | 15.85974 | 36.64322 | 37.76175 | 7.80395 | 0 | 0 | 0 | 0 | 0 | 0 | 0 | 0 | 0 | 1.931346 | 0 | 0 | 0 | 0 | 17.55008 | 0.000154543 | 2 | -6.768134 | 25.32825
683 | 16.62545 | 36.11908 | 34.64032 | 9.938244 | 0 | 0 | 0 | 0 | 0 | 0 | 0 | 0 | 0 | 2.676908 | 0 | 0 | 0 | 0 | 16.39655 | 0.0002751282 | 2 | -6.290258 | 22.77208
684 | 16.72169 | 34.35963 | 32.01806 | 13.07589 | 0 | 0 | 0 | 0 | 0 | 0 | 0 | 0 | 0 | 3.824723 | 0 | 0 | 0 | 0 | 15.10103 | 0.0005258398 | 2 | -6.723273 | 20.6089
685 | 17.58023 | 25.78737 | 52.9534 | 3.02023 | 0 | 0 | 0 | 0 | 0 | 0 | 0 | 0 | 0 | 0.6587635 | 0 | 0 | 0 | 0 | 18.27939 | 0.0001073199 | 2 | -6.820957 | 35.02936
686 | 18.57818 | 27.91436 | 48.96939 | 3.715177 | 0 | 0 | 0 | 0 | 0 | 0 | 0 | 0 | 0 | 0.8228912 | 0 | 0 | 0 | 0 | 15.81809 | 0.0003674056 | 2 | -5.554614 | 32.06709
687 | 19.60838 | 29.66755 | 43.89614 | 5.440386 | 0 | 0 | 0 | 0 | 0 | 0 | 0 | 0 | 0 | 1.387545 | 0 | 0 | 0 | 0 | 13.53462 | 0.001150787 | 2 | -4.393868 | 28.247
688 | 20.105 | 29.9873 | 40.72231 | 7.226527 | 0 | 0 | 0 | 0 | 0 | 0 | 0 | 0 | 0 | 1.958863 | 0 | 0 | 0 | 0 | 12.35168 | 0.002079055 | 2 | -3.990031 | 25.80708
689 | 20.82283 | 29.84803 | 36.74628 | 9.683662 | 0 | 0 | 0 | 0 | 0 | 0 | 0 | 0 | 0 | 2.899198 | 0 | 0 | 0 | 0 | 11.19391 | 0.003709139 | 2 | -3.510856 | 22.66891
690 | 21.05932 | 29.32188 | 33.80936 | 11.33506 | 0 | 0 | 0 | 0 | 0 | 0 | 0 | 0 | 0 | 4.474379 | 0 | 0 | 0 | 0 | 10.60502 | 0.004979085 | 2 | -3.522127 | 20.37194
691 | 21.38449 | 26.75494 | 30.80309 | 14.61316 | 0 | 0 | 0 | 0 | 0 | 0 | 0 | 0 | 0 | 6.444317 | 0 | 0 | 0 | 0 | 9.825588 | 0.007351918 | 2 | -3.918997 | 17.78035
692 | 19.79697 | 17.07053 | 60.47274 | 2.127756 | 0 | 0 | 0 | 0 | 0 | 0 | 0 | 0 | 0 | 0.5319993 | 0 | 0 | 0 | 0 | 22.87269 | 1.079586e-05 | 2 | -6.275906 | 39.14649
693 | 21.48203 | 19.81964 | 55.1102 | 2.952438 | 0 | 0 | 0 | 0 | 0 | 0 | 0 | 0 | 0 | 0.6356905 | 0 | 0 | 0 | 0 | 16.99101 | 0.0002043851 | 2 | -4.264861 | 35.06684
694 | 22.47632 | 21.10763 | 49.48555 | 5.808687 | 0 | 0 | 0 | 0 | 0 | 0 | 0 | 0 | 0 | 1.121817 | 0 | 0 | 0 | 0 | 12.60587 | 0.001830926 | 2 | -3.281273 | 30.79548
695 | 24.35763 | 23.13428 | 46.36788 | 4.638315 | 0 | 0 | 0 | 0 | 0 | 0 | 0 | 0 | 0 | 1.501896 | 0 | 0 | 0 | 0 | 10.6567 | 0.004852081 | 2 | -1.11564 | 28.25757
696 | 25.62064 | 24.03624 | 41.97813 | 6.326179 | 0 | 0 | 0 | 0 | 0 | 0 | 0 | 0 | 0 | 2.038803 | 0 | 0 | 0 | 0 | 8.834139 | 0.01206955 | 2 | 0.1112021 | 24.79802
697 | 25.92968 | 24.05215 | 38.37768 | 8.241917 | 0 | 0 | 0 | 0 | 0 | 0 | 0 | 0 | 0 | 3.398578 | 0 | 0 | 0 | 0 | 7.830576 | 0.0199348 | 2 | 0.2563667 | 22.05062
698 | 26.19588 | 23.85042 | 34.94839 | 10.21302 | 0 | 0 | 0 | 0 | 0 | 0 | 0 | 0 | 0 | 4.792287 | 0 | 0 | 0 | 0 | 7.411912 | 0.02457671 | 2 | 0.3185891 | 19.41669
699 | 25.87267 | 22.74622 | 31.9434 | 12.21093 | 0 | 0 | 0 | 0 | 0 | 0 | 0 | 0 | 0 | 7.226772 | 0 | 0 | 0 | 0 | 7.515036 | 0.0233416 | 2 | -0.360321 | 17.13598
700 | 24.64055 | 21.25275 | 27.80452 | 15.57085 | 0 | 0 | 0 | 0 | 0 | 0 | 0 | 0 | 0 | 10.73132 | 0 | 0 | 0 | 0 | 9.174443 | 0.01018111 | 2 | -2.059428 | 14.18219
701 | 24.69862 | 12.94677 | 59.78605 | 2.071458 | 0 | 0 | 0 | 0 | 0 | 0 | 0 | 0 | 0 | 0.4970917 | 0 | 0 | 0 | 0 | 20.37286 | 3.76782e-05 | 2 | -2.459809 | 37.03781
702 | 27.11629 | 14.6217 | 55.25597 | 2.295734 | 0 | 0 | 0 | 0 | 0 | 0 | 0 | 0 | 0 | 0.7103042 | 0 | 0 | 0 | 0 | 15.13615 | 0.0005166849 | 2 | 0.06865735 | 33.2874
703 | 28.97996 | 16.44396 | 50.35328 | 3.185006 | 0 | 0 | 0 | 0 | 0 | 0 | 0 | 0 | 0 | 1.037801 | 0 | 0 | 0 | 0 | 11.05619 | 0.003973552 | 2 | 2.068998 | 29.40618
704 | 30.34265 | 17.80474 | 46.3486 | 4.073004 | 0 | 0 | 0 | 0 | 0 | 0 | 0 | 0 | 0 | 1.431003 | 0 | 0 | 0 | 0 | 8.723486 | 0.01275614 | 2 | 3.519194 | 26.25922
705 | 31.86529 | 18.23697 | 42.40093 | 5.290206 | 0 | 0 | 0 | 0 | 0 | 0 | 0 | 0 | 0 | 2.206608 | 0 | 0 | 0 | 0 | 7.108541 | 0.02860224 | 2 | 4.921882 | 23.01542
706 | 31.70139 | 19.10424 | 38.63292 | 7.016579 | 0 | 0 | 0 | 0 | 0 | 0 | 0 | 0 | 0 | 3.544875 | 0 | 0 | 0 | 0 | 6.300572 | 0.04283987 | 2 | 4.791844 | 20.34712
707 | 31.74204 | 19.34137 | 35.29946 | 8.48829 | 0 | 0 | 0 | 0 | 0 | 0 | 0 | 0 | 0 | 5.128838 | 0 | 0 | 0 | 0 | 6.090032 | 0.04759556 | 2 | 4.745528 | 17.88451
708 | 30.76238 | 18.31664 | 32.12872 | 11.05021 | 0 | 0 | 0 | 0 | 0 | 0 | 0 | 0 | 0 | 7.742055 | 0 | 0 | 0 | 0 | 6.491832 | 0.03893289 | 2 | 3.434843 | 15.64316
709 | 29.73443 | 17.25824 | 28.51151 | 12.65461 | 0 | 0 | 0 | 0 | 0 | 0 | 0 | 0 | 0 | 11.84121 | 0 | 0 | 0 | 0 | 8.504831 | 0.01422982 | 2 | 2.083419 | 13.07457
710 | 30.37783 | 9.60936 | 57.91933 | 1.589063 | 0 | 0 | 0 | 0 | 0 | 0 | 0 | 0 | 0 | 0.5044177 | 0 | 0 | 0 | 0 | 17.62279 | 0.0001490251 | 2 | 2.242248 | 33.95549
711 | 33.11659 | 10.97333 | 52.92517 | 2.192065 | 0 | 0 | 0 | 0 | 0 | 0 | 0 | 0 | 0 | 0.7928375 | 0 | 0 | 0 | 0 | 12.80061 | 0.001661052 | 2 | 4.990034 | 29.75114
712 | 35.40505 | 12.25967 | 48.28191 | 2.949081 | 0 | 0 | 0 | 0 | 0 | 0 | 0 | 0 | 0 | 1.104291 | 0 | 0 | 0 | 0 | 9.671768 | 0.007939665 | 2 | 7.296391 | 25.90466
713 | 37.57764 | 12.90457 | 44.21311 | 3.638681 | 0 | 0 | 0 | 0 | 0 | 0 | 0 | 0 | 0 | 1.665993 | 0 | 0 | 0 | 0 | 7.989359 | 0.01841335 | 2 | 9.376346 | 22.44179
714 | 38.09116 | 14.24077 | 40.34118 | 4.820092 | 0 | 0 | 0 | 0 | 0 | 0 | 0 | 0 | 0 | 2.506801 | 0 | 0 | 0 | 0 | 6.915343 | 0.03150303 | 2 | 10.00424 | 19.5892
715 | 38.3358 | 14.2231 | 37.73459 | 6.084503 | 0 | 0 | 0 | 0 | 0 | 0 | 0 | 0 | 0 | 3.622007 | 0 | 0 | 0 | 0 | 6.564096 | 0.03755127 | 2 | 10.12652 | 17.59182
716 | 37.89529 | 15.01811 | 34.00712 | 7.695502 | 0 | 0 | 0 | 0 | 0 | 0 | 0 | 0 | 0 | 5.383991 | 0 | 0 | 0 | 0 | 6.505457 | 0.03866855 | 2 | 9.720726 | 15.00979
717 | 37.04917 | 14.93908 | 31.37595 | 8.703755 | 0 | 0 | 0 | 0 | 0 | 0 | 0 | 0 | 0 | 7.932046 | 0 | 0 | 0 | 0 | 7.072231 | 0.02912625 | 2 | 8.791718 | 13.24045
718 | 35.00856 | 13.49101 | 28.41329 | 10.74232 | 0 | 0 | 0 | 0 | 0 | 0 | 0 | 0 | 0 | 12.34482 | 0 | 0 | 0 | 0 | 9.205508 | 0.01002419 | 2 | 6.396578 | 11.35278
719 | 37.58864 | 7.28067 | 53.11799 | 1.532428 | 0 | 0 | 0 | 0 | 0 | 0 | 0 | 0 | 0 | 0.4802732 | 0 | 0 | 0 | 0 | 13.84573 | 0.0009850017 | 2 | 8.525819 | 28.44385
720 | 40.46854 | 8.207755 | 48.68196 | 1.960066 | 0 | 0 | 0 | 0 | 0 | 0 | 0 | 0 | 0 | 0.6816765 | 0 | 0 | 0 | 0 | 11.21112 | 0.00367736 | 2 | 11.33835 | 24.57358
721 | 42.41366 | 8.999094 | 45.39868 | 2.232971 | 0 | 0 | 0 | 0 | 0 | 0 | 0 | 0 | 0 | 0.9555911 | 0 | 0 | 0 | 0 | 10.00082 | 0.006735194 | 2 | 13.26458 | 21.76395
722 | 44.05057 | 9.890677 | 40.97114 | 3.582962 | 0 | 0 | 0 | 0 | 0 | 0 | 0 | 0 | 0 | 1.504655 | 0 | 0 | 0 | 0 | 9.053386 | 0.01081638 | 2 | 14.85517 | 18.18734
723 | 45.28527 | 10.45017 | 38.05554 | 4.057605 | 0 | 0 | 0 | 0 | 0 | 0 | 0 | 0 | 0 | 2.151411 | 0 | 0 | 0 | 0 | 9.035892 | 0.01091141 | 2 | 16.05795 | 15.79161
724 | 45.11415 | 10.88678 | 35.4334 | 5.105603 | 0 | 0 | 0 | 0 | 0 | 0 | 0 | 0 | 0 | 3.460058 | 0 | 0 | 0 | 0 | 8.826442 | 0.01211609 | 2 | 15.88207 | 13.92919
725 | 44.97584 | 11.26384 | 32.09428 | 6.302047 | 0 | 0 | 0 | 0 | 0 | 0 | 0 | 0 | 0 | 5.363986 | 0 | 0 | 0 | 0 | 9.173135 | 0.01018777 | 2 | 15.70067 | 11.51885
726 | 42.08653 | 11.61063 | 30.20552 | 7.933286 | 0 | 0 | 0 | 0 | 0 | 0 | 0 | 0 | 0 | 8.16404 | 0 | 0 | 0 | 0 | 8.92218 | 0.01154977 | 2 | 12.90859 | 10.82637
727 | 40.81585 | 11.45538 | 27.1959 | 9.058614 | 0 | 0 | 0 | 0 | 0 | 0 | 0 | 0 | 0 | 11.47425 | 0 | 0 | 0 | 0 | 10.66877 | 0.004822877 | 2 | 11.54315 | 8.865743
728 | 45.372 | 5.223834 | 47.58367 | 1.268955 | 0 | 0 | 0 | 0 | 0 | 0 | 0 | 0 | 0 | 0.5515332 | 0 | 0 | 0 | 0 | 12.8293 | 0.001637397 | 2 | 15.3988 | 22.28273
729 | 48.78787 | 6.144712 | 42.64463 | 1.746868 | 0 | 0 | 0 | 0 | 0 | 0 | 0 | 0 | 0 | 0.6759235 | 0 | 0 | 0 | 0 | 12.26777 | 0.00216814 | 2 | 18.70753 | 17.91256
730 | 50.73676 | 6.684723 | 39.7361 | 1.918285 | 0 | 0 | 0 | 0 | 0 | 0 | 0 | 0 | 0 | 0.924138 | 0 | 0 | 0 | 0 | 12.64995 | 0.001791011 | 2 | 20.59841 | 15.35309
731 | 51.9661 | 7.125557 | 36.51396 | 2.908621 | 0 | 0 | 0 | 0 | 0 | 0 | 0 | 0 | 0 | 1.485765 | 0 | 0 | 0 | 0 | 13.08424 | 0.001441432 | 2 | 21.74887 | 12.71833
732 | 52.45736 | 7.818356 | 33.94381 | 3.480386 | 0 | 0 | 0 | 0 | 0 | 0 | 0 | 0 | 0 | 2.300083 | 0 | 0 | 0 | 0 | 13.41757 | 0.001220144 | 2 | 22.27483 | 10.76783
733 | 51.8522 | 8.535272 | 31.9784 | 4.252333 | 0 | 0 | 0 | 0 | 0 | 0 | 0 | 0 | 0 | 3.381797 | 0 | 0 | 0 | 0 | 13.20112 | 0.001359609 | 2 | 21.76789 | 9.525934
734 | 51.37276 | 8.790516 | 29.88165 | 4.817071 | 0 | 0 | 0 | 0 | 0 | 0 | 0 | 0 | 0 | 5.137999 | 0 | 0 | 0 | 0 | 13.47746 | 0.001184149 | 2 | 21.28681 | 8.105352
735 | 49.88148 | 9.097479 | 27.4464 | 6.385106 | 0 | 0 | 0 | 0 | 0 | 0 | 0 | 0 | 0 | 7.189541 | 0 | 0 | 0 | 0 | 13.59847 | 0.001114628 | 2 | 19.81124 | 6.676061
736 | 46.1473 | 8.858468 | 25.79844 | 7.658076 | 0 | 0 | 0 | 0 | 0 | 0 | 0 | 0 | 0 | 11.53772 | 0 | 0 | 0 | 0 | 13.89362 | 0.000961699 | 2 | 16.10434 | 6.29375
737 | 56.70921 | 4.459338 | 36.74923 | 1.479038 | 0 | 0 | 0 | 0 | 0 | 0 | 0 | 0 | 0 | 0.6031852 | 0 | 0 | 0 | 0 | 17.16631 | 0.0001872338 | 2 | 25.77984 | 11.49154
738 | 58.23723 | 4.536879 | 34.31338 | 1.953834 | 0 | 0 | 0 | 0 | 0 | 0 | 0 | 0 | 0 | 0.9586727 | 0 | 0 | 0 | 0 | 18.54881 | 9.37944e-05 | 2 | 27.17681 | 9.331508
739 | 59.34611 | 5.278995 | 31.75357 | 2.342433 | 0 | 0 | 0 | 0 | 0 | 0 | 0 | 0 | 0 | 1.278886 | 0 | 0 | 0 | 0 | 19.81118 | 4.989504e-05 | 2 | 28.30966 | 7.250078
740 | 59.33493 | 5.752837 | 29.99529 | 2.914853 | 0 | 0 | 0 | 0 | 0 | 0 | 0 | 0 | 0 | 2.002088 | 0 | 0 | 0 | 0 | 20.13174 | 4.250574e-05 | 2 | 28.3321 | 5.996892
741 | 58.39354 | 6.257907 | 28.72948 | 3.686193 | 0 | 0 | 0 | 0 | 0 | 0 | 0 | 0 | 0 | 2.932886 | 0 | 0 | 0 | 0 | 19.56321 | 5.648119e-05 | 2 | 27.4791 | 5.330814
742 | 57.33237 | 6.626917 | 27.03294 | 4.283869 | 0 | 0 | 0 | 0 | 0 | 0 | 0 | 0 | 0 | 4.723905 | 0 | 0 | 0 | 0 | 19.31532 | 6.393408e-05 | 2 | 26.47527 | 4.356319
743 | 54.83283 | 7.032441 | 25.46424 | 5.527365 | 0 | 0 | 0 | 0 | 0 | 0 | 0 | 0 | 0 | 7.143117 | 0 | 0 | 0 | 0 | 18.2742 | 0.0001075988 | 2 | 24.08816 | 3.817171
744 | 66.18772 | 3.571194 | 27.90815 | 1.502033 | 0 | 0 | 0 | 0 | 0 | 0 | 0 | 0 | 0 | 0.830902 | 0 | 0 | 0 | 0 | 28.59062 | 6.189076e-07 | 2 | 34.4173 | 2.603293
745 | 66.85472 | 3.813661 | 26.49154 | 1.691522 | 0 | 0 | 0 | 0 | 0 | 0 | 0 | 0 | 0 | 1.148557 | 0 | 0 | 0 | 0 | 29.93486 | 3.160298e-07 | 2 | 35.06092 | 1.420316
746 | 66.29608 | 4.432613 | 24.91437 | 2.416459 | 0 | 0 | 0 | 0 | 0 | 0 | 0 | 0 | 0 | 1.94047 | 0 | 0 | 0 | 0 | 29.88361 | 3.242322e-07 | 2 | 34.5905 | 0.4458064
747 | 65.32452 | 4.818151 | 24.40198 | 2.839441 | 0 | 0 | 0 | 0 | 0 | 0 | 0 | 0 | 0 | 2.6159 | 0 | 0 | 0 | 0 | 28.93052 | 5.221765e-07 | 2 | 33.71456 | 0.3338635
748 | 63.37031 | 5.076982 | 23.43996 | 4.034033 | 0 | 0 | 0 | 0 | 0 | 0 | 0 | 0 | 0 | 4.078709 | 0 | 0 | 0 | 0 | 27.23362 | 1.219814e-06 | 2 | 31.83782 | 0.1033567