## Sheet1
Index | Ni | Cr | Co | V | Fe
0 | 19.13956 | 55.27336 | 13.68039 | 4.138849 | 7.767845
1 | 17.45978 | 50.50808 | 17.74749 | 5.752827 | 8.531827
2 | 15.36436 | 45.02161 | 22.54727 | 8.234202 | 8.83257
3 | 13.70672 | 38.51512 | 27.31031 | 11.33877 | 9.129074
4 | 11.76871 | 32.22528 | 31.04584 | 15.97156 | 8.9886
5 | 25.83515 | 52.64054 | 9.068407 | 2.858931 | 9.596975
6 | 23.4566 | 50.23434 | 11.77618 | 4.090394 | 10.44248
7 | 21.27217 | 46.25561 | 15.10233 | 5.921105 | 11.44879
8 | 18.86141 | 41.20338 | 19.26123 | 8.947859 | 11.72612
9 | 16.70429 | 36.04696 | 22.57834 | 12.54642 | 12.12399
10 | 14.45601 | 29.88179 | 25.80448 | 17.93719 | 11.92053
11 | 11.79618 | 24.22538 | 28.42641 | 23.92018 | 11.63185
12 | 33.99107 | 46.21033 | 5.913691 | 2.087386 | 11.79752
13 | 31.32003 | 44.79167 | 7.910271 | 2.959564 | 13.01846
14 | 28.12033 | 42.81389 | 9.887663 | 4.528632 | 14.64948
15 | 25.02525 | 40.26549 | 12.67108 | 6.469605 | 15.56858
16 | 22.11729 | 36.15817 | 16.09245 | 9.366243 | 16.26584
17 | 19.47889 | 31.95245 | 18.80616 | 13.46925 | 16.29325
18 | 16.08674 | 27.6472 | 21.53654 | 18.7092 | 16.02033
19 | 13.96102 | 22.73805 | 23.29147 | 24.88671 | 15.12274
20 | 10.61986 | 17.93383 | 23.15255 | 34.38852 | 13.90525
21 | 40.30768 | 36.83298 | 5.098862 | 2.258813 | 15.50167
22 | 35.93359 | 37.27974 | 6.577467 | 3.164767 | 17.04444
23 | 32.27298 | 35.73803 | 8.420965 | 4.275293 | 19.29274
24 | 28.90622 | 33.42199 | 10.67067 | 6.373572 | 20.62755
25 | 24.73684 | 31.35999 | 13.16833 | 9.531823 | 21.20301
26 | 21.66234 | 27.98225 | 14.89339 | 13.4295 | 22.03252
27 | 18.29974 | 24.27003 | 17.19246 | 18.85503 | 21.38273
28 | 15.15245 | 20.37319 | 18.7751 | 25.55623 | 20.14304
29 | 12.12349 | 16.87733 | 19.02028 | 34.57322 | 17.40569
30 | 44.85222 | 29.12607 | 4.018374 | 2.014795 | 19.98854
31 | 39.74525 | 29.13936 | 5.398627 | 3.046987 | 22.66978
32 | 35.34912 | 28.69813 | 6.484171 | 4.469264 | 24.99932
33 | 30.89254 | 27.64867 | 8.402655 | 6.078707 | 26.97743
34 | 26.62102 | 25.65046 | 10.14876 | 9.122358 | 28.45739
35 | 23.52709 | 23.10593 | 12.0788 | 13.02799 | 28.26019
36 | 19.99347 | 20.55359 | 13.74124 | 18.65199 | 27.05971
37 | 16.3269 | 17.60408 | 14.66791 | 25.54425 | 25.85685
38 | 13.00223 | 15.07016 | 15.23119 | 34.32511 | 22.37131
39 | 47.08023 | 22.01002 | 3.354141 | 1.929852 | 25.62576
40 | 41.70297 | 22.27803 | 4.387219 | 2.919251 | 28.71253
41 | 37.1763 | 21.67705 | 5.061432 | 4.010495 | 32.07472
42 | 31.63837 | 21.4883 | 6.66059 | 6.096063 | 34.11668
43 | 28.41128 | 20.58461 | 8.038536 | 8.19518 | 34.77039
44 | 24.37813 | 18.8734 | 9.290863 | 11.9591 | 35.49852
45 | 20.56638 | 17.37 | 10.65686 | 16.83273 | 34.57403
46 | 17.4629 | 15.37536 | 11.83289 | 23.52511 | 31.80375
47 | 13.82176 | 13.29688 | 12.36026 | 31.95879 | 28.56231
48 | 46.89445 | 16.48843 | 2.766687 | 1.895163 | 31.95527
49 | 41.33815 | 16.646 | 3.144462 | 2.618401 | 36.25298
50 | 36.03315 | 16.79592 | 4.049242 | 3.654704 | 39.46699
51 | 31.31238 | 16.66228 | 4.937589 | 5.097932 | 41.98983
52 | 27.59401 | 16.0481 | 6.027784 | 7.340262 | 42.98985
53 | 24.02599 | 15.37733 | 6.939656 | 10.65604 | 43.00098
54 | 20.28752 | 14.30279 | 7.945498 | 15.11896 | 42.34524
55 | 17.85587 | 12.97677 | 9.27572 | 21.43676 | 38.45488
56 | 14.83635 | 12.00052 | 9.8881 | 28.08646 | 35.18856
57 | 38.74124 | 12.27054 | 2.561922 | 2.232595 | 44.19371
58 | 33.53471 | 12.309 | 3.262264 | 3.082839 | 47.81119
59 | 29.15171 | 11.98369 | 3.674633 | 4.505126 | 50.68484
60 | 25.6361 | 11.54158 | 4.483532 | 6.355903 | 51.98289
61 | 22.24022 | 11.76545 | 5.143541 | 8.90127 | 51.94951
62 | 19.80474 | 11.35258 | 6.242162 | 12.31728 | 50.28323
63 | 17.23696 | 10.65138 | 7.168653 | 17.36145 | 47.58156
64 | 28.84098 | 9.062857 | 2.224365 | 2.602947 | 57.26885
65 | 25.66012 | 9.074295 | 2.608035 | 3.663364 | 58.99419
66 | 22.16223 | 8.886196 | 3.248262 | 5.141532 | 60.56178
67 | 20.00618 | 8.712424 | 3.668676 | 7.000384 | 60.61233
68 | 18.06334 | 8.88075 | 4.401689 | 10.36007 | 58.29415