## Sheet1
Index | Ni | Cr | Co | V | Fe | Mo | W | N | Nb | C | Si | Mn | Cu | Al | Ta | Ti | Mg | Y | Zr | Hf | a | delta_a | Tm | sigma_Tm | Hmix | sigma_Hmix | ideal_S | elec_nega | sigma_elec_nega | VEC | sigma_VEC | bulk_modulus | sigma_bulk_modulus
0 | 19.13956 | 55.27336 | 13.68039 | 4.138849 | 7.767845 | 0 | 0 | 0 | 0 | 0 | 0 | 0 | 0 | 0 | 0 | 0 | 0 | 0 | 0 | 0 | 1.251072 | 0.01132316 | 2020.293 | 205.7934 | -5.516444 | 2.064041 | 1.217598 | 1.743516 | 0.1114248 | 7.19338 | 1.699906 | 166817738382.2 | 9.073048
1 | 17.45978 | 50.50808 | 17.74749 | 5.752827 | 8.531827 | 0 | 0 | 0 | 0 | 0 | 0 | 0 | 0 | 0 | 0 | 0 | 0 | 0 | 0 | 0 | 1.252298 | 0.01318711 | 2008.64 | 207.1762 | -5.815273 | 2.340208 | 1.306684 | 1.748906 | 0.1123583 | 7.245277 | 1.706732 | 167354217183.9 | 9.20203
2 | 15.36436 | 45.02161 | 22.54727 | 8.234202 | 8.83257 | 0 | 0 | 0 | 0 | 0 | 0 | 0 | 0 | 0 | 0 | 0 | 0 | 0 | 0 | 0 | 1.254215 | 0.01547991 | 1997.584 | 207.8573 | -6.304259 | 2.689649 | 1.385405 | 1.753797 | 0.1133054 | 7.283889 | 1.719279 | 167906383360.9 | 9.325995
3 | 13.70672 | 38.51512 | 27.31031 | 11.33877 | 9.129074 | 0 | 0 | 0 | 0 | 0 | 0 | 0 | 0 | 0 | 0 | 0 | 0 | 0 | 0 | 0 | 1.256584 | 0.01776378 | 1984.721 | 208.2449 | -7.000976 | 3.097143 | 1.450175 | 1.759492 | 0.1144702 | 7.331737 | 1.744366 | 168539429326.8 | 9.428847
4 | 11.76871 | 32.22528 | 31.04584 | 15.97156 | 8.9886 | 0 | 0 | 0 | 0 | 0 | 0 | 0 | 0 | 0 | 0 | 0 | 0 | 0 | 0 | 0 | 1.260073 | 0.02035449 | 1979.004 | 207.8784 | -7.969339 | 3.531724 | 1.48575 | 1.761002 | 0.1156911 | 7.312524 | 1.779583 | 168869225975.9 | 9.480779
5 | 25.83515 | 52.64054 | 9.068407 | 2.858931 | 9.596975 | 0 | 0 | 0 | 0 | 0 | 0 | 0 | 0 | 0 | 0 | 0 | 0 | 0 | 0 | 0 | 1.249748 | 0.009644021 | 2002.505 | 210.9822 | -5.754336 | 2.048246 | 1.206927 | 1.753451 | 0.1142757 | 7.36823 | 1.768463 | 167413532236.6 | 9.161991
6 | 23.4566 | 50.23434 | 11.77618 | 4.090394 | 10.44248 | 0 | 0 | 0 | 0 | 0 | 0 | 0 | 0 | 0 | 0 | 0 | 0 | 0 | 0 | 0 | 1.250683 | 0.01138503 | 1999.013 | 210.2103 | -5.840201 | 2.255078 | 1.281142 | 1.754525 | 0.1138299 | 7.359475 | 1.753175 | 167561526371.9 | 9.157064
7 | 21.27217 | 46.25561 | 15.10233 | 5.921105 | 11.44879 | 0 | 0 | 0 | 0 | 0 | 0 | 0 | 0 | 0 | 0 | 0 | 0 | 0 | 0 | 0 | 1.252046 | 0.0134936 | 1991.592 | 209.7839 | -6.09609 | 2.543154 | 1.367017 | 1.757484 | 0.1138117 | 7.37319 | 1.748237 | 167883955872.0 | 9.182417
8 | 18.86141 | 41.20338 | 19.26123 | 8.947859 | 11.72612 | 0 | 0 | 0 | 0 | 0 | 0 | 0 | 0 | 0 | 0 | 0 | 0 | 0 | 0 | 0 | 1.254354 | 0.0161964 | 1984.592 | 209.2861 | -6.650083 | 2.940788 | 1.44984 | 1.760024 | 0.114299 | 7.374529 | 1.75866 | 168248365326.0 | 9.243056
9 | 16.70429 | 36.04696 | 22.57834 | 12.54642 | 12.12399 | 0 | 0 | 0 | 0 | 0 | 0 | 0 | 0 | 0 | 0 | 0 | 0 | 0 | 0 | 0 | 1.257045 | 0.01867598 | 1979.462 | 208.5823 | -7.330116 | 3.333222 | 1.508892 | 1.76138 | 0.1148769 | 7.357005 | 1.776387 | 168510017272.4 | 9.267144
10 | 14.45601 | 29.88179 | 25.80448 | 17.93719 | 11.92053 | 0 | 0 | 0 | 0 | 0 | 0 | 0 | 0 | 0 | 0 | 0 | 0 | 0 | 0 | 0 | 1.26107 | 0.02143021 | 1977.506 | 207.9624 | -8.374887 | 3.790288 | 1.545256 | 1.76065 | 0.1160951 | 7.301006 | 1.813394 | 168670021595.3 | 9.302212
11 | 11.79618 | 24.22538 | 28.42641 | 23.92018 | 11.63185 | 0 | 0 | 0 | 0 | 0 | 0 | 0 | 0 | 0 | 0 | 0 | 0 | 0 | 0 | 0 | 1.265505 | 0.02358177 | 1980.216 | 207.1166 | -9.379034 | 4.096578 | 1.539591 | 1.75725 | 0.1171364 | 7.203007 | 1.844394 | 168620026047.5 | 9.31105
12 | 33.99107 | 46.21033 | 5.913691 | 2.087386 | 11.79752 | 0 | 0 | 0 | 0 | 0 | 0 | 0 | 0 | 0 | 0 | 0 | 0 | 0 | 0 | 0 | 1.248736 | 0.008455367 | 1970.742 | 215.3227 | -6.072841 | 2.100449 | 1.209494 | 1.770712 | 0.1169097 | 7.647463 | 1.832679 | 168625468648.0 | 9.300863
13 | 31.32003 | 44.79167 | 7.910271 | 2.959564 | 13.01846 | 0 | 0 | 0 | 0 | 0 | 0 | 0 | 0 | 0 | 0 | 0 | 0 | 0 | 0 | 0 | 1.249382 | 0.009940293 | 1969.979 | 213.8396 | -6.062705 | 2.283246 | 1.279133 | 1.770311 | 0.1159707 | 7.617851 | 1.811114 | 168617464573.8 | 9.234907
14 | 28.12033 | 42.81389 | 9.887663 | 4.528632 | 14.64948 | 0 | 0 | 0 | 0 | 0 | 0 | 0 | 0 | 0 | 0 | 0 | 0 | 0 | 0 | 0 | 1.250513 | 0.01209452 | 1970.168 | 212.0201 | -6.161193 | 2.530529 | 1.356307 | 1.769039 | 0.1149508 | 7.567661 | 1.790173 | 168542871488.2 | 9.136486
15 | 25.02525 | 40.26549 | 12.67108 | 6.469605 | 15.56858 | 0 | 0 | 0 | 0 | 0 | 0 | 0 | 0 | 0 | 0 | 0 | 0 | 0 | 0 | 0 | 1.251981 | 0.014209 | 1969.305 | 210.4861 | -6.380011 | 2.791876 | 1.428709 | 1.768412 | 0.1143461 | 7.526762 | 1.777177 | 168572588858.0 | 9.091641
16 | 22.11729 | 36.15817 | 16.09245 | 9.366243 | 16.26584 | 0 | 0 | 0 | 0 | 0 | 0 | 0 | 0 | 0 | 0 | 0 | 0 | 0 | 0 | 0 | 1.254166 | 0.0167138 | 1965.899 | 209.0454 | -6.85114 | 3.146395 | 1.50298 | 1.76892 | 0.1142315 | 7.497005 | 1.778199 | 168740018127.9 | 9.078131
17 | 19.47889 | 31.95245 | 18.80616 | 13.46925 | 16.29325 | 0 | 0 | 0 | 0 | 0 | 0 | 0 | 0 | 0 | 0 | 0 | 0 | 0 | 0 | 0 | 1.257247 | 0.01941995 | 1966.817 | 208.1291 | -7.598364 | 3.544549 | 1.555414 | 1.766957 | 0.1148231 | 7.429435 | 1.798335 | 168748769505.8 | 9.078459
18 | 16.08674 | 27.6472 | 21.53654 | 18.7092 | 16.02033 | 0 | 0 | 0 | 0 | 0 | 0 | 0 | 0 | 0 | 0 | 0 | 0 | 0 | 0 | 0 | 1.261173 | 0.02196255 | 1972.262 | 207.1342 | -8.440524 | 3.89097 | 1.579437 | 1.762263 | 0.1154964 | 7.314321 | 1.818409 | 168578602401.2 | 9.069945
19 | 13.96102 | 22.73805 | 23.29147 | 24.88671 | 15.12274 | 0 | 0 | 0 | 0 | 0 | 0 | 0 | 0 | 0 | 0 | 0 | 0 | 0 | 0 | 0 | 1.265747 | 0.02408805 | 1978.436 | 206.7627 | -9.464909 | 4.201693 | 1.573659 | 1.75717 | 0.1168541 | 7.197008 | 1.857469 | 168400028429.4 | 9.090659
20 | 10.61986 | 17.93383 | 23.15255 | 34.38852 | 13.90525 | 0 | 0 | 0 | 0 | 0 | 0 | 0 | 0 | 0 | 0 | 0 | 0 | 0 | 0 | 0 | 1.272595 | 0.02603956 | 1999.022 | 204.6882 | -10.37335 | 4.27267 | 1.509366 | 1.743431 | 0.1171725 | 6.936251 | 1.876169 | 167578853772.7 | 8.97919
21 | 40.30768 | 36.83298 | 5.098862 | 2.258813 | 15.50167 | 0 | 0 | 0 | 0 | 0 | 0 | 0 | 0 | 0 | 0 | 0 | 0 | 0 | 0 | 0 | 1.24837 | 0.008899648 | 1931.409 | 212.3556 | -6.152379 | 2.291984 | 1.259533 | 1.791174 | 0.1156877 | 7.950234 | 1.833277 | 170113952096.1 | 9.197625
22 | 35.93359 | 37.27974 | 6.577467 | 3.164767 | 17.04444 | 0 | 0 | 0 | 0 | 0 | 0 | 0 | 0 | 0 | 0 | 0 | 0 | 0 | 0 | 0 | 1.249059 | 0.01038713 | 1939.341 | 211.4735 | -6.145316 | 2.456427 | 1.321502 | 1.785893 | 0.1149338 | 7.842793 | 1.812929 | 169694386417.0 | 9.11191
23 | 32.27298 | 35.73803 | 8.420965 | 4.275293 | 19.29274 | 0 | 0 | 0 | 0 | 0 | 0 | 0 | 0 | 0 | 0 | 0 | 0 | 0 | 0 | 0 | 1.249826 | 0.0119426 | 1939.8 | 209.2579 | -6.135234 | 2.635717 | 1.388699 | 1.784408 | 0.1135628 | 7.787889 | 1.785026 | 169566192505.1 | 8.984403
24 | 28.90622 | 33.42199 | 10.67067 | 6.373572 | 20.62755 | 0 | 0 | 0 | 0 | 0 | 0 | 0 | 0 | 0 | 0 | 0 | 0 | 0 | 0 | 0 | 1.251381 | 0.01430367 | 1940.811 | 207.6084 | -6.416729 | 2.926899 | 1.460928 | 1.782595 | 0.1129847 | 7.726732 | 1.776204 | 169479071552.8 | 8.906779
25 | 24.73684 | 31.35999 | 13.16833 | 9.531823 | 21.20301 | 0 | 0 | 0 | 0 | 0 | 0 | 0 | 0 | 0 | 0 | 0 | 0 | 0 | 0 | 0 | 1.253784 | 0.01703014 | 1947.415 | 206.729 | -6.898408 | 3.255708 | 1.5246 | 1.777618 | 0.1130429 | 7.613619 | 1.777643 | 169199219723.1 | 8.856515
26 | 21.66234 | 27.98225 | 14.89339 | 13.4295 | 22.03252 | 0 | 0 | 0 | 0 | 0 | 0 | 0 | 0 | 0 | 0 | 0 | 0 | 0 | 0 | 0 | 1.256648 | 0.01963272 | 1951.337 | 205.7427 | -7.543118 | 3.594644 | 1.569871 | 1.77387 | 0.1133601 | 7.518006 | 1.790998 | 169010022898.1 | 8.793177
27 | 18.29974 | 24.27003 | 17.19246 | 18.85503 | 21.38273 | 0 | 0 | 0 | 0 | 0 | 0 | 0 | 0 | 0 | 0 | 0 | 0 | 0 | 0 | 0 | 1.260728 | 0.02228482 | 1959.906 | 205.5474 | -8.445388 | 3.950431 | 1.595464 | 1.76756 | 0.1145166 | 7.381007 | 1.819846 | 168720026226.6 | 8.795548
28 | 15.15245 | 20.37319 | 18.7751 | 25.55623 | 20.14304 | 0 | 0 | 0 | 0 | 0 | 0 | 0 | 0 | 0 | 0 | 0 | 0 | 0 | 0 | 0 | 1.265707 | 0.02454863 | 1972.708 | 205.4238 | -9.400566 | 4.210869 | 1.585199 | 1.7588 | 0.1158126 | 7.206008 | 1.851908 | 168270030108.9 | 8.79245
29 | 12.12349 | 16.87733 | 19.02028 | 34.57322 | 17.40569 | 0 | 0 | 0 | 0 | 0 | 0 | 0 | 0 | 0 | 0 | 0 | 0 | 0 | 0 | 0 | 1.272318 | 0.02631222 | 1996.018 | 204.335 | -10.2669 | 4.280895 | 1.524316 | 1.744191 | 0.1166077 | 6.943009 | 1.876634 | 167430033916.5 | 8.746155
30 | 44.85222 | 29.12607 | 4.018374 | 2.014795 | 19.98854 | 0 | 0 | 0 | 0 | 0 | 0 | 0 | 0 | 0 | 0 | 0 | 0 | 0 | 0 | 0 | 1.247676 | 0.00856602 | 1897.621 | 202.9179 | -5.800482 | 2.279307 | 1.257507 | 1.80844 | 0.1108618 | 8.199765 | 1.776642 | 171299761015.0 | 8.849559
31 | 39.74525 | 29.13936 | 5.398627 | 3.046987 | 22.66978 | 0 | 0 | 0 | 0 | 0 | 0 | 0 | 0 | 0 | 0 | 0 | 0 | 0 | 0 | 0 | 1.248394 | 0.01036064 | 1905.097 | 202.3917 | -5.858866 | 2.491981 | 1.332579 | 1.802991 | 0.1103116 | 8.081162 | 1.761332 | 170827599928.5 | 8.757814
32 | 35.34912 | 28.69813 | 6.484171 | 4.469264 | 24.99932 | 0 | 0 | 0 | 0 | 0 | 0 | 0 | 0 | 0 | 0 | 0 | 0 | 0 | 0 | 0 | 1.249395 | 0.01234421 | 1911.899 | 201.8514 | -6.006685 | 2.708179 | 1.39304 | 1.797942 | 0.1099112 | 7.970834 | 1.750567 | 170403617132.5 | 8.658061
33 | 30.89254 | 27.64867 | 8.402655 | 6.078707 | 26.97743 | 0 | 0 | 0 | 0 | 0 | 0 | 0 | 0 | 0 | 0 | 0 | 0 | 0 | 0 | 0 | 1.250573 | 0.01418521 | 1916.812 | 200.6855 | -6.146682 | 2.902884 | 1.452757 | 1.793936 | 0.1092495 | 7.874543 | 1.733855 | 170098990838.1 | 8.5556
34 | 26.62102 | 25.65046 | 10.14876 | 9.122358 | 28.45739 | 0 | 0 | 0 | 0 | 0 | 0 | 0 | 0 | 0 | 0 | 0 | 0 | 0 | 0 | 0 | 1.25282 | 0.01694679 | 1923.626 | 200.2133 | -6.630033 | 3.217821 | 1.511259 | 1.788632 | 0.1094601 | 7.754104 | 1.738246 | 169742125058.0 | 8.470231
35 | 23.52709 | 23.10593 | 12.0788 | 13.02799 | 28.26019 | 0 | 0 | 0 | 0 | 0 | 0 | 0 | 0 | 0 | 0 | 0 | 0 | 0 | 0 | 0 | 1.255785 | 0.01963302 | 1930.774 | 200.7776 | -7.380246 | 3.574758 | 1.557525 | 1.783434 | 0.1107401 | 7.641648 | 1.766586 | 169479504001.7 | 8.473557
36 | 19.99347 | 20.55359 | 13.74124 | 18.65199 | 27.05971 | 0 | 0 | 0 | 0 | 0 | 0 | 0 | 0 | 0 | 0 | 0 | 0 | 0 | 0 | 0 | 1.260045 | 0.02245309 | 1944.953 | 202.4903 | -8.355341 | 3.931066 | 1.583542 | 1.774215 | 0.1128356 | 7.464472 | 1.808247 | 168968997006.4 | 8.503552
37 | 16.3269 | 17.60408 | 14.66791 | 25.54425 | 25.85685 | 0 | 0 | 0 | 0 | 0 | 0 | 0 | 0 | 0 | 0 | 0 | 0 | 0 | 0 | 0 | 1.26515 | 0.02483558 | 1962.728 | 203.4303 | -9.254378 | 4.148475 | 1.572295 | 1.76271 | 0.1144174 | 7.248008 | 1.8397 | 168290031475.4 | 8.47207
38 | 13.00223 | 15.07016 | 15.23119 | 34.32511 | 22.37131 | 0 | 0 | 0 | 0 | 0 | 0 | 0 | 0 | 0 | 0 | 0 | 0 | 0 | 0 | 0 | 1.271661 | 0.02657561 | 1988.91 | 203.4546 | -10.05679 | 4.208527 | 1.520311 | 1.746827 | 0.115576 | 6.969979 | 1.864558 | 167377411936.9 | 8.449867
39 | 47.08023 | 22.01002 | 3.354141 | 1.929852 | 25.62576 | 0 | 0 | 0 | 0 | 0 | 0 | 0 | 0 | 0 | 0 | 0 | 0 | 0 | 0 | 0 | 1.247075 | 0.008507891 | 1867.919 | 187.7993 | -5.257912 | 2.21676 | 1.242363 | 1.822962 | 0.103169 | 8.393986 | 1.680352 | 172236349914.8 | 8.319048
40 | 41.70297 | 22.27803 | 4.387219 | 2.919251 | 28.71253 | 0 | 0 | 0 | 0 | 0 | 0 | 0 | 0 | 0 | 0 | 0 | 0 | 0 | 0 | 0 | 1.247736 | 0.01028581 | 1876.687 | 188.7666 | -5.393653 | 2.424741 | 1.310628 | 1.816703 | 0.1034253 | 8.261457 | 1.677742 | 171676356137.7 | 8.269471
41 | 37.1763 | 21.67705 | 5.061432 | 4.010495 | 32.07472 | 0 | 0 | 0 | 0 | 0 | 0 | 0 | 0 | 0 | 0 | 0 | 0 | 0 | 0 | 0 | 1.248414 | 0.01191045 | 1881.899 | 187.9233 | -5.47554 | 2.580362 | 1.354976 | 1.81231 | 0.1027928 | 8.158005 | 1.663441 | 171250020927.0 | 8.144785
42 | 31.63837 | 21.4883 | 6.66059 | 6.096063 | 34.11668 | 0 | 0 | 0 | 0 | 0 | 0 | 0 | 0 | 0 | 0 | 0 | 0 | 0 | 0 | 0 | 1.249968 | 0.01437589 | 1893.081 | 189.7376 | -5.813344 | 2.843184 | 1.420639 | 1.804713 | 0.1037038 | 8.003107 | 1.668437 | 170663353019.3 | 8.095864
43 | 28.41128 | 20.58461 | 8.038536 | 8.19518 | 34.77039 | 0 | 0 | 0 | 0 | 0 | 0 | 0 | 0 | 0 | 0 | 0 | 0 | 0 | 0 | 0 | 1.251566 | 0.01636509 | 1899.832 | 190.8405 | -6.209771 | 3.074135 | 1.464845 | 1.800036 | 0.1046178 | 7.905624 | 1.681346 | 170353951597.9 | 8.079708
44 | 24.37813 | 18.8734 | 9.290863 | 11.9591 | 35.49852 | 0 | 0 | 0 | 0 | 0 | 0 | 0 | 0 | 0 | 0 | 0 | 0 | 0 | 0 | 0 | 1.254377 | 0.01918968 | 1910.655 | 192.7663 | -6.903305 | 3.385756 | 1.506001 | 1.792607 | 0.1062875 | 7.75538 | 1.708965 | 169863065741.8 | 8.049337
45 | 20.56638 | 17.37 | 10.65686 | 16.83273 | 34.57403 | 0 | 0 | 0 | 0 | 0 | 0 | 0 | 0 | 0 | 0 | 0 | 0 | 0 | 0 | 0 | 1.25809 | 0.02189338 | 1926.344 | 196.1367 | -7.756911 | 3.685152 | 1.535882 | 1.782721 | 0.1088675 | 7.571436 | 1.750206 | 169265733685.4 | 8.083762
46 | 17.4629 | 15.37536 | 11.83289 | 23.52511 | 31.80375 | 0 | 0 | 0 | 0 | 0 | 0 | 0 | 0 | 0 | 0 | 0 | 0 | 0 | 0 | 0 | 1.263186 | 0.0244816 | 1946.634 | 199.9966 | -8.836556 | 3.985124 | 1.544467 | 1.7704 | 0.1121063 | 7.353008 | 1.807869 | 168580031318.9 | 8.172127
47 | 13.82176 | 13.29688 | 12.36026 | 31.95879 | 28.56231 | 0 | 0 | 0 | 0 | 0 | 0 | 0 | 0 | 0 | 0 | 0 | 0 | 0 | 0 | 0 | 1.269467 | 0.0264946 | 1973.616 | 201.9 | -9.670846 | 4.074921 | 1.507728 | 1.754111 | 0.1140264 | 7.069009 | 1.83963 | 167620034266.3 | 8.156942
48 | 46.89445 | 16.48843 | 2.766687 | 1.895163 | 31.95527 | 0 | 0 | 0 | 0 | 0 | 0 | 0 | 0 | 0 | 0 | 0 | 0 | 0 | 0 | 0 | 1.246524 | 0.008524649 | 1846.273 | 170.8081 | -4.695567 | 2.10784 | 1.209328 | 1.832774 | 0.09462329 | 8.507251 | 1.573796 | 172773633629.7 | 7.747464
49 | 41.33815 | 16.646 | 3.144462 | 2.618401 | 36.25298 | 0 | 0 | 0 | 0 | 0 | 0 | 0 | 0 | 0 | 0 | 0 | 0 | 0 | 0 | 0 | 1.246888 | 0.0098984 | 1854.017 | 171.5938 | -4.755627 | 2.232646 | 1.251003 | 1.8268 | 0.09464696 | 8.375342 | 1.566359 | 172171237490.9 | 7.666954
50 | 36.03315 | 16.79592 | 4.049242 | 3.654704 | 39.46699 | 0 | 0 | 0 | 0 | 0 | 0 | 0 | 0 | 0 | 0 | 0 | 0 | 0 | 0 | 0 | 1.24757 | 0.01153429 | 1862.551 | 173.2091 | -4.881581 | 2.384318 | 1.297979 | 1.820632 | 0.09514057 | 8.243978 | 1.562539 | 171613504252.2 | 7.601632
51 | 31.31238 | 16.66228 | 4.937589 | 5.097932 | 41.98983 | 0 | 0 | 0 | 0 | 0 | 0 | 0 | 0 | 0 | 0 | 0 | 0 | 0 | 0 | 0 | 1.248585 | 0.01341592 | 1871.117 | 175.0545 | -5.094607 | 2.553649 | 1.337696 | 1.814566 | 0.09590565 | 8.11714 | 1.563623 | 171099350150.2 | 7.535178
52 | 27.59401 | 16.0481 | 6.027784 | 7.340262 | 42.98985 | 0 | 0 | 0 | 0 | 0 | 0 | 0 | 0 | 0 | 0 | 0 | 0 | 0 | 0 | 0 | 1.250276 | 0.01577013 | 1880.121 | 177.9141 | -5.55361 | 2.803999 | 1.382441 | 1.808517 | 0.09766036 | 7.996106 | 1.585853 | 170666821497.1 | 7.527833
53 | 24.02599 | 15.37733 | 6.939656 | 10.65604 | 43.00098 | 0 | 0 | 0 | 0 | 0 | 0 | 0 | 0 | 0 | 0 | 0 | 0 | 0 | 0 | 0 | 1.252808 | 0.01848386 | 1893.076 | 182.6443 | -6.248715 | 3.094699 | 1.424824 | 1.800325 | 0.1006116 | 7.843196 | 1.62806 | 170123109789.5 | 7.566701
54 | 20.28752 | 14.30279 | 7.945498 | 15.11896 | 42.34524 | 0 | 0 | 0 | 0 | 0 | 0 | 0 | 0 | 0 | 0 | 0 | 0 | 0 | 0 | 0 | 1.256208 | 0.02125131 | 1908.99 | 187.671 | -7.069841 | 3.366063 | 1.456766 | 1.790385 | 0.1038551 | 7.660677 | 1.675079 | 169495278543.1 | 7.606983
55 | 17.85587 | 12.97677 | 9.27572 | 21.43676 | 38.45488 | 0 | 0 | 0 | 0 | 0 | 0 | 0 | 0 | 0 | 0 | 0 | 0 | 0 | 0 | 0 | 1.261132 | 0.0240045 | 1929.979 | 194.4372 | -8.275991 | 3.72906 | 1.489318 | 1.778159 | 0.1086521 | 7.45308 | 1.756217 | 168853342432.1 | 7.801439
56 | 14.83635 | 12.00052 | 9.8881 | 28.08646 | 35.18856 | 0 | 0 | 0 | 0 | 0 | 0 | 0 | 0 | 0 | 0 | 0 | 0 | 0 | 0 | 0 | 1.266174 | 0.02594333 | 1953.987 | 198.6166 | -9.077198 | 3.870283 | 1.481463 | 1.76404 | 0.1115022 | 7.213081 | 1.798619 | 168027216700.1 | 7.856761
57 | 38.74124 | 12.27054 | 2.561922 | 2.232595 | 44.19371 | 0 | 0 | 0 | 0 | 0 | 0 | 0 | 0 | 0 | 0 | 0 | 0 | 0 | 0 | 0 | 1.24602 | 0.009288886 | 1837.33 | 153.0926 | -4.074293 | 1.975075 | 1.178538 | 1.833435 | 0.08520854 | 8.428319 | 1.443223 | 172387541625.5 | 7.050438
58 | 33.53471 | 12.309 | 3.262264 | 3.082839 | 47.81119 | 0 | 0 | 0 | 0 | 0 | 0 | 0 | 0 | 0 | 0 | 0 | 0 | 0 | 0 | 0 | 1.246529 | 0.01077195 | 1844.741 | 154.7331 | -4.150796 | 2.089305 | 1.20799 | 1.827825 | 0.08561764 | 8.305074 | 1.435206 | 171850833667.7 | 6.96271
59 | 29.15171 | 11.98369 | 3.674633 | 4.505126 | 50.68484 | 0 | 0 | 0 | 0 | 0 | 0 | 0 | 0 | 0 | 0 | 0 | 0 | 0 | 0 | 0 | 1.247487 | 0.0128063 | 1852.465 | 157.1334 | -4.386967 | 2.261856 | 1.23014 | 1.822151 | 0.08670335 | 8.184515 | 1.440701 | 171344825991.0 | 6.881935
60 | 25.6361 | 11.54158 | 4.483532 | 6.355903 | 51.98289 | 0 | 0 | 0 | 0 | 0 | 0 | 0 | 0 | 0 | 0 | 0 | 0 | 0 | 0 | 0 | 1.248863 | 0.01494678 | 1860.595 | 160.6968 | -4.765279 | 2.462418 | 1.262894 | 1.816628 | 0.08865106 | 8.07339 | 1.461501 | 170927834388.9 | 6.866556
61 | 22.24022 | 11.76545 | 5.143541 | 8.90127 | 51.94951 | 0 | 0 | 0 | 0 | 0 | 0 | 0 | 0 | 0 | 0 | 0 | 0 | 0 | 0 | 0 | 1.250838 | 0.01729911 | 1874.03 | 167.8175 | -5.321253 | 2.681645 | 1.303434 | 1.80845 | 0.09237293 | 7.926771 | 1.504955 | 170362694818.3 | 6.936503
62 | 19.80474 | 11.35258 | 6.242162 | 12.31728 | 50.28323 | 0 | 0 | 0 | 0 | 0 | 0 | 0 | 0 | 0 | 0 | 0 | 0 | 0 | 0 | 0 | 1.253544 | 0.01978198 | 1887.474 | 174.8662 | -6.102646 | 2.955205 | 1.351827 | 1.800516 | 0.09661363 | 7.788643 | 1.566133 | 169906995685.9 | 7.076467
63 | 17.23696 | 10.65138 | 7.168653 | 17.36145 | 47.58156 | 0 | 0 | 0 | 0 | 0 | 0 | 0 | 0 | 0 | 0 | 0 | 0 | 0 | 0 | 0 | 1.257483 | 0.02254441 | 1906.292 | 183.1872 | -7.123438 | 3.248815 | 1.391551 | 1.789509 | 0.1017326 | 7.601147 | 1.643083 | 169281098833.1 | 7.24485
64 | 28.84098 | 9.062857 | 2.224365 | 2.602947 | 57.26885 | 0 | 0 | 0 | 0 | 0 | 0 | 0 | 0 | 0 | 0 | 0 | 0 | 0 | 0 | 0 | 1.245529 | 0.01003585 | 1833.986 | 136.813 | -3.427111 | 1.763647 | 1.084186 | 1.830757 | 0.07613995 | 8.291362 | 1.300218 | 171706357965.2 | 6.283066
65 | 25.66012 | 9.074295 | 2.608035 | 3.663364 | 58.99419 | 0 | 0 | 0 | 0 | 0 | 0 | 0 | 0 | 0 | 0 | 0 | 0 | 0 | 0 | 0 | 1.246278 | 0.01173003 | 1840.681 | 140.528 | -3.627476 | 1.91511 | 1.103429 | 1.826154 | 0.0778089 | 8.198324 | 1.311314 | 171317148560.5 | 6.249743
66 | 22.16223 | 8.886196 | 3.248262 | 5.141532 | 60.56178 | 0 | 0 | 0 | 0 | 0 | 0 | 0 | 0 | 0 | 0 | 0 | 0 | 0 | 0 | 0 | 1.247359 | 0.01368475 | 1848.394 | 144.662 | -3.896877 | 2.071345 | 1.125514 | 1.820902 | 0.07976531 | 8.092632 | 1.325273 | 170899286904.5 | 6.21073
67 | 20.00618 | 8.712424 | 3.668676 | 7.000384 | 60.61233 | 0 | 0 | 0 | 0 | 0 | 0 | 0 | 0 | 0 | 0 | 0 | 0 | 0 | 0 | 0 | 1.248791 | 0.015702 | 1856.711 | 150.3614 | -4.332509 | 2.252841 | 1.154477 | 1.815733 | 0.08285264 | 7.998104 | 1.363177 | 170547182430.1 | 6.259591
68 | 18.06334 | 8.88075 | 4.401689 | 10.36007 | 58.29415 | 0 | 0 | 0 | 0 | 0 | 0 | 0 | 0 | 0 | 0 | 0 | 0 | 0 | 0 | 0 | 1.2515 | 0.01856132 | 1872.052 | 161.4759 | -5.197883 | 2.550693 | 1.219775 | 1.807031 | 0.08904937 | 7.854763 | 1.44919 | 170046002507.8 | 6.482367