## Sheet1
Index | Ni | Cr | Co | V | Fe | H1_new_pred_KFold_mean | H1_new_pred_KFold_std | C2_new_pred_KFold_mean | C2_new_pred_KFold_std
0 | 51.98556 | 31.29049 | 4.851446 | 1.601018 | 10.27149 | 295.4065 | 54.10466 | 469.6471 | 119.4002
1 | 47.58972 | 32.94577 | 6.634907 | 2.334196 | 10.49541 | 327.1592 | 90.76485 | 423.8849 | 141.6985
2 | 43.5623 | 32.81215 | 9.234028 | 3.278592 | 11.11293 | 350.2079 | 93.87568 | 417.5493 | 160.2303
3 | 39.22125 | 32.22398 | 12.5978 | 4.621174 | 11.3358 | 372.5578 | 100.6807 | 415.8328 | 170.9911
4 | 34.88574 | 30.53158 | 16.72039 | 6.330071 | 11.53222 | 373.8084 | 117.7094 | 397.1097 | 173.0587
5 | 61.3744 | 22.86896 | 2.758549 | 1.259726 | 11.73836 | 293.9674 | 33.71941 | 540.6392 | 102.5555
6 | 56.71557 | 24.98369 | 4.190052 | 1.634808 | 12.47588 | 281.9455 | 29.4715 | 578.3455 | 110.0612
7 | 52.0026 | 26.54967 | 5.714279 | 2.419855 | 13.3136 | 279.8186 | 28.62578 | 559.8312 | 111.5355
8 | 46.90426 | 26.99037 | 8.452002 | 3.607508 | 14.04586 | 282.8544 | 32.17564 | 520.2566 | 122.4805
9 | 42.00036 | 27.06871 | 10.85924 | 5.285712 | 14.78597 | 294.9415 | 46.17778 | 477.5914 | 133.8225
10 | 37.75048 | 25.99045 | 14.3594 | 7.292178 | 14.6075 | 305.7267 | 76.32994 | 451.2355 | 181.5022
11 | 32.87705 | 24.36466 | 18.30432 | 10.51765 | 13.93632 | 327.4066 | 122.7307 | 429.3046 | 245.3299
12 | 69.29549 | 15.02832 | 1.672359 | 0.7977468 | 13.20608 | 321.7847 | 65.56735 | 249.3487 | 67.45969
13 | 64.41049 | 17.46574 | 2.477075 | 1.209451 | 14.43725 | 322.5608 | 58.16083 | 365.8442 | 68.23627
14 | 59.47972 | 19.46141 | 3.547976 | 1.735789 | 15.7751 | 312.5652 | 49.106 | 452.0341 | 83.01659
15 | 53.96504 | 21.27838 | 4.969599 | 2.77055 | 17.01644 | 291.56 | 34.21803 | 538.5421 | 113.1949
16 | 50.29569 | 21.90855 | 6.527413 | 3.695101 | 17.57325 | 279.8676 | 30.50945 | 569.1624 | 124.1436
17 | 44.49255 | 22.25825 | 9.124044 | 5.896924 | 18.22823 | 274.4709 | 28.92248 | 587.868 | 151.854
18 | 40.14606 | 21.54337 | 11.99826 | 8.260617 | 18.05169 | 287.3992 | 60.42468 | 582.577 | 198.5137
19 | 35.00489 | 20.30124 | 15.62124 | 11.76946 | 17.30317 | 299.7548 | 104.4695 | 544.3337 | 253.3098
20 | 30.19465 | 18.70576 | 18.55117 | 16.67699 | 15.87143 | 399.5856 | 106.9282 | 461.296875 | 287.7038
21 | 69.68901 | 11.62109 | 1.584694 | 0.8209931 | 16.28422 | 311.5788 | 74.12173 | 105.7096 | 75.36287
22 | 65.1801 | 13.66151 | 1.981966 | 1.177829 | 17.9986 | 319.2793 | 68.8992 | 205.0495 | 80.39175
23 | 60.56758 | 15.0823 | 3.00448 | 1.808989 | 19.53665 | 319.6698 | 61.02357 | 294.2241 | 83.85856
24 | 55.49756 | 16.41888 | 4.116931 | 2.785821 | 21.18081 | 314.3019 | 53.31682 | 385.6351 | 96.56687
25 | 50.01949 | 17.68793 | 5.680184 | 4.251063 | 22.36133 | 300.7812 | 43.81662 | 485.1595 | 128.7869
26 | 45.94548 | 18.13125 | 7.559527 | 6.10847 | 22.25528 | 285.1059 | 37.22038 | 554.7122 | 163.9726
27 | 41.15295 | 17.71835 | 9.83081 | 9.179356 | 22.11854 | 288.1585 | 64.04548 | 601.7441 | 192.0827
28 | 36.11078 | 17.34751 | 12.15654 | 13.24931 | 21.13587 | 304.9407 | 98.23566 | 584.1924 | 212.3411
29 | 31.05738 | 15.34768 | 15.27388 | 18.52044 | 19.80062 | 376.4145 | 102.4793 | 461.3185 | 284.8586
30 | 68.38272 | 8.905594 | 1.28484 | 0.8751623 | 20.55168 | 301.5565 | 77.91419 | 32.60233 | 73.0201
31 | 63.38272 | 10.46562 | 1.83601 | 1.34631 | 22.96934 | 307.9579 | 74.30315 | 92.26828 | 86.2234
32 | 59.44757 | 11.68288 | 2.493128 | 1.967268 | 24.40915 | 310.2812 | 66.96938 | 162.2838 | 93.31735
33 | 54.7195 | 12.82909 | 3.47937 | 2.890845 | 26.08119 | 308.0162 | 56.09684 | 257.7981 | 103.1376
34 | 50.26301 | 13.9839 | 4.57759 | 4.299361 | 26.87615 | 301.3857 | 48.90631 | 370.2599 | 125.2668
35 | 45.95402 | 14.124 | 6.361474 | 6.394208 | 27.1663 | 288.1345 | 44.9217 | 460.9222 | 165.6559
36 | 40.35558 | 14.63372 | 8.408491 | 9.346219 | 27.25598 | 282.3065 | 53.3694 | 571.3619 | 208.1546
37 | 36.00837 | 13.61795 | 10.25459 | 14.0728 | 26.04628 | 302.3506 | 92.18394 | 599.3364 | 209.8321
38 | 31.11999 | 13.40941 | 12.1162 | 19.38461 | 23.96979 | 373.7193 | 98.66824 | 434.3064 | 285.6573
39 | 65.50393 | 6.891003 | 1.120168 | 0.8732193 | 25.61168 | 294.2896 | 78.14563 | 2.84878 | 73.21318
40 | 60.64305 | 8.044858 | 1.627871 | 1.273539 | 28.41068 | 299.3032 | 75.45073 | 36.2594 | 87.63189
41 | 56.45497 | 8.898315 | 2.017091 | 1.949219 | 30.6804 | 301.0116 | 68.07218 | 79.80457 | 98.54498
42 | 52.08132 | 9.978367 | 2.749582 | 2.843107 | 32.34762 | 300.0221 | 55.91212 | 155.1362 | 107.9927
43 | 48.0365 | 10.66178 | 3.802353 | 4.232244 | 33.26712 | 291.2358 | 45.70176 | 252.0861 | 127.9155
44 | 43.85246 | 11.35007 | 4.852875 | 6.54535 | 33.39925 | 281.9475 | 47.78853 | 387.9077 | 161.355
45 | 39.8417 | 11.48725 | 6.488894 | 9.348299 | 32.83385 | 276.4157 | 52.34045 | 501.7843 | 199.9834
46 | 34.92232 | 11.36858 | 8.058586 | 14.42463 | 31.22588 | 307.1565 | 86.17085 | 576.4686 | 219.5488
47 | 31.12242 | 11.25353 | 9.502391 | 20.12114 | 28.00051 | 371.9478 | 90.01667 | 405.8553 | 285.7259
48 | 59.73922 | 5.573665 | 1.039158 | 0.8893516 | 32.7586 | 290.9935 | 75.35082 | -3.074306 | 83.65343
49 | 55.41123 | 6.384231 | 1.341905 | 1.258087 | 35.60455 | 294.9226 | 71.24097 | 18.49992 | 96.61776
50 | 51.418 | 6.901094 | 1.789905 | 1.752884 | 38.13812 | 296.1599 | 63.38928 | 42.24701 | 107.1647
51 | 48.26557 | 7.636039 | 2.314167 | 2.646215 | 39.13801 | 294.2226 | 52.81823 | 88.94995 | 115.5219
52 | 44.39735 | 8.270604 | 3.020512 | 4.141461 | 40.17008 | 286.3362 | 43.39931 | 175.2228 | 134.2538
53 | 40.91661 | 8.642278 | 3.951557 | 6.171778 | 40.31778 | 276.3512 | 46.13089 | 282.7267 | 160.0373
54 | 37.84525 | 9.076333 | 4.839194 | 9.345931 | 38.89329 | 274.9776 | 55.11264 | 436.0484 | 189.5187
55 | 34.08559 | 9.599411 | 6.401294 | 13.8788 | 36.0349 | 303.5754 | 77.18967 | 547.4029 | 223.4488
56 | 30.17438 | 9.21057 | 7.632859 | 19.94049 | 33.0417 | 368.0581 | 82.75776 | 393.2477 | 282.1447
57 | 48.80542 | 4.861815 | 1.147577 | 1.197504 | 43.98768 | 293.5753 | 62.35236 | 3.490097 | 110.2614
58 | 45.86244 | 5.26167 | 1.400159 | 1.775096 | 45.70063 | 294.3141 | 55.1493 | 19.56125 | 118.3826
59 | 42.95388 | 5.96004 | 1.756347 | 2.650079 | 46.67966 | 294.4023 | 47.12919 | 55.2103 | 126.4261
60 | 39.9919 | 6.459961 | 2.29458 | 3.714419 | 47.53914 | 290.3752 | 42.97362 | 106.1535 | 136.7895
61 | 37.18219 | 6.70784 | 3.126851 | 5.911899 | 47.07122 | 276.7956 | 48.59016 | 207.1507 | 162.4691
62 | 34.19684 | 7.420825 | 4.042669 | 8.668102 | 45.67157 | 276.8423 | 58.33223 | 359.0685 | 182.7304
63 | 31.85374 | 7.292242 | 5.203961 | 13.13901 | 42.51104 | 296.2514 | 65.496 | 476.6892 | 218.3455
64 | 38.51361 | 4.163981 | 1.320214 | 1.626419 | 54.37577 | 304.2175 | 45.38693 | -20.34433 | 127.8003
65 | 36.40809 | 4.548597 | 1.478933 | 2.493751 | 55.07063 | 301.6122 | 40.68851 | -1.442525 | 131.2758
66 | 34.63481 | 4.911083 | 1.973784 | 3.655999 | 54.82433 | 292.6571 | 43.69011 | 36.63082 | 135.6707
67 | 32.54375 | 5.39644 | 2.440272 | 5.431837 | 54.1877 | 283.938 | 58.47013 | 120.5554 | 149.4117
68 | 31.58485 | 5.827793 | 3.09787 | 8.142295 | 51.34719 | 279.3485 | 64.01704 | 261.0172 | 176.4016