## Sheet1
Index | Ni | Cr | Co | V | Fe | H1_new_pred_KFold_mean | H1_new_pred_KFold_std | C2_new_pred_KFold_mean | C2_new_pred_KFold_std
0 | 51.98556 | 31.29049 | 4.851446 | 1.601018 | 10.27149 | 247.2246 | 55.10151 | 481.3107 | 128.8241
1 | 47.58972 | 32.94577 | 6.634907 | 2.334196 | 10.49541 | 267.8577 | 55.48669 | 480.0559 | 147.7681
2 | 43.5623 | 32.81215 | 9.234028 | 3.278592 | 11.11293 | 284.8182 | 62.61834 | 473.9546 | 161.3934
3 | 39.22125 | 32.22398 | 12.5978 | 4.621174 | 11.3358 | 303.7343 | 74.56064 | 466.5682 | 180.4404
4 | 34.88574 | 30.53158 | 16.72039 | 6.330071 | 11.53222 | 329.6639 | 89.87743 | 443.629 | 175.243
5 | 61.3744 | 22.86896 | 2.758549 | 1.259726 | 11.73836 | 220.1682 | 47.99903 | 401.1459 | 86.4537
6 | 56.71557 | 24.98369 | 4.190052 | 1.634808 | 12.47588 | 225.4991 | 52.7659 | 439.1774 | 101.8828
7 | 52.0026 | 26.54967 | 5.714279 | 2.419855 | 13.3136 | 230.3741 | 56.21871 | 463.1245 | 123.2961
8 | 46.90426 | 26.99037 | 8.452002 | 3.607508 | 14.04586 | 244.1858 | 55.7347 | 454.7435 | 136.9225
9 | 42.00036 | 27.06871 | 10.85924 | 5.285712 | 14.78597 | 267.1765 | 54.63196 | 442.9584 | 145.4053
10 | 37.75048 | 25.99045 | 14.3594 | 7.292178 | 14.6075 | 287.2915 | 65.23097 | 404.4949 | 145.6413
11 | 32.87705 | 24.36466 | 18.30432 | 10.51765 | 13.93632 | 331.1307 | 107.7041 | 381.8141 | 153.103
12 | 69.29549 | 15.02832 | 1.672359 | 0.7977468 | 13.20608 | 203.3486 | 50.23784 | 231.6109 | 76.29703
13 | 64.41049 | 17.46574 | 2.477075 | 1.209451 | 14.43725 | 211.3758 | 45.92568 | 288.0242 | 66.18335
14 | 59.47972 | 19.46141 | 3.547976 | 1.735789 | 15.7751 | 221.2202 | 47.72639 | 327.9782 | 78.0891
15 | 53.96504 | 21.27838 | 4.969599 | 2.77055 | 17.01644 | 229.0005 | 47.21014 | 385.6219 | 96.32933
16 | 50.29569 | 21.90855 | 6.527413 | 3.695101 | 17.57325 | 230.4297 | 46.32092 | 404.3762 | 107.228
17 | 44.49255 | 22.25825 | 9.124044 | 5.896924 | 18.22823 | 243.819 | 48.79557 | 406.7144 | 119.1527
18 | 40.14606 | 21.54337 | 11.99826 | 8.260617 | 18.05169 | 258.3765 | 52.5073 | 393.3698 | 126.3778
19 | 35.00489 | 20.30124 | 15.62124 | 11.76946 | 17.30317 | 305.0387 | 95.51653 | 362.5588 | 152.2716
20 | 30.19465 | 18.70576 | 18.55117 | 16.67699 | 15.87143 | 388.6813 | 132.1396 | 338.4736 | 158.1276
21 | 69.68901 | 11.62109 | 1.584694 | 0.8209931 | 16.28422 | 203.0336 | 51.36137 | 139.5467 | 82.07941
22 | 65.1801 | 13.66151 | 1.981966 | 1.177829 | 17.9986 | 212.5149 | 50.05186 | 206.43 | 75.11803
23 | 60.56758 | 15.0823 | 3.00448 | 1.808989 | 19.53665 | 218.5353 | 46.19124 | 243.1779 | 73.69519
24 | 55.49756 | 16.41888 | 4.116931 | 2.785821 | 21.18081 | 223.8162 | 45.32792 | 292.4021 | 76.54262
25 | 50.01949 | 17.68793 | 5.680184 | 4.251063 | 22.36133 | 231.858 | 44.16674 | 336.5948 | 91.49988
26 | 45.94548 | 18.13125 | 7.559527 | 6.10847 | 22.25528 | 236.9148 | 43.14353 | 363.3947 | 99.39743
27 | 41.15295 | 17.71835 | 9.83081 | 9.179356 | 22.11854 | 252.0717 | 52.95024 | 372.9473 | 123.5553
28 | 36.11078 | 17.34751 | 12.15654 | 13.24931 | 21.13587 | 312.7778 | 108.0592 | 344.1689 | 137.134
29 | 31.05738 | 15.34768 | 15.27388 | 18.52044 | 19.80062 | 374.7531 | 125.9257 | 319.5891 | 167.3292
30 | 68.38272 | 8.905594 | 1.28484 | 0.8751623 | 20.55168 | 201.4212 | 53.11832 | 87.18842 | 82.33348
31 | 63.38272 | 10.46562 | 1.83601 | 1.34631 | 22.96934 | 211.5268 | 48.85246 | 131.2036 | 78.45084
32 | 59.44757 | 11.68288 | 2.493128 | 1.967268 | 24.40915 | 217.0706 | 47.06378 | 176.1728 | 84.23512
33 | 54.7195 | 12.82909 | 3.47937 | 2.890845 | 26.08119 | 223.4295 | 41.29847 | 219.3996 | 82.65654
34 | 50.26301 | 13.9839 | 4.57759 | 4.299361 | 26.87615 | 227.7245 | 44.42888 | 272.0233 | 89.79236
35 | 45.95402 | 14.124 | 6.361474 | 6.394208 | 27.1663 | 230.5093 | 40.2434 | 307.376 | 97.44067
36 | 40.35558 | 14.63372 | 8.408491 | 9.346219 | 27.25598 | 244.88 | 47.47937 | 342.2474 | 128.5587
37 | 36.00837 | 13.61795 | 10.25459 | 14.0728 | 26.04628 | 302.3654 | 96.92915 | 314.4569 | 145.2421
38 | 31.11999 | 13.40941 | 12.1162 | 19.38461 | 23.96979 | 372.8658 | 118.6728 | 304.8573 | 153.227
39 | 65.50393 | 6.891003 | 1.120168 | 0.8732193 | 25.61168 | 197.4892 | 51.63838 | 52.543 | 74.24856
40 | 60.64305 | 8.044858 | 1.627871 | 1.273539 | 28.41068 | 212.4471 | 46.80201 | 80.62769 | 82.86545
41 | 56.45497 | 8.898315 | 2.017091 | 1.949219 | 30.6804 | 221.2505 | 48.48446 | 106.078 | 88.69911
42 | 52.08132 | 9.978367 | 2.749582 | 2.843107 | 32.34762 | 225.9916 | 44.68008 | 145.4852 | 95.5461
43 | 48.0365 | 10.66178 | 3.802353 | 4.232244 | 33.26712 | 229.8218 | 43.54928 | 184.5923 | 99.48204
44 | 43.85246 | 11.35007 | 4.852875 | 6.54535 | 33.39925 | 235.0872 | 43.36457 | 245.1039 | 119.3578
45 | 39.8417 | 11.48725 | 6.488894 | 9.348299 | 32.83385 | 241.256 | 46.81062 | 284.2413 | 148.7469
46 | 34.92232 | 11.36858 | 8.058586 | 14.42463 | 31.22588 | 300.5442 | 91.66944 | 288.8638 | 146.1066
47 | 31.12242 | 11.25353 | 9.502391 | 20.12114 | 28.00051 | 372.3994 | 120.9664 | 284.324 | 166.3643
48 | 59.73922 | 5.573665 | 1.039158 | 0.8893516 | 32.7586 | 207.0174 | 52.38505 | 27.38503 | 71.50346
49 | 55.41123 | 6.384231 | 1.341905 | 1.258087 | 35.60455 | 214.747 | 49.09418 | 48.04229 | 76.09979
50 | 51.418 | 6.901094 | 1.789905 | 1.752884 | 38.13812 | 220.6045 | 49.13195 | 50.59216 | 81.62013
51 | 48.26557 | 7.636039 | 2.314167 | 2.646215 | 39.13801 | 230.6341 | 47.91235 | 80.76984 | 90.46111
52 | 44.39735 | 8.270604 | 3.020512 | 4.141461 | 40.17008 | 231.4438 | 47.33261 | 119.5688 | 107.7221
53 | 40.91661 | 8.642278 | 3.951557 | 6.171778 | 40.31778 | 236.2635 | 45.07366 | 167.996 | 122.0919
54 | 37.84525 | 9.076333 | 4.839194 | 9.345931 | 38.89329 | 245.0087 | 47.83504 | 238.9762 | 159.6839
55 | 34.08559 | 9.599411 | 6.401294 | 13.8788 | 36.0349 | 293.5819 | 83.78281 | 262.8921 | 158.307
56 | 30.17438 | 9.21057 | 7.632859 | 19.94049 | 33.0417 | 360.7438 | 112.1498 | 250.2783 | 168.6266
57 | 48.80542 | 4.861815 | 1.147577 | 1.197504 | 43.98768 | 224.1787 | 47.55122 | -0.7781209 | 83.33228
58 | 45.86244 | 5.26167 | 1.400159 | 1.775096 | 45.70063 | 227.4828 | 46.32317 | 14.9155 | 90.26373
59 | 42.95388 | 5.96004 | 1.756347 | 2.650079 | 46.67966 | 235.4504 | 43.42067 | 38.10373 | 93.37791
60 | 39.9919 | 6.459961 | 2.29458 | 3.714419 | 47.53914 | 236.6984 | 44.99987 | 58.77111 | 99.75179
61 | 37.18219 | 6.70784 | 3.126851 | 5.911899 | 47.07122 | 244.39 | 45.71595 | 105.0846 | 124.0169
62 | 34.19684 | 7.420825 | 4.042669 | 8.668102 | 45.67157 | 250.0316 | 50.22702 | 183.7856 | 158.4612
63 | 31.85374 | 7.292242 | 5.203961 | 13.13901 | 42.51104 | 285.9058 | 73.71866 | 206.5544 | 170.2021
64 | 38.51361 | 4.163981 | 1.320214 | 1.626419 | 54.37577 | 232.8367 | 44.04407 | -39.95047 | 90.75937
65 | 36.40809 | 4.548597 | 1.478933 | 2.493751 | 55.07063 | 243.4314 | 41.71307 | -24.56536 | 92.29872
66 | 34.63481 | 4.911083 | 1.973784 | 3.655999 | 54.82433 | 247.0797 | 43.85192 | -1.554546 | 105.6553
67 | 32.54375 | 5.39644 | 2.440272 | 5.431837 | 54.1877 | 250.5567 | 46.1931 | 43.28228 | 131.2365
68 | 31.58485 | 5.827793 | 3.09787 | 8.142295 | 51.34719 | 255.074 | 46.77002 | 111.2042 | 158.8988