## Sheet1
Index | Ni | Cr | Mo | Ti | Fe | H1_new_pred_KFold_mean | H1_new_pred_KFold_std | C2_new_pred_KFold_mean | C2_new_pred_KFold_std
0 | 45.45304 | 35.21025 | 4.138939 | 0.8807819 | 14.31699 | 494.5259 | 97.76897 | 529.6098 | 181.2031
1 | 40.92256 | 36.62015 | 5.876322 | 1.302065 | 15.27891 | 559.6061 | 86.85429 | 594.9932 | 194.6541
2 | 37.76175 | 36.64322 | 7.80395 | 1.931346 | 15.85974 | 589.2186 | 81.74644 | 634.1378 | 179.0423
3 | 34.64032 | 36.11908 | 9.938244 | 2.676908 | 16.62545 | 609.7465 | 77.70119 | 656.3964 | 157.3483
4 | 32.01806 | 34.35963 | 13.07589 | 3.824723 | 16.72169 | 630.2385 | 75.02386 | 634.4807 | 154.598
5 | 52.9534 | 25.78737 | 3.02023 | 0.6587635 | 17.58023 | 297.7984 | 24.52441 | 635.4341 | 95.5004
6 | 48.96939 | 27.91436 | 3.715177 | 0.8228912 | 18.57818 | 334.1545 | 66.98714 | 593.4474 | 109.6727
7 | 43.89614 | 29.66755 | 5.440386 | 1.387545 | 19.60838 | 428.085 | 125.5888 | 576.9608 | 151.0886
8 | 40.72231 | 29.9873 | 7.226527 | 1.958863 | 20.105 | 508.7694 | 107.7242 | 601.4261 | 167.1663
9 | 36.74628 | 29.84803 | 9.683662 | 2.899198 | 20.82283 | 582.5831 | 107.5191 | 623.0327 | 173.8237
10 | 33.80936 | 29.32188 | 11.33506 | 4.474379 | 21.05932 | 622.1811 | 104.907 | 625.0051 | 175.3768
11 | 30.80309 | 26.75494 | 14.61316 | 6.444317 | 21.38449 | 665.5381 | 104.3903 | 591.4814 | 186.9335
12 | 60.47274 | 17.07053 | 2.127756 | 0.5319993 | 19.79697 | 312.001 | 48.919 | 427.808 | 61.66672
13 | 55.1102 | 19.81964 | 2.952438 | 0.6356905 | 21.48203 | 284.5223 | 23.2177 | 613.1037 | 90.07317
14 | 49.48555 | 21.10763 | 5.808687 | 1.121817 | 22.47632 | 297.6419 | 27.94804 | 760.5721 | 83.04458
15 | 46.36788 | 23.13428 | 4.638315 | 1.501896 | 24.35763 | 310.7643 | 28.12522 | 724.7764 | 71.39699
16 | 41.97813 | 24.03624 | 6.326179 | 2.038803 | 25.62064 | 356.9148 | 70.05186 | 716.8621 | 79.13981
17 | 38.37768 | 24.05215 | 8.241917 | 3.398578 | 25.92968 | 408.5116 | 99.79053 | 720.8677 | 93.00641
18 | 34.94839 | 23.85042 | 10.21302 | 4.792287 | 26.19588 | 498.9347 | 112.556 | 724.4265 | 109.1745
19 | 31.9434 | 22.74622 | 12.21093 | 7.226772 | 25.87267 | 617.1902 | 115.7137 | 730.3072 | 119.1738
20 | 27.80452 | 21.25275 | 15.57085 | 10.73132 | 24.64055 | 743.877 | 97.13782 | 710.0197 | 154.7621
21 | 59.78605 | 12.94677 | 2.071458 | 0.4970917 | 24.69862 | 322.8854 | 66.76346 | 239.2024 | 73.28027
22 | 55.25597 | 14.6217 | 2.295734 | 0.7103042 | 27.11629 | 321.7549 | 58.98329 | 358.116 | 69.64583
23 | 50.35328 | 16.44396 | 3.185006 | 1.037801 | 28.97996 | 295.3252 | 39.99438 | 553.9127 | 95.48848
24 | 46.3486 | 17.80474 | 4.073004 | 1.431003 | 30.34265 | 279.3956 | 31.94909 | 717.9829 | 117.6474
25 | 42.40093 | 18.23697 | 5.290206 | 2.206608 | 31.86529 | 285.4358 | 24.33556 | 801.6813 | 100.402
26 | 38.63292 | 19.10424 | 7.016579 | 3.544875 | 31.70139 | 323.4779 | 34.06573 | 820.0625 | 85.47615
27 | 35.29946 | 19.34137 | 8.48829 | 5.128838 | 31.74204 | 373.7877 | 62.59838 | 818.3317 | 90.4634
28 | 32.12872 | 18.31664 | 11.05021 | 7.742055 | 30.76238 | 528.5126 | 100.9212 | 818.2427 | 99.71294
29 | 28.51151 | 17.25824 | 12.65461 | 11.84121 | 29.73443 | 723.6568 | 96.49331 | 818.1086 | 110.4659
30 | 57.91933 | 9.60936 | 1.589063 | 0.5044177 | 30.37783 | 319.4751 | 79.90214 | 94.72385 | 88.7242
31 | 52.92517 | 10.97333 | 2.192065 | 0.7928375 | 33.11659 | 326.9035 | 72.61376 | 189.8508 | 85.16052
32 | 48.28191 | 12.25967 | 2.949081 | 1.104291 | 35.40505 | 322.5849 | 59.80738 | 345.2967 | 91.47871
33 | 44.21311 | 12.90457 | 3.638681 | 1.665993 | 37.57764 | 309.759 | 46.39822 | 498.7781 | 112.1932
34 | 40.34118 | 14.24077 | 4.820092 | 2.506801 | 38.09116 | 292.5518 | 33.4717 | 709.4234 | 116.1312
35 | 37.73459 | 14.2231 | 6.084503 | 3.622007 | 38.3358 | 314.3159 | 31.98671 | 779.1475 | 100.9458
36 | 34.00712 | 15.01811 | 7.695502 | 5.383991 | 37.89529 | 374.0252 | 74.5818 | 811.4339 | 87.34677
37 | 31.37595 | 14.93908 | 8.703755 | 7.932046 | 37.04917 | 507.3276 | 99.83965 | 813.6057 | 105.125
38 | 28.41329 | 13.49101 | 10.74232 | 12.34482 | 35.00856 | 699.9106 | 97.28777 | 800.8591 | 155.4851
39 | 53.11799 | 7.28067 | 1.532428 | 0.4802732 | 37.58864 | 315.3005 | 78.91645 | 46.38843 | 101.3966
40 | 48.68196 | 8.207755 | 1.960066 | 0.6816765 | 40.46854 | 326.7982 | 75.62154 | 92.7633 | 109.6871
41 | 45.39868 | 8.999094 | 2.232971 | 0.9555911 | 42.41366 | 336.7193 | 73.42957 | 150.1695 | 120.4262
42 | 40.97114 | 9.890677 | 3.582962 | 1.504655 | 44.05057 | 329.9803 | 60.48015 | 345.407 | 143.823
43 | 38.05554 | 10.45017 | 4.057605 | 2.151411 | 45.28527 | 329.4923 | 49.23266 | 474.8266 | 138.0159
44 | 35.4334 | 10.88678 | 5.105603 | 3.460058 | 45.11415 | 338.2851 | 34.69749 | 649.7394 | 142.3215
45 | 32.09428 | 11.26384 | 6.302047 | 5.363986 | 44.97584 | 412.0968 | 78.55858 | 741.7832 | 163.131
46 | 30.20552 | 11.61063 | 7.933286 | 8.16404 | 42.08653 | 531.692 | 100.1927 | 767.5955 | 183.6255
47 | 27.1959 | 11.45538 | 9.058614 | 11.47425 | 40.81585 | 669.1118 | 85.5414 | 779.5338 | 178.2081
48 | 47.58367 | 5.223834 | 1.268955 | 0.5515332 | 45.372 | 314.3794 | 71.63704 | 12.04076 | 114.5143
49 | 42.64463 | 6.144712 | 1.746868 | 0.6759235 | 48.78787 | 333.6201 | 69.96037 | 40.2228 | 131.337
50 | 39.7361 | 6.684723 | 1.918285 | 0.924138 | 50.73676 | 348.3347 | 70.30561 | 64.13326 | 145.4837
51 | 36.51396 | 7.125557 | 2.908621 | 1.485765 | 51.9661 | 353.2801 | 69.98217 | 156.2246 | 182.9095
52 | 33.94381 | 7.818356 | 3.480386 | 2.300083 | 52.45736 | 359.7085 | 66.64668 | 288.0625 | 197.0885
53 | 31.9784 | 8.535272 | 4.252333 | 3.381797 | 51.8522 | 370.6846 | 55.7235 | 465.9523 | 178.6657
54 | 29.88165 | 8.790516 | 4.817071 | 5.137999 | 51.37276 | 427.5072 | 68.82523 | 595.2365 | 204.4924
55 | 27.4464 | 9.097479 | 6.385106 | 7.189541 | 49.88148 | 535.5866 | 84.0643 | 695.7903 | 240.1047
56 | 25.79844 | 8.858468 | 7.658076 | 11.53772 | 46.1473 | 649.479 | 69.39194 | 727.4307 | 211.372
57 | 36.74923 | 4.459338 | 1.479038 | 0.6031852 | 56.70921 | 344.9155 | 60.56083 | -25.71624 | 137.9767
58 | 34.31338 | 4.536879 | 1.953834 | 0.9586727 | 58.23723 | 353.8732 | 61.94994 | -27.32963 | 146.0948
59 | 31.75357 | 5.278995 | 2.342433 | 1.278886 | 59.34611 | 371.0541 | 69.17569 | -3.347147 | 157.1625
60 | 29.99529 | 5.752837 | 2.914853 | 2.002088 | 59.33493 | 380.7699 | 73.76886 | 59.66005 | 179.4101
61 | 28.72948 | 6.257907 | 3.686193 | 2.932886 | 58.39354 | 393.9789 | 73.94306 | 201.0062 | 221.4751
62 | 27.03294 | 6.626917 | 4.283869 | 4.723905 | 57.33237 | 445.4567 | 82.76431 | 361.6234 | 236.2428
63 | 25.46424 | 7.032441 | 5.527365 | 7.143117 | 54.83283 | 547.7704 | 79.63963 | 579.5681 | 281.5287
64 | 27.90815 | 3.571194 | 1.502033 | 0.830902 | 66.18772 | 375.7236 | 63.90715 | -148.4284 | 133.5128
65 | 26.49154 | 3.813661 | 1.691522 | 1.148557 | 66.85472 | 385.7251 | 70.05126 | -160.3357 | 130.1359
66 | 24.91437 | 4.432613 | 2.416459 | 1.94047 | 66.29608 | 404.0712 | 80.84825 | -134.6839 | 127.67
67 | 24.40198 | 4.818151 | 2.839441 | 2.6159 | 65.32452 | 418.7408 | 86.54858 | -82.89011 | 142.941
68 | 23.43996 | 5.076982 | 4.034033 | 4.078709 | 63.37031 | 463.9696 | 94.00782 | 110.6854 | 225.353