## Sheet1
Index | Ni | Cr | Mo | Ti | Fe | H1_new_pred_KFold_mean | H1_new_pred_KFold_std | C2_new_pred_KFold_mean | C2_new_pred_KFold_std
0 | 45.45304 | 35.21025 | 4.138939 | 0.8807819 | 14.31699 | 312.8205 | 65.09315 | 643.04 | 95.7468
1 | 40.92256 | 36.62015 | 5.876322 | 1.302065 | 15.27891 | 346.7498 | 86.96493 | 705.4077 | 105.5544
2 | 37.76175 | 36.64322 | 7.80395 | 1.931346 | 15.85974 | 390.3148 | 102.8934 | 745.5858 | 95.179
3 | 34.64032 | 36.11908 | 9.938244 | 2.676908 | 16.62545 | 443.6086 | 129.2692 | 779.3651 | 85.69533
4 | 32.01806 | 34.35963 | 13.07589 | 3.824723 | 16.72169 | 491.9777 | 144.7196 | 789.6306 | 85.89616
5 | 52.9534 | 25.78737 | 3.02023 | 0.6587635 | 17.58023 | 275.5141 | 30.46233 | 602.3848 | 49.03297
6 | 48.96939 | 27.91436 | 3.715177 | 0.8228912 | 18.57818 | 279.3722 | 39.33325 | 637.6494 | 60.84749
7 | 43.89614 | 29.66755 | 5.440386 | 1.387545 | 19.60838 | 295.9225 | 53.26264 | 682.751 | 75.37455
8 | 40.72231 | 29.9873 | 7.226527 | 1.958863 | 20.105 | 308.7021 | 61.4124 | 714.1579 | 85.84521
9 | 36.74628 | 29.84803 | 9.683662 | 2.899198 | 20.82283 | 336.4302 | 76.86442 | 759.0853 | 81.186
10 | 33.80936 | 29.32188 | 11.33506 | 4.474379 | 21.05932 | 401.1052 | 102.7065 | 804.0623 | 65.72784
11 | 30.80309 | 26.75494 | 14.61316 | 6.444317 | 21.38449 | 503.1693 | 138.8695 | 828.2307 | 70.01536
12 | 60.47274 | 17.07053 | 2.127756 | 0.5319993 | 19.79697 | 279.6249 | 30.90052 | 385.6316 | 28.80455
13 | 55.1102 | 19.81964 | 2.952438 | 0.6356905 | 21.48203 | 279.574 | 21.03425 | 506.1284 | 41.70364
14 | 49.48555 | 21.10763 | 5.808687 | 1.121817 | 22.47632 | 272.6713 | 28.90461 | 626.6824 | 47.77896
15 | 46.36788 | 23.13428 | 4.638315 | 1.501896 | 24.35763 | 279.6486 | 23.93857 | 670.4142 | 63.33535
16 | 41.97813 | 24.03624 | 6.326179 | 2.038803 | 25.62064 | 285.6998 | 36.15657 | 728.3032 | 73.25101
17 | 38.37768 | 24.05215 | 8.241917 | 3.398578 | 25.92968 | 298.0192 | 43.32298 | 772.8863 | 80.87336
18 | 34.94839 | 23.85042 | 10.21302 | 4.792287 | 26.19588 | 333.2993 | 68.484375 | 817.8237 | 68.25283
19 | 31.9434 | 22.74622 | 12.21093 | 7.226772 | 25.87267 | 452.1217 | 125.6322 | 864.1317 | 59.3335
20 | 27.80452 | 21.25275 | 15.57085 | 10.73132 | 24.64055 | 703.2731 | 141.4839 | 885.635 | 71.95966
21 | 59.78605 | 12.94677 | 2.071458 | 0.4970917 | 24.69862 | 292.3708 | 38.97075 | 231.1772 | 35.65364
22 | 55.25597 | 14.6217 | 2.295734 | 0.7103042 | 27.11629 | 296.7599 | 32.65315 | 309.8071 | 40.71246
23 | 50.35328 | 16.44396 | 3.185006 | 1.037801 | 28.97996 | 288.5488 | 20.51055 | 424.6304 | 56.2494
24 | 46.3486 | 17.80474 | 4.073004 | 1.431003 | 30.34265 | 284.6386 | 14.22414 | 533.8913 | 64.66552
25 | 42.40093 | 18.23697 | 5.290206 | 2.206608 | 31.86529 | 282.8282 | 18.82106 | 638.2409 | 80.59539
26 | 38.63292 | 19.10424 | 7.016579 | 3.544875 | 31.70139 | 283.9058 | 17.09651 | 748.6309 | 90.5582
27 | 35.29946 | 19.34137 | 8.48829 | 5.128838 | 31.74204 | 304.8108 | 37.15352 | 813.5272 | 84.98814
28 | 32.12872 | 18.31664 | 11.05021 | 7.742055 | 30.76238 | 418.3706 | 98.90782 | 886.4962 | 83.93774
29 | 28.51151 | 17.25824 | 12.65461 | 11.84121 | 29.73443 | 694.4695 | 124.2318 | 929.8791 | 116.0814
30 | 57.91933 | 9.60936 | 1.589063 | 0.5044177 | 30.37783 | 306.7509 | 48.08405 | 62.07948 | 45.98265
31 | 52.92517 | 10.97333 | 2.192065 | 0.7928375 | 33.11659 | 318.0193 | 46.85487 | 128.6745 | 45.88116
32 | 48.28191 | 12.25967 | 2.949081 | 1.104291 | 35.40505 | 319.9169 | 38.77172 | 213.4163 | 51.95869
33 | 44.21311 | 12.90457 | 3.638681 | 1.665993 | 37.57764 | 318.6527 | 31.00324 | 271.789 | 65.04662
34 | 40.34118 | 14.24077 | 4.820092 | 2.506801 | 38.09116 | 301.0368 | 20.56513 | 427.7046 | 93.26698
35 | 37.73459 | 14.2231 | 6.084503 | 3.622007 | 38.3358 | 300.2569 | 26.16259 | 571.6131 | 127.3917
36 | 34.00712 | 15.01811 | 7.695502 | 5.383991 | 37.89529 | 331.4467 | 44.90202 | 776.4902 | 126.9048
37 | 31.37595 | 14.93908 | 8.703755 | 7.932046 | 37.04917 | 439.6915 | 99.87234 | 884.5582 | 146.269
38 | 28.41329 | 13.49101 | 10.74232 | 12.34482 | 35.00856 | 662.8115 | 100.7508 | 973.573 | 201.4398
39 | 53.11799 | 7.28067 | 1.532428 | 0.4802732 | 37.58864 | 322.3728 | 65.92539 | -37.78289 | 61.05173
40 | 48.68196 | 8.207755 | 1.960066 | 0.6816765 | 40.46854 | 339.9137 | 69.26199 | -19.61425 | 66.85453
41 | 45.39868 | 8.999094 | 2.232971 | 0.9555911 | 42.41366 | 353.5388 | 69.34406 | 1.840254 | 67.45698
42 | 40.97114 | 9.890677 | 3.582962 | 1.504655 | 44.05057 | 351.4583 | 54.90703 | 80.76592 | 65.50457
43 | 38.05554 | 10.45017 | 4.057605 | 2.151411 | 45.28527 | 358.5494 | 51.66201 | 125.2403 | 72.91536
44 | 35.4334 | 10.88678 | 5.105603 | 3.460058 | 45.11415 | 354.9626 | 43.28137 | 246.2229 | 115.2845
45 | 32.09428 | 11.26384 | 6.302047 | 5.363986 | 44.97584 | 394.2358 | 58.91701 | 625.2367 | 186.5367
46 | 30.20552 | 11.61063 | 7.933286 | 8.16404 | 42.08653 | 497.2444 | 97.30295 | 926.5295 | 228.8485
47 | 27.1959 | 11.45538 | 9.058614 | 11.47425 | 40.81585 | 625.5229 | 95.08009 | 1003.412 | 249.8686
48 | 47.58367 | 5.223834 | 1.268955 | 0.5515332 | 45.372 | 345.0018 | 86.36447 | -109.0071 | 76.88474
49 | 42.64463 | 6.144712 | 1.746868 | 0.6759235 | 48.78787 | 368.244 | 84.11461 | -111.8452 | 86.59155
50 | 39.7361 | 6.684723 | 1.918285 | 0.924138 | 50.73676 | 385.4982 | 81.17091 | -113.3813 | 89.66211
51 | 36.51396 | 7.125557 | 2.908621 | 1.485765 | 51.9661 | 389.6502 | 73.00493 | -97.64957 | 89.36599
52 | 33.94381 | 7.818356 | 3.480386 | 2.300083 | 52.45736 | 401.348 | 65.80012 | -67.99924 | 88.07145
53 | 31.9784 | 8.535272 | 4.252333 | 3.381797 | 51.8522 | 407.837 | 59.03201 | 5.378653 | 106.4856
54 | 29.88165 | 8.790516 | 4.817071 | 5.137999 | 51.37276 | 438.6276 | 58.13735 | 230.3167 | 134.2142
55 | 27.4464 | 9.097479 | 6.385106 | 7.189541 | 49.88148 | 517.1277 | 81.29416 | 909.6619 | 286.7397
56 | 25.79844 | 8.858468 | 7.658076 | 11.53772 | 46.1473 | 617.4833 | 77.83575 | 1062.83 | 304.3405
57 | 36.74923 | 4.459338 | 1.479038 | 0.6031852 | 56.70921 | 397.4761 | 85.78978 | -176.5494 | 96.33555
58 | 34.31338 | 4.536879 | 1.953834 | 0.9586727 | 58.23723 | 404.5667 | 81.78416 | -188.7016 | 96.52444
59 | 31.75357 | 5.278995 | 2.342433 | 1.278886 | 59.34611 | 421.45 | 75.8508 | -191.3073 | 93.48877
60 | 29.99529 | 5.752837 | 2.914853 | 2.002088 | 59.33493 | 429.594 | 69.1402 | -190.0731 | 88.99019
61 | 28.72948 | 6.257907 | 3.686193 | 2.932886 | 58.39354 | 435.5234375 | 61.36572 | -164.0091 | 93.72004
62 | 27.03294 | 6.626917 | 4.283869 | 4.723905 | 57.33237 | 465.4558 | 60.31672 | -2.860322 | 100.3125
63 | 25.46424 | 7.032441 | 5.527365 | 7.143117 | 54.83283 | 534.9335 | 78.17172 | 908.1042 | 333.76
64 | 27.90815 | 3.571194 | 1.502033 | 0.830902 | 66.18772 | 439.5087 | 75.51141 | -250.722 | 89.70282
65 | 26.49154 | 3.813661 | 1.691522 | 1.148557 | 66.85472 | 447.2253 | 72.26212 | -261.6303 | 85.5628
66 | 24.91437 | 4.432613 | 2.416459 | 1.94047 | 66.29608 | 456.9706 | 66.13237 | -273.4133 | 77.76849
67 | 24.40198 | 4.818151 | 2.839441 | 2.6159 | 65.32452 | 463.2753 | 61.25897 | -270.5261 | 77.41167
68 | 23.43996 | 5.076982 | 4.034033 | 4.078709 | 63.37031 | 484.8994 | 59.89674 | -76.0993 | 98.81387