## Sheet1
Index | Ni | Cr | Mo | Ti | Fe | H1_new_pred_KFold_mean | H1_new_pred_KFold_std | C2_new_pred_KFold_mean | C2_new_pred_KFold_std
0 | 45.45304 | 35.21025 | 4.138939 | 0.8807819 | 14.31699 | 311.7881 | 73.94453 | 583.3079 | 165.3367
1 | 40.92256 | 36.62015 | 5.876322 | 1.302065 | 15.27891 | 356.6672 | 109.1715 | 643.3475 | 190.4874
2 | 37.76175 | 36.64322 | 7.80395 | 1.931346 | 15.85974 | 389.4741 | 134.6833 | 656.2832 | 200.2386
3 | 34.64032 | 36.11908 | 9.938244 | 2.676908 | 16.62545 | 432.8313 | 158.0882 | 681.6205 | 190.4599
4 | 32.01806 | 34.35963 | 13.07589 | 3.824723 | 16.72169 | 477.6131 | 170.8451 | 686.5967 | 176.9697
5 | 52.9534 | 25.78737 | 3.02023 | 0.6587635 | 17.58023 | 247.0219 | 51.15874 | 519.5908 | 105.7095
6 | 48.96939 | 27.91436 | 3.715177 | 0.8228912 | 18.57818 | 259.1734 | 44.76522 | 532.1813 | 113.821
7 | 43.89614 | 29.66755 | 5.440386 | 1.387545 | 19.60838 | 284.7937 | 43.51358 | 572.3785 | 144.4548
8 | 40.72231 | 29.9873 | 7.226527 | 1.958863 | 20.105 | 308.5863 | 63.92732 | 596.6094 | 161.116
9 | 36.74628 | 29.84803 | 9.683662 | 2.899198 | 20.82283 | 357.8648 | 105.5758 | 615.8874 | 180.6958
10 | 33.80936 | 29.32188 | 11.33506 | 4.474379 | 21.05932 | 412.6303 | 143.2983 | 646.7283 | 172.9889
11 | 30.80309 | 26.75494 | 14.61316 | 6.444317 | 21.38449 | 544.0282 | 166.6419 | 689.7581 | 172.587
12 | 60.47274 | 17.07053 | 2.127756 | 0.5319993 | 19.79697 | 236.5321 | 39.338 | 334.3202 | 86.62408
13 | 55.1102 | 19.81964 | 2.952438 | 0.6356905 | 21.48203 | 243.3392 | 40.07708 | 447.8879 | 108.1427
14 | 49.48555 | 21.10763 | 5.808687 | 1.121817 | 22.47632 | 259.4714 | 38.17518 | 557.967 | 111.3765
15 | 46.36788 | 23.13428 | 4.638315 | 1.501896 | 24.35763 | 263.8939 | 40.20809 | 553.2029 | 119.2042
16 | 41.97813 | 24.03624 | 6.326179 | 2.038803 | 25.62064 | 268.9379 | 37.83228 | 583.702 | 129.9958
17 | 38.37768 | 24.05215 | 8.241917 | 3.398578 | 25.92968 | 293.9062 | 59.57328 | 588.28 | 142.2828
18 | 34.94839 | 23.85042 | 10.21302 | 4.792287 | 26.19588 | 351.6153 | 107.2519 | 613.4822 | 158.6992
19 | 31.9434 | 22.74622 | 12.21093 | 7.226772 | 25.87267 | 513.5527 | 150.155 | 656.3574 | 169.6584
20 | 27.80452 | 21.25275 | 15.57085 | 10.73132 | 24.64055 | 733.026 | 80.87976 | 701.573 | 198.4982
21 | 59.78605 | 12.94677 | 2.071458 | 0.4970917 | 24.69862 | 237.9727 | 39.60385 | 251.0994 | 85.60033
22 | 55.25597 | 14.6217 | 2.295734 | 0.7103042 | 27.11629 | 251.0223 | 34.95446 | 303.3045 | 93.34138
23 | 50.35328 | 16.44396 | 3.185006 | 1.037801 | 28.97996 | 262.6189 | 33.52161 | 396.2993 | 110.6733
24 | 46.3486 | 17.80474 | 4.073004 | 1.431003 | 30.34265 | 267.2646 | 33.96737 | 482.9689 | 122.0143
25 | 42.40093 | 18.23697 | 5.290206 | 2.206608 | 31.86529 | 272.1196 | 38.21658 | 553.455 | 127.7969
26 | 38.63292 | 19.10424 | 7.016579 | 3.544875 | 31.70139 | 286.5347 | 44.04358 | 594.2912 | 135.6718
27 | 35.29946 | 19.34137 | 8.48829 | 5.128838 | 31.74204 | 349.2806 | 92.5174 | 621.7559 | 145.2348
28 | 32.12872 | 18.31664 | 11.05021 | 7.742055 | 30.76238 | 518.1227 | 138.8877 | 652.4221 | 185.8561
29 | 28.51151 | 17.25824 | 12.65461 | 11.84121 | 29.73443 | 722.2897 | 76.33986 | 691.6339 | 232.1764
30 | 57.91933 | 9.60936 | 1.589063 | 0.5044177 | 30.37783 | 237.3829 | 42.59317 | 160.0252 | 86.5116
31 | 52.92517 | 10.97333 | 2.192065 | 0.7928375 | 33.11659 | 256.7232 | 38.2302 | 226.5765 | 97.43626
32 | 48.28191 | 12.25967 | 2.949081 | 1.104291 | 35.40505 | 271.9895 | 35.56831 | 300.5362 | 119.2747
33 | 44.21311 | 12.90457 | 3.638681 | 1.665993 | 37.57764 | 285.2394 | 34.71117 | 381.2562 | 129.648
34 | 40.34118 | 14.24077 | 4.820092 | 2.506801 | 38.09116 | 300.4898 | 53.73874 | 494.5765 | 137.9294
35 | 37.73459 | 14.2231 | 6.084503 | 3.622007 | 38.3358 | 323.6605 | 75.6537 | 575.1542 | 144.5867
36 | 34.00712 | 15.01811 | 7.695502 | 5.383991 | 37.89529 | 392.3892 | 104.6787 | 627.3031 | 161.2245
37 | 31.37595 | 14.93908 | 8.703755 | 7.932046 | 37.04917 | 506.6296 | 140.0482 | 667.5474 | 181.5652
38 | 28.41329 | 13.49101 | 10.74232 | 12.34482 | 35.00856 | 687.802 | 85.27845 | 698.0034 | 229.079
39 | 53.11799 | 7.28067 | 1.532428 | 0.4802732 | 37.58864 | 243.8631 | 42.35133 | 103.0026 | 90.66683
40 | 48.68196 | 8.207755 | 1.960066 | 0.6816765 | 40.46854 | 258.3256 | 38.31449 | 137.9406 | 99.85757
41 | 45.39868 | 8.999094 | 2.232971 | 0.9555911 | 42.41366 | 271.467 | 39.03021 | 182.5064 | 110.6072
42 | 40.97114 | 9.890677 | 3.582962 | 1.504655 | 44.05057 | 286.7087 | 39.54985 | 307.2176 | 142.3003
43 | 38.05554 | 10.45017 | 4.057605 | 2.151411 | 45.28527 | 307.4376 | 49.89354 | 382.8227 | 146.4133
44 | 35.4334 | 10.88678 | 5.105603 | 3.460058 | 45.11415 | 341.6198 | 70.5252 | 494.9077 | 160.0419
45 | 32.09428 | 11.26384 | 6.302047 | 5.363986 | 44.97584 | 416.1249 | 98.74443 | 585.7144 | 187.022
46 | 30.20552 | 11.61063 | 7.933286 | 8.16404 | 42.08653 | 535.8411 | 120.1784 | 638.6257 | 196.7867
47 | 27.1959 | 11.45538 | 9.058614 | 11.47425 | 40.81585 | 655.6448 | 94.29975 | 659.7637 | 227.0148
48 | 47.58367 | 5.223834 | 1.268955 | 0.5515332 | 45.372 | 250.9393 | 41.43536 | 35.56146 | 87.95513
49 | 42.64463 | 6.144712 | 1.746868 | 0.6759235 | 48.78787 | 264.9568 | 37.35357 | 61.90531 | 100.1022
50 | 39.7361 | 6.684723 | 1.918285 | 0.924138 | 50.73676 | 274.7761 | 38.64191 | 87.28729 | 111.3187
51 | 36.51396 | 7.125557 | 2.908621 | 1.485765 | 51.9661 | 289.1874 | 38.81523 | 177.2571 | 132.7763
52 | 33.94381 | 7.818356 | 3.480386 | 2.300083 | 52.45736 | 311.5833 | 44.95942 | 292.6818 | 157.8766
53 | 31.9784 | 8.535272 | 4.252333 | 3.381797 | 51.8522 | 344.3999 | 67.10116 | 395.3564 | 172.1443
54 | 29.88165 | 8.790516 | 4.817071 | 5.137999 | 51.37276 | 417.7307 | 88.59377 | 493.8003 | 193.9076
55 | 27.4464 | 9.097479 | 6.385106 | 7.189541 | 49.88148 | 537.8482 | 91.69267 | 585.3909 | 201.92
56 | 25.79844 | 8.858468 | 7.658076 | 11.53772 | 46.1473 | 660.5256 | 81.63193 | 625.5098 | 224.8302
57 | 36.74923 | 4.459338 | 1.479038 | 0.6031852 | 56.70921 | 264.8521 | 38.46898 | -8.64835 | 97.8503
58 | 34.31338 | 4.536879 | 1.953834 | 0.9586727 | 58.23723 | 280.2583 | 36.90249 | 9.924874 | 106.234
59 | 31.75357 | 5.278995 | 2.342433 | 1.278886 | 59.34611 | 293.9009 | 38.96139 | 50.48547 | 130.9652
60 | 29.99529 | 5.752837 | 2.914853 | 2.002088 | 59.33493 | 312.4044 | 46.97502 | 115.6947 | 142.0868
61 | 28.72948 | 6.257907 | 3.686193 | 2.932886 | 58.39354 | 344.9397 | 58.25433 | 246.3663 | 173.7896
62 | 27.03294 | 6.626917 | 4.283869 | 4.723905 | 57.33237 | 416.0324 | 82.8428 | 405.7514 | 216.4658
63 | 25.46424 | 7.032441 | 5.527365 | 7.143117 | 54.83283 | 549.601 | 84.3167 | 550.655 | 220.0063
64 | 27.90815 | 3.571194 | 1.502033 | 0.830902 | 66.18772 | 283.207 | 35.75592 | -72.34426 | 93.92942
65 | 26.49154 | 3.813661 | 1.691522 | 1.148557 | 66.85472 | 297.1119 | 35.54663 | -51.60101 | 104.6958
66 | 24.91437 | 4.432613 | 2.416459 | 1.94047 | 66.29608 | 318.9 | 45.50644 | 18.53343 | 138.3226
67 | 24.40198 | 4.818151 | 2.839441 | 2.6159 | 65.32452 | 336.8582 | 54.13401 | 101.5148 | 162.6068
68 | 23.43996 | 5.076982 | 4.034033 | 4.078709 | 63.37031 | 416.6011 | 82.93448 | 307.4568 | 210.3634