## Sheet1
Index | Ni | Cr | Co | V | Fe | H1_new_pred_KFold_mean | H1_new_pred_KFold_std | C2_new_pred_KFold_mean | C2_new_pred_KFold_std
0 | 51.98556 | 31.29049 | 4.851446 | 1.601018 | 10.27149 | 270.199 | 60.7578 | 511.3665 | 43.31119
1 | 47.58972 | 32.94577 | 6.634907 | 2.334196 | 10.49541 | 283.4466 | 76.70663 | 495.9732 | 69.55363
2 | 43.5623 | 32.81215 | 9.234028 | 3.278592 | 11.11293 | 294.4271 | 87.08448 | 520.0799 | 92.83623
3 | 39.22125 | 32.22398 | 12.5978 | 4.621174 | 11.3358 | 333.6836 | 110.9037 | 575.4763 | 129.2974
4 | 34.88574 | 30.53158 | 16.72039 | 6.330071 | 11.53222 | 385.1096 | 156.7206 | 595.9886 | 143.0274
5 | 61.3744 | 22.86896 | 2.758549 | 1.259726 | 11.73836 | 273.212 | 46.59305 | 427.8392 | 73.08443
6 | 56.71557 | 24.98369 | 4.190052 | 1.634808 | 12.47588 | 269.8413 | 37.7986 | 545.7133 | 43.71101
7 | 52.0026 | 26.54967 | 5.714279 | 2.419855 | 13.3136 | 270.2096 | 36.07633 | 558.1525 | 24.99734
8 | 46.90426 | 26.99037 | 8.452002 | 3.607508 | 14.04586 | 264.5615 | 39.27082 | 543.699 | 34.20135
9 | 42.00036 | 27.06871 | 10.85924 | 5.285712 | 14.78597 | 273.0286 | 39.87866 | 534.913 | 52.57773
10 | 37.75048 | 25.99045 | 14.3594 | 7.292178 | 14.6075 | 305.4354 | 72.56857 | 545.4402 | 79.31902
11 | 32.87705 | 24.36466 | 18.30432 | 10.51765 | 13.93632 | 384.607 | 135.6109 | 576.7289 | 127.5834
12 | 69.29549 | 15.02832 | 1.672359 | 0.7977468 | 13.20608 | 317.3817 | 70.92992 | 222.0969 | 23.58512
13 | 64.41049 | 17.46574 | 2.477075 | 1.209451 | 14.43725 | 317.5067 | 52.62585 | 272.1852 | 21.98978
14 | 59.47972 | 19.46141 | 3.547976 | 1.735789 | 15.7751 | 302.6214 | 46.95008 | 297.4178 | 28.24377
15 | 53.96504 | 21.27838 | 4.969599 | 2.77055 | 17.01644 | 286.2163 | 41.46472 | 372.5507 | 101.2014
16 | 50.29569 | 21.90855 | 6.527413 | 3.695101 | 17.57325 | 280.7154 | 36.95225 | 418.8522 | 131.2389
17 | 44.49255 | 22.25825 | 9.124044 | 5.896924 | 18.22823 | 276.8048 | 32.65065 | 457.2103 | 114.3672
18 | 40.14606 | 21.54337 | 11.99826 | 8.260617 | 18.05169 | 294.7473 | 42.68826 | 460.6924 | 80.77059
19 | 35.00489 | 20.30124 | 15.62124 | 11.76946 | 17.30317 | 333.789 | 93.19977 | 497.2047 | 87.40939
20 | 30.19465 | 18.70576 | 18.55117 | 16.67699 | 15.87143 | 415.5621 | 134.8161 | 508.5511 | 133.8153
21 | 69.68901 | 11.62109 | 1.584694 | 0.8209931 | 16.28422 | 300.5926 | 65.59853 | 58.83486 | 53.01463
22 | 65.1801 | 13.66151 | 1.981966 | 1.177829 | 17.9986 | 319.8203125 | 73.05427 | 164.9615 | 33.87449
23 | 60.56758 | 15.0823 | 3.00448 | 1.808989 | 19.53665 | 323.0981 | 65.7277 | 212.0942 | 34.74918
24 | 55.49756 | 16.41888 | 4.116931 | 2.785821 | 21.18081 | 317.9445 | 53.0148 | 237.5578 | 41.31387
25 | 50.01949 | 17.68793 | 5.680184 | 4.251063 | 22.36133 | 308.4751 | 42.94386 | 283.0731 | 73.22507
26 | 45.94548 | 18.13125 | 7.559527 | 6.10847 | 22.25528 | 305.4077 | 43.64053 | 323.9829 | 101.6935
27 | 41.15295 | 17.71835 | 9.83081 | 9.179356 | 22.11854 | 304.58 | 42.77881 | 372.5999 | 126.1192
28 | 36.11078 | 17.34751 | 12.15654 | 13.24931 | 21.13587 | 336.7384 | 101.1644 | 452.7043 | 133.1155
29 | 31.05738 | 15.34768 | 15.27388 | 18.52044 | 19.80062 | 369.0888 | 118.5549 | 504.6674 | 133.1904
30 | 68.38272 | 8.905594 | 1.28484 | 0.8751623 | 20.55168 | 283.4987 | 65.58817 | -38.12852 | 37.37465
31 | 63.38272 | 10.46562 | 1.83601 | 1.34631 | 22.96934 | 301.8077 | 67.19122 | 26.32853 | 57.61253
32 | 59.44757 | 11.68288 | 2.493128 | 1.967268 | 24.40915 | 315.6768 | 72.61956 | 95.59346 | 51.78008
33 | 54.7195 | 12.82909 | 3.47937 | 2.890845 | 26.08119 | 317.8715 | 76.48646 | 151.6438 | 56.93929
34 | 50.26301 | 13.9839 | 4.57759 | 4.299361 | 26.87615 | 314.7372 | 69.8102 | 193.0974 | 55.82468
35 | 45.95402 | 14.124 | 6.361474 | 6.394208 | 27.1663 | 305.9473 | 62.40211 | 236.4918 | 72.27812
36 | 40.35558 | 14.63372 | 8.408491 | 9.346219 | 27.25598 | 300.8011 | 49.97541 | 303.127 | 100.9985
37 | 36.00837 | 13.61795 | 10.25459 | 14.0728 | 26.04628 | 310.4705 | 83.7551 | 404.7593 | 162.4596
38 | 31.11999 | 13.40941 | 12.1162 | 19.38461 | 23.96979 | 357.7101 | 109.8542 | 477.2323 | 174.8454
39 | 65.50393 | 6.891003 | 1.120168 | 0.8732193 | 25.61168 | 273.5681 | 65.25545 | -69.05236 | 20.22358
40 | 60.64305 | 8.044858 | 1.627871 | 1.273539 | 28.41068 | 286.0747 | 66.46976 | -38.48053 | 41.50219
41 | 56.45497 | 8.898315 | 2.017091 | 1.949219 | 30.6804 | 296.9112 | 67.96451 | 5.609107 | 57.08979
42 | 52.08132 | 9.978367 | 2.749582 | 2.843107 | 32.34762 | 306.9299 | 72.22853 | 72.686 | 60.36141
43 | 48.0365 | 10.66178 | 3.802353 | 4.232244 | 33.26712 | 301.7779 | 74.52803 | 129.7522 | 71.21532
44 | 43.85246 | 11.35007 | 4.852875 | 6.54535 | 33.39925 | 298.2124 | 76.07017 | 192.7346 | 68.24597
45 | 39.8417 | 11.48725 | 6.488894 | 9.348299 | 32.83385 | 299.8696 | 71.74837 | 260.4397 | 99.27701
46 | 34.92232 | 11.36858 | 8.058586 | 14.42463 | 31.22588 | 299.9268 | 77.48945 | 367.4845 | 161.4145
47 | 31.12242 | 11.25353 | 9.502391 | 20.12114 | 28.00051 | 343.1299 | 95.15629 | 452.2954 | 203.2066
48 | 59.73922 | 5.573665 | 1.039158 | 0.8893516 | 32.7586 | 271.041 | 63.26632 | -73.31772 | 23.44804
49 | 55.41123 | 6.384231 | 1.341905 | 1.258087 | 35.60455 | 280.2805 | 65.14841 | -55.68354 | 36.54632
50 | 51.418 | 6.901094 | 1.789905 | 1.752884 | 38.13812 | 285.5826 | 66.12196 | -32.44524 | 52.99028
51 | 48.26557 | 7.636039 | 2.314167 | 2.646215 | 39.13801 | 288.2061 | 67.07542 | 12.17896 | 64.7462
52 | 44.39735 | 8.270604 | 3.020512 | 4.141461 | 40.17008 | 287.4815 | 73.91333 | 79.02429 | 73.0813
53 | 40.91661 | 8.642278 | 3.951557 | 6.171778 | 40.31778 | 286.9826 | 85.64522 | 137.1479 | 76.39056
54 | 37.84525 | 9.076333 | 4.839194 | 9.345931 | 38.89329 | 293.2998 | 87.30338 | 227.0998 | 111.5069
55 | 34.08559 | 9.599411 | 6.401294 | 13.8788 | 36.0349 | 295.2825 | 75.86107 | 331.4852 | 160.9164
56 | 30.17438 | 9.21057 | 7.632859 | 19.94049 | 33.0417 | 325.9025 | 88.19269 | 435.8995 | 203.9082
57 | 48.80542 | 4.861815 | 1.147577 | 1.197504 | 43.98768 | 272.8896 | 61.15748 | -61.07785 | 37.91508
58 | 45.86244 | 5.26167 | 1.400159 | 1.775096 | 45.70063 | 272.3658 | 61.76469 | -47.33291 | 50.09777
59 | 42.95388 | 5.96004 | 1.756347 | 2.650079 | 46.67966 | 273.5008 | 64.55291 | -19.81674 | 65.80295
60 | 39.9919 | 6.459961 | 2.29458 | 3.714419 | 47.53914 | 276.3412 | 73.32099 | 22.58245 | 73.92688
61 | 37.18219 | 6.70784 | 3.126851 | 5.911899 | 47.07122 | 273.7115 | 79.67358 | 88.8587 | 75.72566
62 | 34.19684 | 7.420825 | 4.042669 | 8.668102 | 45.67157 | 281.4482 | 82.55961 | 190.6322 | 108.7258
63 | 31.85374 | 7.292242 | 5.203961 | 13.13901 | 42.51104 | 287.7705 | 70.59016 | 299.6109 | 169.4896
64 | 38.51361 | 4.163981 | 1.320214 | 1.626419 | 54.37577 | 262.4104 | 55.53702 | -84.61951 | 64.17398
65 | 36.40809 | 4.548597 | 1.478933 | 2.493751 | 55.07063 | 262.0816 | 59.0066 | -80.05196 | 85.58544
66 | 34.63481 | 4.911083 | 1.973784 | 3.655999 | 54.82433 | 262.7646 | 65.0031 | -55.16008 | 88.16115
67 | 32.54375 | 5.39644 | 2.440272 | 5.431837 | 54.1877 | 264.8529 | 71.79088 | 22.48177 | 94.19211
68 | 31.58485 | 5.827793 | 3.09787 | 8.142295 | 51.34719 | 270.7558 | 76.07883 | 139.6343 | 89.91539