## Sheet1
Index | Ni | Cr | Mo | Ti | Fe | H1_new_pred_KFold_mean | H1_new_pred_KFold_std | C2_new_pred_KFold_mean | C2_new_pred_KFold_std
0 | 45.45304 | 35.21025 | 4.138939 | 0.8807819 | 14.31699 | 442.4765625 | 149.32 | 643.9151 | 114.3548
1 | 40.92256 | 36.62015 | 5.876322 | 1.302065 | 15.27891 | 536.6306 | 147.2124 | 788.2126 | 110.6699
2 | 37.76175 | 36.64322 | 7.80395 | 1.931346 | 15.85974 | 575.6655 | 137.7949 | 853.5273 | 87.81451
3 | 34.64032 | 36.11908 | 9.938244 | 2.676908 | 16.62545 | 598.2881 | 131.4767 | 881.0817 | 65.6925
4 | 32.01806 | 34.35963 | 13.07589 | 3.824723 | 16.72169 | 617.3607 | 121.1639 | 874.6685 | 64.3421
5 | 52.9534 | 25.78737 | 3.02023 | 0.6587635 | 17.58023 | 268.4295 | 50.70394 | 578.845 | 30.32776
6 | 48.96939 | 27.91436 | 3.715177 | 0.8228912 | 18.57818 | 272.9508 | 56.4311 | 534.515 | 62.83755
7 | 43.89614 | 29.66755 | 5.440386 | 1.387545 | 19.60838 | 379.3011 | 129.402 | 570.5726 | 117.9723
8 | 40.72231 | 29.9873 | 7.226527 | 1.958863 | 20.105 | 485.6868 | 133.8761 | 709.1702 | 114.7501
9 | 36.74628 | 29.84803 | 9.683662 | 2.899198 | 20.82283 | 567.9302 | 146.9326 | 837.1521 | 94.95206
10 | 33.80936 | 29.32188 | 11.33506 | 4.474379 | 21.05932 | 605.1177 | 136.6192 | 864.4189 | 99.58123
11 | 30.80309 | 26.75494 | 14.61316 | 6.444317 | 21.38449 | 644.1102 | 112.9905 | 846.8524 | 139.211
12 | 60.47274 | 17.07053 | 2.127756 | 0.5319993 | 19.79697 | 304.0389 | 55.48309 | 271.8321 | 25.77337
13 | 55.1102 | 19.81964 | 2.952438 | 0.6356905 | 21.48203 | 270.6939 | 44.88268 | 427.9334 | 66.99754
14 | 49.48555 | 21.10763 | 5.808687 | 1.121817 | 22.47632 | 261.7791 | 46.1098 | 576.2466 | 33.57864
15 | 46.36788 | 23.13428 | 4.638315 | 1.501896 | 24.35763 | 266.5081 | 41.12607 | 600.235 | 57.73386
16 | 41.97813 | 24.03624 | 6.326179 | 2.038803 | 25.62064 | 301.8242 | 51.73567 | 628.4751 | 88.51557
17 | 38.37768 | 24.05215 | 8.241917 | 3.398578 | 25.92968 | 422.9925 | 112.5222 | 744.5793 | 117.6343
18 | 34.94839 | 23.85042 | 10.21302 | 4.792287 | 26.19588 | 521.5738 | 129.8876 | 834.1362 | 114.5153
19 | 31.9434 | 22.74622 | 12.21093 | 7.226772 | 25.87267 | 617.5325 | 115.266 | 850.7661 | 110.0738
20 | 27.80452 | 21.25275 | 15.57085 | 10.73132 | 24.64055 | 678.649 | 103.8617 | 824.6228 | 116.2067
21 | 59.78605 | 12.94677 | 2.071458 | 0.4970917 | 24.69862 | 312.6062 | 70.89538 | 183.4091 | 44.71851
22 | 55.25597 | 14.6217 | 2.295734 | 0.7103042 | 27.11629 | 321.6244 | 71.29508 | 220.7787 | 41.01095
23 | 50.35328 | 16.44396 | 3.185006 | 1.037801 | 28.97996 | 297.7679 | 47.62495 | 278.5932 | 50.71725
24 | 46.3486 | 17.80474 | 4.073004 | 1.431003 | 30.34265 | 276.8904 | 35.57303 | 390.787 | 91.58043
25 | 42.40093 | 18.23697 | 5.290206 | 2.206608 | 31.86529 | 262.9535 | 32.59098 | 576.259 | 69.83451
26 | 38.63292 | 19.10424 | 7.016579 | 3.544875 | 31.70139 | 312.4748 | 75.23965 | 757.5914 | 67.65158
27 | 35.29946 | 19.34137 | 8.48829 | 5.128838 | 31.74204 | 384.6863 | 80.82067 | 769.6777 | 69.2613
28 | 32.12872 | 18.31664 | 11.05021 | 7.742055 | 30.76238 | 547.4532 | 130.5318 | 796.9341 | 76.45629
29 | 28.51151 | 17.25824 | 12.65461 | 11.84121 | 29.73443 | 671.0283 | 119.1297 | 824.699 | 102.5211
30 | 57.91933 | 9.60936 | 1.589063 | 0.5044177 | 30.37783 | 291.4662 | 59.09978 | 38.07465 | 64.98943
31 | 52.92517 | 10.97333 | 2.192065 | 0.7928375 | 33.11659 | 305.7235 | 63.21324 | 128.2928 | 58.3646
32 | 48.28191 | 12.25967 | 2.949081 | 1.104291 | 35.40505 | 313.0636 | 67.3391 | 192.6636 | 50.12151
33 | 44.21311 | 12.90457 | 3.638681 | 1.665993 | 37.57764 | 305.4389 | 51.91962 | 237.9755 | 62.02748
34 | 40.34118 | 14.24077 | 4.820092 | 2.506801 | 38.09116 | 293.3863 | 52.63446 | 335.2323 | 44.96081
35 | 37.73459 | 14.2231 | 6.084503 | 3.622007 | 38.3358 | 310.1933 | 71.53683 | 446.8163 | 82.64371
36 | 34.00712 | 15.01811 | 7.695502 | 5.383991 | 37.89529 | 369.8983 | 84.43506 | 713.9573 | 115.4718
37 | 31.37595 | 14.93908 | 8.703755 | 7.932046 | 37.04917 | 468.5318 | 83.03244 | 765.5887 | 102.5473
38 | 28.41329 | 13.49101 | 10.74232 | 12.34482 | 35.00856 | 645.4927 | 90.78649 | 799.9593 | 107.8152
39 | 53.11799 | 7.28067 | 1.532428 | 0.4802732 | 37.58864 | 279.917 | 54.20873 | -22.51325 | 60.94233
40 | 48.68196 | 8.207755 | 1.960066 | 0.6816765 | 40.46854 | 290.4146 | 53.47686 | 23.97495 | 77.03938
41 | 45.39868 | 8.999094 | 2.232971 | 0.9555911 | 42.41366 | 301.9102 | 55.43211 | 74.68702 | 74.19839
42 | 40.97114 | 9.890677 | 3.582962 | 1.504655 | 44.05057 | 302.3658 | 51.07821 | 176.3589 | 68.15521
43 | 38.05554 | 10.45017 | 4.057605 | 2.151411 | 45.28527 | 305.2808 | 43.65948 | 226.0625 | 75.19456
44 | 35.4334 | 10.88678 | 5.105603 | 3.460058 | 45.11415 | 320.149 | 76.23316 | 292.0619 | 62.05618
45 | 32.09428 | 11.26384 | 6.302047 | 5.363986 | 44.97584 | 367.7878 | 94.96551 | 431.8483 | 80.29832
46 | 30.20552 | 11.61063 | 7.933286 | 8.16404 | 42.08653 | 457.6045 | 91.55441 | 711.2643 | 162.131
47 | 27.1959 | 11.45538 | 9.058614 | 11.47425 | 40.81585 | 605.9512 | 83.66668 | 817.212 | 119.0021
48 | 47.58367 | 5.223834 | 1.268955 | 0.5515332 | 45.372 | 274.4112 | 50.9679 | -51.65364 | 50.7318
49 | 42.64463 | 6.144712 | 1.746868 | 0.6759235 | 48.78787 | 283.2675 | 48.01495 | -31.61807 | 85.02717
50 | 39.7361 | 6.684723 | 1.918285 | 0.924138 | 50.73676 | 291.7796 | 47.82001 | -26.86329 | 102.1122
51 | 36.51396 | 7.125557 | 2.908621 | 1.485765 | 51.9661 | 293.5266 | 45.73796 | -37.30525 | 127.7515
52 | 33.94381 | 7.818356 | 3.480386 | 2.300083 | 52.45736 | 305.3241 | 54.03196 | 26.11398 | 141.8519
53 | 31.9784 | 8.535272 | 4.252333 | 3.381797 | 51.8522 | 325.3352 | 74.66267 | 136.1423 | 172.0392
54 | 29.88165 | 8.790516 | 4.817071 | 5.137999 | 51.37276 | 361.1279 | 92.98372 | 251.8872 | 147.9328
55 | 27.4464 | 9.097479 | 6.385106 | 7.189541 | 49.88148 | 460.6058 | 100.6591 | 569.5958 | 219.802
56 | 25.79844 | 8.858468 | 7.658076 | 11.53772 | 46.1473 | 586.0882 | 71.08844 | 887.1943 | 188.2887
57 | 36.74923 | 4.459338 | 1.479038 | 0.6031852 | 56.70921 | 271.4931 | 42.01771 | -99.97122 | 86.41868
58 | 34.31338 | 4.536879 | 1.953834 | 0.9586727 | 58.23723 | 269.4807 | 40.27591 | -132.3219 | 112.8903
59 | 31.75357 | 5.278995 | 2.342433 | 1.278886 | 59.34611 | 278.6258 | 43.71663 | -159.2845 | 148.6016
60 | 29.99529 | 5.752837 | 2.914853 | 2.002088 | 59.33493 | 296.3778 | 63.26136 | -180.6587 | 180.6304
61 | 28.72948 | 6.257907 | 3.686193 | 2.932886 | 58.39354 | 310.9333 | 79.76659 | -164.2067 | 206.406
62 | 27.03294 | 6.626917 | 4.283869 | 4.723905 | 57.33237 | 359.333 | 102.644 | 61.12415 | 247.718
63 | 25.46424 | 7.032441 | 5.527365 | 7.143117 | 54.83283 | 476.5067 | 104.4566 | 647.0367 | 317.1328
64 | 27.90815 | 3.571194 | 1.502033 | 0.830902 | 66.18772 | 263.1841 | 37.2561 | -207.4305 | 121.2028
65 | 26.49154 | 3.813661 | 1.691522 | 1.148557 | 66.85472 | 268.9443 | 41.30456 | -217.509 | 137.2579
66 | 24.91437 | 4.432613 | 2.416459 | 1.94047 | 66.29608 | 293.8308 | 66.6105 | -222.0912 | 167.8282
67 | 24.40198 | 4.818151 | 2.839441 | 2.6159 | 65.32452 | 315.2702 | 83.17007 | -221.7848 | 183.1068
68 | 23.43996 | 5.076982 | 4.034033 | 4.078709 | 63.37031 | 370.3645 | 102.9874 | -75.21127 | 330.2447