## Sheet1
Index | Ni | Cr | Mo | Ti | Fe | H1_new_pred_KFold_mean | H1_new_pred_KFold_std | C2_new_pred_KFold_mean | C2_new_pred_KFold_std
0 | 45.45304 | 35.21025 | 4.138939 | 0.8807819 | 14.31699 | 372.5753 | 107.6741 | 633.3403 | 151.3077
1 | 40.92256 | 36.62015 | 5.876322 | 1.302065 | 15.27891 | 415.3527 | 135.1734 | 749.6813 | 153.2118
2 | 37.76175 | 36.64322 | 7.80395 | 1.931346 | 15.85974 | 463.5264 | 143.0114 | 786.3057 | 133.6956
3 | 34.64032 | 36.11908 | 9.938244 | 2.676908 | 16.62545 | 510.1553 | 150.4725 | 802.525 | 133.7517
4 | 32.01806 | 34.35963 | 13.07589 | 3.824723 | 16.72169 | 564.5016 | 155.5291 | 824.4561 | 121.0337
5 | 52.9534 | 25.78737 | 3.02023 | 0.6587635 | 17.58023 | 275.8359375 | 43.86223 | 485.3651 | 109.566
6 | 48.96939 | 27.91436 | 3.715177 | 0.8228912 | 18.57818 | 291.5046 | 56.03752 | 514.8654 | 110.8006
7 | 43.89614 | 29.66755 | 5.440386 | 1.387545 | 19.60838 | 343.9469 | 97.15649 | 621.0345 | 160.3597
8 | 40.72231 | 29.9873 | 7.226527 | 1.958863 | 20.105 | 400.8812 | 116.0369 | 700.268 | 174.6333
9 | 36.74628 | 29.84803 | 9.683662 | 2.899198 | 20.82283 | 487.381 | 144.6181 | 772.8789 | 147.267
10 | 33.80936 | 29.32188 | 11.33506 | 4.474379 | 21.05932 | 564.3831 | 156.1234 | 782.4958 | 150.8562
11 | 30.80309 | 26.75494 | 14.61316 | 6.444317 | 21.38449 | 635.2084 | 151.2634 | 777.3268 | 161.537
12 | 60.47274 | 17.07053 | 2.127756 | 0.5319993 | 19.79697 | 247.8799 | 51.82111 | 310.6415 | 92.77951
13 | 55.1102 | 19.81964 | 2.952438 | 0.6356905 | 21.48203 | 254.8398 | 42.09169 | 417.085 | 118.7788
14 | 49.48555 | 21.10763 | 5.808687 | 1.121817 | 22.47632 | 273.7584 | 46.60101 | 515.1119 | 116.7003
15 | 46.36788 | 23.13428 | 4.638315 | 1.501896 | 24.35763 | 273.6722 | 43.50301 | 504.57 | 111.5243
16 | 41.97813 | 24.03624 | 6.326179 | 2.038803 | 25.62064 | 308.7527 | 67.3085 | 532.6355 | 131.1501
17 | 38.37768 | 24.05215 | 8.241917 | 3.398578 | 25.92968 | 413.3779 | 141.6784 | 636.9868 | 181.9613
18 | 34.94839 | 23.85042 | 10.21302 | 4.792287 | 26.19588 | 508.6354 | 151.9274 | 692.7607 | 191.8659
19 | 31.9434 | 22.74622 | 12.21093 | 7.226772 | 25.87267 | 630.0794 | 147.401 | 747.623 | 191.2198
20 | 27.80452 | 21.25275 | 15.57085 | 10.73132 | 24.64055 | 731.0556 | 88.47717 | 788.5573 | 193.0568
21 | 59.78605 | 12.94677 | 2.071458 | 0.4970917 | 24.69862 | 241.2144 | 57.60374 | 212.0863 | 117.1708
22 | 55.25597 | 14.6217 | 2.295734 | 0.7103042 | 27.11629 | 255.1 | 57.90122 | 284.5298 | 112.2428
23 | 50.35328 | 16.44396 | 3.185006 | 1.037801 | 28.97996 | 257.3578 | 46.95571 | 396.4809 | 143.1284
24 | 46.3486 | 17.80474 | 4.073004 | 1.431003 | 30.34265 | 258.6966 | 37.37088 | 452.4514 | 151.6537
25 | 42.40093 | 18.23697 | 5.290206 | 2.206608 | 31.86529 | 290.9113 | 69.67715 | 495.4586 | 123.7183
26 | 38.63292 | 19.10424 | 7.016579 | 3.544875 | 31.70139 | 341.4971 | 93.17549 | 547.0822 | 144.007
27 | 35.29946 | 19.34137 | 8.48829 | 5.128838 | 31.74204 | 443.6064 | 130.5974 | 654.8159 | 175.8961
28 | 32.12872 | 18.31664 | 11.05021 | 7.742055 | 30.76238 | 622.4512 | 118.7174 | 736.9513 | 192.4899
29 | 28.51151 | 17.25824 | 12.65461 | 11.84121 | 29.73443 | 716.5101 | 67.25465 | 737.8102 | 202.0183
30 | 57.91933 | 9.60936 | 1.589063 | 0.5044177 | 30.37783 | 244.002 | 55.70692 | 112.8065 | 127.2249
31 | 52.92517 | 10.97333 | 2.192065 | 0.7928375 | 33.11659 | 252.4078 | 52.79926 | 184.3742 | 138.2726
32 | 48.28191 | 12.25967 | 2.949081 | 1.104291 | 35.40505 | 263.0143 | 52.14711 | 303.7688 | 146.6069
33 | 44.21311 | 12.90457 | 3.638681 | 1.665993 | 37.57764 | 269.1304 | 51.56202 | 398.4727 | 170.9256
34 | 40.34118 | 14.24077 | 4.820092 | 2.506801 | 38.09116 | 300.1967 | 71.75529 | 501.889 | 150.7827
35 | 37.73459 | 14.2231 | 6.084503 | 3.622007 | 38.3358 | 358.6809 | 100.0471 | 535.0916 | 164.6702
36 | 34.00712 | 15.01811 | 7.695502 | 5.383991 | 37.89529 | 458.5148 | 116.4619 | 659.5289 | 182.8896
37 | 31.37595 | 14.93908 | 8.703755 | 7.932046 | 37.04917 | 584.3063 | 111.406 | 726.8835 | 195.688
38 | 28.41329 | 13.49101 | 10.74232 | 12.34482 | 35.00856 | 713.5936 | 86.50561 | 716.877 | 223.6452
39 | 53.11799 | 7.28067 | 1.532428 | 0.4802732 | 37.58864 | 239.4181 | 55.57405 | 51.45415 | 117.1035
40 | 48.68196 | 8.207755 | 1.960066 | 0.6816765 | 40.46854 | 250.7641 | 51.67441 | 82.27546 | 133.4757
41 | 45.39868 | 8.999094 | 2.232971 | 0.9555911 | 42.41366 | 260.5331 | 44.91036 | 133.6501 | 156.1625
42 | 40.97114 | 9.890677 | 3.582962 | 1.504655 | 44.05057 | 268.0595 | 49.7456 | 294.1546 | 180.0152
43 | 38.05554 | 10.45017 | 4.057605 | 2.151411 | 45.28527 | 289.3168 | 59.98661 | 375.882 | 186.721
44 | 35.4334 | 10.88678 | 5.105603 | 3.460058 | 45.11415 | 357.0751 | 87.19881 | 494.5957 | 203.3142
45 | 32.09428 | 11.26384 | 6.302047 | 5.363986 | 44.97584 | 459.5576 | 110.9064 | 594.5413 | 220.1653
46 | 30.20552 | 11.61063 | 7.933286 | 8.16404 | 42.08653 | 594.9775 | 110.8976 | 695.127 | 203.3125
47 | 27.1959 | 11.45538 | 9.058614 | 11.47425 | 40.81585 | 681.3647 | 96.2942 | 697.6509 | 236.479
48 | 47.58367 | 5.223834 | 1.268955 | 0.5515332 | 45.372 | 238.938 | 51.19016 | -21.46397 | 112.8399
49 | 42.64463 | 6.144712 | 1.746868 | 0.6759235 | 48.78787 | 253.6291 | 45.34549 | -6.191122 | 126.08
50 | 39.7361 | 6.684723 | 1.918285 | 0.924138 | 50.73676 | 262.2791 | 40.79792 | 16.29262 | 139.7435
51 | 36.51396 | 7.125557 | 2.908621 | 1.485765 | 51.9661 | 274.147 | 41.516 | 112.0379 | 206.3431
52 | 33.94381 | 7.818356 | 3.480386 | 2.300083 | 52.45736 | 294.7069 | 53.00092 | 246.4181 | 231.9111
53 | 31.9784 | 8.535272 | 4.252333 | 3.381797 | 51.8522 | 338.186 | 73.52968 | 393.8005 | 225.8265
54 | 29.88165 | 8.790516 | 4.817071 | 5.137999 | 51.37276 | 456.4415 | 104.0397 | 491.9039 | 257.8238
55 | 27.4464 | 9.097479 | 6.385106 | 7.189541 | 49.88148 | 574.1145 | 103.2113 | 555.6989 | 249.6742
56 | 25.79844 | 8.858468 | 7.658076 | 11.53772 | 46.1473 | 674.6539 | 78.57101 | 637.6594 | 298.127
57 | 36.74923 | 4.459338 | 1.479038 | 0.6031852 | 56.70921 | 257.8173 | 40.24933 | -71.56711 | 115.811
58 | 34.31338 | 4.536879 | 1.953834 | 0.9586727 | 58.23723 | 266.1253 | 39.35168 | -61.60872 | 125.6056
59 | 31.75357 | 5.278995 | 2.342433 | 1.278886 | 59.34611 | 275.7448 | 40.21712 | -12.74128 | 166.0159
60 | 29.99529 | 5.752837 | 2.914853 | 2.002088 | 59.33493 | 295.6103 | 45.62809 | 54.41441 | 192.3879
61 | 28.72948 | 6.257907 | 3.686193 | 2.932886 | 58.39354 | 317.7092 | 62.45574 | 180.3998 | 230.137
62 | 27.03294 | 6.626917 | 4.283869 | 4.723905 | 57.33237 | 428.2785 | 90.55857 | 398.2093 | 296.8506
63 | 25.46424 | 7.032441 | 5.527365 | 7.143117 | 54.83283 | 565.5893 | 104.8827 | 468.5988 | 315.9716
64 | 27.90815 | 3.571194 | 1.502033 | 0.830902 | 66.18772 | 271.1898 | 42.08231 | -123.8567 | 98.08437
65 | 26.49154 | 3.813661 | 1.691522 | 1.148557 | 66.85472 | 277.466 | 39.24755 | -111.1878 | 110.8227
66 | 24.91437 | 4.432613 | 2.416459 | 1.94047 | 66.29608 | 302.395 | 51.93922 | -20.24004 | 179.1948
67 | 24.40198 | 4.818151 | 2.839441 | 2.6159 | 65.32452 | 326.0725 | 65.3518 | 31.77939 | 203.8877
68 | 23.43996 | 5.076982 | 4.034033 | 4.078709 | 63.37031 | 431.0538 | 87.6261 | 271.8554 | 293.2989