## Sheet1
Index | Ni | Cr | Co | V | Fe | H1_new_pred_KFold_mean | H1_new_pred_KFold_std | C2_new_pred_KFold_mean | C2_new_pred_KFold_std
0 | 51.98556 | 31.29049 | 4.851446 | 1.601018 | 10.27149 | 208.5287 | 33.28852 | 673.5814 | 32.04605
1 | 47.58972 | 32.94577 | 6.634907 | 2.334196 | 10.49541 | 219.6072 | 27.53925 | 725.4843 | 37.90631
2 | 43.5623 | 32.81215 | 9.234028 | 3.278592 | 11.11293 | 229.6812 | 24.7102 | 751.4695 | 45.23868
3 | 39.22125 | 32.22398 | 12.5978 | 4.621174 | 11.3358 | 246.5809 | 24.18968 | 770.4365 | 55.27924
4 | 34.88574 | 30.53158 | 16.72039 | 6.330071 | 11.53222 | 267.3924 | 26.46041 | 766.8217 | 68.67832
5 | 61.3744 | 22.86896 | 2.758549 | 1.259726 | 11.73836 | 197.6844 | 56.21775 | 471.6881 | 34.95662
6 | 56.71557 | 24.98369 | 4.190052 | 1.634808 | 12.47588 | 194.9872 | 45.61711 | 541.7444 | 34.47845
7 | 52.0026 | 26.54967 | 5.714279 | 2.419855 | 13.3136 | 195.4546 | 35.56458 | 605.1776 | 37.55226
8 | 46.90426 | 26.99037 | 8.452002 | 3.607508 | 14.04586 | 199.9495 | 26.86737 | 648.7295 | 45.5951
9 | 42.00036 | 27.06871 | 10.85924 | 5.285712 | 14.78597 | 214.1421 | 20.65112 | 687.7682 | 58.48323
10 | 37.75048 | 25.99045 | 14.3594 | 7.292178 | 14.6075 | 235.0927 | 19.70682 | 698.5623 | 75.47754
11 | 32.87705 | 24.36466 | 18.30432 | 10.51765 | 13.93632 | 284.6931 | 27.11591 | 708.8051 | 106.4164
12 | 69.29549 | 15.02832 | 1.672359 | 0.7977468 | 13.20608 | 212.6807 | 76.51455 | 233.073 | 38.71476
13 | 64.41049 | 17.46574 | 2.477075 | 1.209451 | 14.43725 | 202.4957 | 66.10738 | 317.0375 | 39.20546
14 | 59.47972 | 19.46141 | 3.547976 | 1.735789 | 15.7751 | 194.3539 | 55.21385 | 392.966 | 39.4885
15 | 53.96504 | 21.27838 | 4.969599 | 2.77055 | 17.01644 | 187.6817 | 42.71076 | 477.323 | 42.75817
16 | 50.29569 | 21.90855 | 6.527413 | 3.695101 | 17.57325 | 185.8646 | 34.93571 | 520.6634 | 47.94224
17 | 44.49255 | 22.25825 | 9.124044 | 5.896924 | 18.22823 | 192.6915 | 23.89345 | 584.644 | 64.32678
18 | 40.14606 | 21.54337 | 11.99826 | 8.260617 | 18.05169 | 211.1318 | 18.92546 | 615.4863 | 84.81595
19 | 35.00489 | 20.30124 | 15.62124 | 11.76946 | 17.30317 | 261.4908 | 22.64425 | 647.7842 | 120.2527
20 | 30.19465 | 18.70576 | 18.55117 | 16.67699 | 15.87143 | 357.9722 | 35.94436 | 682.6286 | 173.9592
21 | 69.68901 | 11.62109 | 1.584694 | 0.8209931 | 16.28422 | 218.1946 | 78.46892 | 123.7361 | 37.53141
22 | 65.1801 | 13.66151 | 1.981966 | 1.177829 | 17.9986 | 208.6698 | 69.67381 | 192.1574 | 39.1787
23 | 60.56758 | 15.0823 | 3.00448 | 1.808989 | 19.53665 | 198.4053 | 60.03472 | 250.672 | 41.00756
24 | 55.49756 | 16.41888 | 4.116931 | 2.785821 | 21.18081 | 188.5641 | 48.93778 | 319.4007 | 44.97268
25 | 50.01949 | 17.68793 | 5.680184 | 4.251063 | 22.36133 | 181.8034 | 36.81158 | 401.6223 | 54.01133
26 | 45.94548 | 18.13125 | 7.559527 | 6.10847 | 22.25528 | 181.8186 | 28.07714 | 466.4518 | 68.10126
27 | 41.15295 | 17.71835 | 9.83081 | 9.179356 | 22.11854 | 199.2966 | 20.89244 | 532.4876 | 95.29163
28 | 36.11078 | 17.34751 | 12.15654 | 13.24931 | 21.13587 | 258.4674 | 23.08263 | 612.2578125 | 135.6767
29 | 31.05738 | 15.34768 | 15.27388 | 18.52044 | 19.80062 | 354.3344 | 37.08068 | 649.5071 | 195.8312
30 | 68.38272 | 8.905594 | 1.28484 | 0.8751623 | 20.55168 | 222.1569 | 76.75025 | 27.68122 | 38.54807
31 | 63.38272 | 10.46562 | 1.83601 | 1.34631 | 22.96934 | 211.6382 | 67.4207 | 76.13716 | 39.92994
32 | 59.44757 | 11.68288 | 2.493128 | 1.967268 | 24.40915 | 202.1028 | 59.41336 | 125.9381 | 41.45878
33 | 54.7195 | 12.82909 | 3.47937 | 2.890845 | 26.08119 | 191.8098 | 49.3513 | 184.0905 | 45.13512
34 | 50.26301 | 13.9839 | 4.57759 | 4.299361 | 26.87615 | 182.7449 | 39.25237 | 264.6083 | 54.07619
35 | 45.95402 | 14.124 | 6.361474 | 6.394208 | 27.1663 | 178.1514 | 30.02316 | 330.3598 | 70.42947
36 | 40.35558 | 14.63372 | 8.408491 | 9.346219 | 27.25598 | 193.6516 | 22.16452 | 435.6677 | 98.64384
37 | 36.00837 | 13.61795 | 10.25459 | 14.0728 | 26.04628 | 247.6672 | 27.13313 | 532.6191 | 148.8474
38 | 31.11999 | 13.40941 | 12.1162 | 19.38461 | 23.96979 | 352.5811 | 38.93047 | 628.528 | 205.4071
39 | 65.50393 | 6.891003 | 1.120168 | 0.8732193 | 25.61168 | 224.4882 | 71.87557 | -56.98077 | 44.54655
40 | 60.64305 | 8.044858 | 1.627871 | 1.273539 | 28.41068 | 215.6154 | 62.98865 | -30.08681 | 45.64991
41 | 56.45497 | 8.898315 | 2.017091 | 1.949219 | 30.6804 | 206.6588 | 54.80116 | 2.218602 | 46.06858
42 | 52.08132 | 9.978367 | 2.749582 | 2.843107 | 32.34762 | 196.9839 | 45.74176 | 54.60837 | 47.12392
43 | 48.0365 | 10.66178 | 3.802353 | 4.232244 | 33.26712 | 187.4598 | 36.90853 | 115.4075 | 52.71663
44 | 43.85246 | 11.35007 | 4.852875 | 6.54535 | 33.39925 | 181.7455 | 28.11937 | 217.9622 | 70.64079
45 | 39.8417 | 11.48725 | 6.488894 | 9.348299 | 32.83385 | 190.043 | 23.55494 | 318.1063 | 98.09908
46 | 34.92232 | 11.36858 | 8.058586 | 14.42463 | 31.22588 | 247.3901 | 29.98451 | 476.5119 | 155.019
47 | 31.12242 | 11.25353 | 9.502391 | 20.12114 | 28.00051 | 347.1831 | 42.95256 | 598.6697 | 215.6821
48 | 59.73922 | 5.573665 | 1.039158 | 0.8893516 | 32.7586 | 224.2589 | 61.72783 | -135.7673 | 53.98938
49 | 55.41123 | 6.384231 | 1.341905 | 1.258087 | 35.60455 | 217.7234 | 53.84089 | -122.2212 | 54.94878
50 | 51.418 | 6.901094 | 1.789905 | 1.752884 | 38.13812 | 211.5848 | 46.31015 | -111.3475 | 55.5884
51 | 48.26557 | 7.636039 | 2.314167 | 2.646215 | 39.13801 | 203.2485 | 39.80622 | -70.21888 | 54.1503
52 | 44.39735 | 8.270604 | 3.020512 | 4.141461 | 40.17008 | 193.9637 | 31.71689 | -8.776097 | 55.36006
53 | 40.91661 | 8.642278 | 3.951557 | 6.171778 | 40.31778 | 188.1345 | 25.26221 | 72.94483 | 65.24456
54 | 37.84525 | 9.076333 | 4.839194 | 9.345931 | 38.89329 | 193.9508 | 23.46397 | 215.0955 | 96.2595
55 | 34.08559 | 9.599411 | 6.401294 | 13.8788 | 36.0349 | 238.6641 | 30.45984 | 401.6145 | 150.1779
56 | 30.17438 | 9.21057 | 7.632859 | 19.94049 | 33.0417 | 335.6392 | 44.91889 | 552.6676 | 219.0863
57 | 48.80542 | 4.861815 | 1.147577 | 1.197504 | 43.98768 | 221.0567 | 42.63507 | -217.1503 | 62.49542
58 | 45.86244 | 5.26167 | 1.400159 | 1.775096 | 45.70063 | 215.9123 | 37.18259 | -203.4396 | 62.16193
59 | 42.95388 | 5.96004 | 1.756347 | 2.650079 | 46.67966 | 209.1865 | 31.52176 | -165.7923 | 60.52251
60 | 39.9919 | 6.459961 | 2.29458 | 3.714419 | 47.53914 | 203.4748 | 25.99298 | -124.1313 | 59.32257
61 | 37.18219 | 6.70784 | 3.126851 | 5.911899 | 47.07122 | 196.7495 | 21.55884 | -39.506 | 63.90184
62 | 34.19684 | 7.420825 | 4.042669 | 8.668102 | 45.67157 | 201.4263 | 21.43348 | 101.441 | 85.93743
63 | 31.85374 | 7.292242 | 5.203961 | 13.13901 | 42.51104 | 233.7645 | 30.35222 | 285.9023 | 141.0837
64 | 38.51361 | 4.163981 | 1.320214 | 1.626419 | 54.37577 | 222.9918 | 26.90483 | -283.7195 | 62.44183
65 | 36.40809 | 4.548597 | 1.478933 | 2.493751 | 55.07063 | 218.2139 | 23.19879 | -255.7786 | 61.79457
66 | 34.63481 | 4.911083 | 1.973784 | 3.655999 | 54.82433 | 212.5341 | 20.07708 | -213.021 | 60.98182
67 | 32.54375 | 5.39644 | 2.440272 | 5.431837 | 54.1877 | 208.2298 | 18.00495 | -135.1611 | 62.02646
68 | 31.58485 | 5.827793 | 3.09787 | 8.142295 | 51.34719 | 208.0629 | 20.41638 | -0.7714831 | 78.30635