## Sheet1
Si | Ti | Fe | Co | Ni | Gmin_FCC | eq_FCC | Gmin_eq_FCC
1.093602 | 5.536889 | 7.489165 | 82.4467 | 3.433644 | 1 | 1 | 1
1.384944 | 4.707309 | 8.08595 | 83.02985 | 2.791951 | 1 | 1 | 1
1.814643 | 4.230237 | 8.942438 | 82.50827 | 2.504411 | 1 | 1 | 1
2.48425 | 4.143692 | 10.20571 | 80.77794 | 2.388411 | 1 | 1 | 1
3.307734 | 4.554179 | 11.61758 | 78.14962 | 2.37088 | 1 | 1 | 1
1.399337 | 9.021601 | 8.910016 | 73.85517 | 6.813878 | 1 | 1 | 1
1.569104 | 8.172317 | 10.09097 | 75.12382 | 5.043787 | 1 | 1 | 1
1.855861 | 7.425027 | 11.56562 | 75.23306 | 3.920432 | 1 | 1 | 1
2.324046 | 6.716939 | 13.60545 | 74.25112 | 3.102446 | 1 | 1 | 1
2.91199 | 6.295943 | 15.82106 | 72.36414 | 2.606868 | 1 | 0 | 0
3.759407 | 6.177753 | 18.64821 | 69.2167 | 2.19793 | 1 | 0 | 0
4.74135 | 6.507712 | 21.58624 | 65.32679 | 1.837905 | 1 | 0 | 0
1.522285 | 13.70109 | 10.06006 | 62.46251 | 12.25406 | 1 | 1 | 1
1.624498 | 13.36403 | 11.49091 | 64.2072 | 9.313359 | 1 | 1 | 1
1.828659 | 12.67277 | 13.61329 | 65.03098 | 6.854299 | 1 | 0 | 0
2.120774 | 11.85857 | 16.00483 | 64.81289 | 5.202929 | 1 | 0 | 0
2.560666 | 10.87051 | 19.12698 | 63.56303 | 3.87881 | 1 | 0 | 0
3.099015 | 9.988345 | 22.39908 | 61.50939 | 3.004175 | 1 | 0 | 0
3.85346 | 9.148363 | 26.48148 | 58.25087 | 2.265833 | 1 | 0 | 0
4.720748 | 8.599814 | 30.63681 | 54.36205 | 1.680572 | 0 | 0 | 0
5.891909 | 8.361945 | 35.72288 | 49.04472 | 0.9785522 | 0 | 0 | 0
1.506623 | 19.14145 | 12.31746 | 51.85373 | 15.18074 | 1 | 0 | 0
1.658295 | 19.11015 | 14.4378 | 53.19095 | 11.60281 | 1 | 0 | 0
1.887489 | 18.52088 | 17.38273 | 53.67757 | 8.531335 | 1 | 0 | 0
2.169044 | 17.59581 | 20.58648 | 53.25046 | 6.398207 | 1 | 0 | 0
2.572262 | 16.24948 | 24.67404 | 51.85923 | 4.644991 | 1 | 0 | 0
3.041863 | 14.83268 | 28.89789 | 49.76271 | 3.464857 | 1 | 0 | 0
3.715156 | 12.76979 | 33.41894 | 47.6452 | 2.450916 | 1 | 0 | 0
4.45231 | 11.35451 | 38.55116 | 43.91634 | 1.725674 | 0 | 0 | 0
5.4519 | 9.946338 | 44.7594 | 38.88269 | 0.9596719 | 0 | 0 | 0
1.386832 | 25.16486 | 14.3214 | 41.62789 | 17.49901 | 1 | 0 | 0
1.572832 | 25.37763 | 16.97503 | 42.68745 | 13.38707 | 0 | 0 | 0
1.810794 | 24.83045 | 20.57247 | 42.9614 | 9.824889 | 0 | 0 | 0
2.07478 | 23.73223 | 24.42287 | 42.445 | 7.325123 | 0 | 0 | 0
2.428636 | 21.98133 | 29.28643 | 41.05336 | 5.250245 | 0 | 0 | 0
2.820913 | 20.01055 | 34.25818 | 39.06713 | 3.843214 | 0 | 0 | 0
3.354053 | 17.5186 | 40.30826 | 36.11361 | 2.705471 | 0 | 0 | 0
3.945 | 15.07122 | 46.34524 | 32.72565 | 1.912894 | 0 | 0 | 0
4.734177 | 12.27815 | 53.58994 | 28.24796 | 1.149769 | 0 | 0 | 0
1.182626 | 32.75355 | 15.97221 | 30.5364 | 19.55521 | 1 | 0 | 0
1.419867 | 33.18478 | 19.46023 | 31.42691 | 14.50821 | 1 | 0 | 0
1.63975 | 32.62406 | 23.30636 | 31.5533 | 10.87653 | 0 | 0 | 0
1.914693 | 30.38823 | 27.9936 | 31.96447 | 7.739011 | 0 | 0 | 0
2.180163 | 28.33277 | 33.0334 | 30.80475 | 5.648912 | 0 | 0 | 0
2.524282 | 25.42578 | 39.22097 | 28.85552 | 3.973456 | 0 | 0 | 0
2.89463 | 22.30573 | 45.41673 | 26.50147 | 2.881436 | 0 | 0 | 0
3.387771 | 18.46032 | 52.83024 | 23.30021 | 2.02145 | 0 | 0 | 0
3.93142 | 14.69157 | 60.10942 | 19.84098 | 1.426613 | 0 | 0 | 0
0.9925297 | 40.32766 | 16.48544 | 21.3502 | 20.84417 | 1 | 0 | 0
1.248794 | 40.9218 | 20.35361 | 22.12788 | 15.34792 | 1 | 0 | 0
1.450026 | 40.28024 | 24.59869 | 22.28665 | 11.3844 | 1 | 0 | 0
1.660136 | 38.40619 | 30.02954 | 21.87891 | 8.025221 | 0 | 0 | 0
1.845834 | 35.76038 | 35.61858 | 21.01635 | 5.758862 | 0 | 0 | 0
2.071081 | 31.95404 | 42.42454 | 19.56753 | 3.982809 | 0 | 0 | 0
2.30422 | 27.79947 | 49.19414 | 17.79927 | 2.902903 | 0 | 0 | 0
2.603049 | 22.58638 | 57.24247 | 15.41849 | 2.149604 | 0 | 0 | 0
2.931522 | 17.36843 | 65.08776 | 12.87906 | 1.733228 | 0 | 0 | 0
1.095712 | 49.87327 | 19.53355 | 13.92033 | 15.57714 | 0 | 0 | 0
1.272137 | 49.06721 | 24.10686 | 14.23674 | 11.31705 | 0 | 0 | 0
1.437731 | 45.95067 | 30.05596 | 14.75417 | 7.801466 | 0 | 0 | 0
1.542243 | 42.68478 | 36.02559 | 14.30726 | 5.440126 | 0 | 0 | 0
1.647215 | 37.9444 | 43.27633 | 13.46428 | 3.667774 | 0 | 0 | 0
1.738382 | 32.74076 | 50.44669 | 12.40229 | 2.671873 | 0 | 0 | 0
1.851617 | 26.17745 | 58.92051 | 10.95465 | 2.095769 | 0 | 0 | 0
1.202032 | 56.96008 | 21.8736 | 9.788313 | 10.17598 | 0 | 0 | 0
1.265107 | 54.2508 | 27.46401 | 10.14533 | 6.874747 | 0 | 0 | 0
1.268833 | 49.70677 | 34.39801 | 10.31701 | 4.30937 | 0 | 0 | 0
1.220666 | 44.29258 | 41.34954 | 10.31384 | 2.823381 | 0 | 0 | 0
1.149062 | 37.821 | 48.84705 | 10.17408 | 2.008809 | 0 | 0 | 0