## Sheet1
Index | Ni | Cr | Co | V | Fe | H1_new_pred_KFold_mean | H1_new_pred_KFold_std | C2_new_pred_KFold_mean | C2_new_pred_KFold_std
0 | 51.98556 | 31.29049 | 4.851446 | 1.601018 | 10.27149 | 275.7009 | 58.76621 | 498.0755 | 40.1571
1 | 47.58972 | 32.94577 | 6.634907 | 2.334196 | 10.49541 | 310.7516 | 67.63111 | 516.2198 | 60.30938
2 | 43.5623 | 32.81215 | 9.234028 | 3.278592 | 11.11293 | 341.2199 | 73.39537 | 546.4413 | 84.68039
3 | 39.22125 | 32.22398 | 12.5978 | 4.621174 | 11.3358 | 372.2803 | 81.31702 | 595.1224 | 116.5835
4 | 34.88574 | 30.53158 | 16.72039 | 6.330071 | 11.53222 | 389.6346 | 83.2566 | 634.8936 | 128.7712
5 | 61.3744 | 22.86896 | 2.758549 | 1.259726 | 11.73836 | 281.3426 | 52.39997 | 419.6471 | 28.6968
6 | 56.71557 | 24.98369 | 4.190052 | 1.634808 | 12.47588 | 270.7831 | 51.19626 | 455.7639 | 25.46947
7 | 52.0026 | 26.54967 | 5.714279 | 2.419855 | 13.3136 | 263.6378 | 50.62232 | 488.5948 | 25.97526
8 | 46.90426 | 26.99037 | 8.452002 | 3.607508 | 14.04586 | 263.3183 | 47.62069 | 513.8127 | 30.22521
9 | 42.00036 | 27.06871 | 10.85924 | 5.285712 | 14.78597 | 280.8527 | 46.61277 | 546.7337 | 42.64972
10 | 37.75048 | 25.99045 | 14.3594 | 7.292178 | 14.6075 | 308.0071 | 46.05336 | 588.9222 | 61.33149
11 | 32.87705 | 24.36466 | 18.30432 | 10.51765 | 13.93632 | 366.0377 | 64.47204 | 642.7354 | 108.4986
12 | 69.29549 | 15.02832 | 1.672359 | 0.7977468 | 13.20608 | 295.7442 | 61.72315 | 225.963 | 34.043
13 | 64.41049 | 17.46574 | 2.477075 | 1.209451 | 14.43725 | 295.4381 | 54.15114 | 312.4274 | 28.74665
14 | 59.47972 | 19.46141 | 3.547976 | 1.735789 | 15.7751 | 290.0898 | 49.31389 | 374.8083 | 30.02243
15 | 53.96504 | 21.27838 | 4.969599 | 2.77055 | 17.01644 | 277.057 | 47.19504 | 433.4446 | 28.2434
16 | 50.29569 | 21.90855 | 6.527413 | 3.695101 | 17.57325 | 266.815 | 45.90192 | 464.5049 | 25.61433
17 | 44.49255 | 22.25825 | 9.124044 | 5.896924 | 18.22823 | 256.5518 | 47.78111 | 520.3577 | 30.18937
18 | 40.14606 | 21.54337 | 11.99826 | 8.260617 | 18.05169 | 259.8914 | 47.75779 | 568.0303 | 57.09379
19 | 35.00489 | 20.30124 | 15.62124 | 11.76946 | 17.30317 | 298.1212 | 48.06328 | 618.6301 | 110.3334
20 | 30.19465 | 18.70576 | 18.55117 | 16.67699 | 15.87143 | 381.3864 | 48.78235 | 632.0237 | 165.5287
21 | 69.68901 | 11.62109 | 1.584694 | 0.8209931 | 16.28422 | 293.9435 | 68.73351 | 109.7285 | 42.24205
22 | 65.1801 | 13.66151 | 1.981966 | 1.177829 | 17.9986 | 298.8096 | 60.87448 | 195.0068 | 42.59128
23 | 60.56758 | 15.0823 | 3.00448 | 1.808989 | 19.53665 | 297.563 | 54.0416 | 264.7382 | 41.53586
24 | 55.49756 | 16.41888 | 4.116931 | 2.785821 | 21.18081 | 292.8824 | 48.61296 | 334.7265625 | 42.31742
25 | 50.01949 | 17.68793 | 5.680184 | 4.251063 | 22.36133 | 280.6018 | 46.9643 | 406.8224 | 44.40352
26 | 45.94548 | 18.13125 | 7.559527 | 6.10847 | 22.25528 | 265.8395 | 48.82564 | 463.0181 | 51.86687
27 | 41.15295 | 17.71835 | 9.83081 | 9.179356 | 22.11854 | 261.203 | 50.97017 | 531.8528 | 82.17774
28 | 36.11078 | 17.34751 | 12.15654 | 13.24931 | 21.13587 | 297.1482 | 47.46798 | 597.0008 | 129.0345
29 | 31.05738 | 15.34768 | 15.27388 | 18.52044 | 19.80062 | 345.0705 | 52.41601 | 599.9222 | 184.2048
30 | 68.38272 | 8.905594 | 1.28484 | 0.8751623 | 20.55168 | 293.6183 | 74.9799 | 32.43723 | 42.59479
31 | 63.38272 | 10.46562 | 1.83601 | 1.34631 | 22.96934 | 299.2328 | 67.53657 | 91.78786 | 46.60851
32 | 59.44757 | 11.68288 | 2.493128 | 1.967268 | 24.40915 | 300.6226 | 61.33653 | 156.3429 | 52.75574
33 | 54.7195 | 12.82909 | 3.47937 | 2.890845 | 26.08119 | 298.9628 | 55.28301 | 234.1558 | 59.10639
34 | 50.26301 | 13.9839 | 4.57759 | 4.299361 | 26.87615 | 292.303 | 51.06276 | 323.4291 | 63.44511
35 | 45.95402 | 14.124 | 6.361474 | 6.394208 | 27.1663 | 278.9859 | 51.60125 | 392.664 | 76.45726
36 | 40.35558 | 14.63372 | 8.408491 | 9.346219 | 27.25598 | 270.458 | 50.79313 | 489.4685 | 101.8112
37 | 36.00837 | 13.61795 | 10.25459 | 14.0728 | 26.04628 | 295.8486 | 47.0388 | 554.8436 | 154.1498
38 | 31.11999 | 13.40941 | 12.1162 | 19.38461 | 23.96979 | 340.6839 | 54.26716 | 577.8135 | 192.0096
39 | 65.50393 | 6.891003 | 1.120168 | 0.8732193 | 25.61168 | 294.5609 | 77.58723 | -18.28246 | 41.19323
40 | 60.64305 | 8.044858 | 1.627871 | 1.273539 | 28.41068 | 300.5452 | 71.59291 | 16.44995 | 45.25921
41 | 56.45497 | 8.898315 | 2.017091 | 1.949219 | 30.6804 | 304.6059 | 66.68443 | 62.01025 | 50.72472
42 | 52.08132 | 9.978367 | 2.749582 | 2.843107 | 32.34762 | 305.4984 | 61.27969 | 134.234 | 61.61701
43 | 48.0365 | 10.66178 | 3.802353 | 4.232244 | 33.26712 | 300.7672 | 58.10878 | 221.0523 | 76.60085
44 | 43.85246 | 11.35007 | 4.852875 | 6.54535 | 33.39925 | 293.7393 | 56.83836 | 338.3195 | 92.83308
45 | 39.8417 | 11.48725 | 6.488894 | 9.348299 | 32.83385 | 286.8054 | 54.15314 | 429.9807 | 115.7149
46 | 34.92232 | 11.36858 | 8.058586 | 14.42463 | 31.22588 | 305.0667 | 50.43941 | 527.0467 | 168.4068
47 | 31.12242 | 11.25353 | 9.502391 | 20.12114 | 28.00051 | 336.3907 | 55.59763 | 550.8577 | 204.4897
48 | 59.73922 | 5.573665 | 1.039158 | 0.8893516 | 32.7586 | 300.7576 | 75.93543 | -54.28317 | 43.46046
49 | 55.41123 | 6.384231 | 1.341905 | 1.258087 | 35.60455 | 306.9066 | 71.22199 | -33.17363 | 47.13961
50 | 51.418 | 6.901094 | 1.789905 | 1.752884 | 38.13812 | 310.0632 | 67.11052 | -12.99848 | 51.61639
51 | 48.26557 | 7.636039 | 2.314167 | 2.646215 | 39.13801 | 310.928 | 63.51149 | 37.30974 | 58.89364
52 | 44.39735 | 8.270604 | 3.020512 | 4.141461 | 40.17008 | 309.9921875 | 61.57963 | 126.5656 | 77.32656
53 | 40.91661 | 8.642278 | 3.951557 | 6.171778 | 40.31778 | 305.9014 | 61.15094 | 241.9017 | 104.3341
54 | 37.84525 | 9.076333 | 4.839194 | 9.345931 | 38.89329 | 304.0839 | 58.09742 | 379.7575 | 131.1737
55 | 34.08559 | 9.599411 | 6.401294 | 13.8788 | 36.0349 | 309.7824 | 52.6094 | 494.8772 | 176.0782
56 | 30.17438 | 9.21057 | 7.632859 | 19.94049 | 33.0417 | 333.3576 | 55.21157 | 528.9125 | 221.1644
57 | 48.80542 | 4.861815 | 1.147577 | 1.197504 | 43.98768 | 314.3423 | 70.26656 | -91.65918 | 52.84349
58 | 45.86244 | 5.26167 | 1.400159 | 1.775096 | 45.70063 | 317.2487 | 68.0039 | -74.50535 | 56.96767
59 | 42.95388 | 5.96004 | 1.756347 | 2.650079 | 46.67966 | 319.5565 | 65.90145 | -31.91323 | 63.13335
60 | 39.9919 | 6.459961 | 2.29458 | 3.714419 | 47.53914 | 319.7444 | 64.94221 | 22.84213 | 73.86827
61 | 37.18219 | 6.70784 | 3.126851 | 5.911899 | 47.07122 | 318.2482 | 64.975 | 146.7309 | 104.6115
62 | 34.19684 | 7.420825 | 4.042669 | 8.668102 | 45.67157 | 317.0474 | 58.55714 | 315.674 | 144.6137
63 | 31.85374 | 7.292242 | 5.203961 | 13.13901 | 42.51104 | 316.1092 | 53.46208 | 442.1099 | 194.2012
64 | 38.51361 | 4.163981 | 1.320214 | 1.626419 | 54.37577 | 324.6312 | 67.09185 | -149.8276 | 61.86305
65 | 36.40809 | 4.548597 | 1.478933 | 2.493751 | 55.07063 | 328.1296 | 66.62158 | -118.6195 | 67.72457
66 | 34.63481 | 4.911083 | 1.973784 | 3.655999 | 54.82433 | 328.7536 | 66.42815 | -67.94009 | 79.47418
67 | 32.54375 | 5.39644 | 2.440272 | 5.431837 | 54.1877 | 332.5573 | 65.28391 | 42.47991 | 99.68341
68 | 31.58485 | 5.827793 | 3.09787 | 8.142295 | 51.34719 | 329.4236 | 59.6394 | 232.3184 | 146.0075