## Sheet1
Index | Ni | Cr | Co | V | Fe | H1_new_pred_KFold_mean | H1_new_pred_KFold_std | C2_new_pred_KFold_mean | C2_new_pred_KFold_std
0 | 51.98556 | 31.29049 | 4.851446 | 1.601018 | 10.27149 | 319.5258 | 66.39678 | 502.3326 | 105.7861
1 | 47.58972 | 32.94577 | 6.634907 | 2.334196 | 10.49541 | 393.4105 | 110.0325 | 518.7449 | 139.3419
2 | 43.5623 | 32.81215 | 9.234028 | 3.278592 | 11.11293 | 434.5038 | 136.0609 | 507.8151 | 183.2016
3 | 39.22125 | 32.22398 | 12.5978 | 4.621174 | 11.3358 | 459.4632 | 145.5569 | 501.5093 | 190.0458
4 | 34.88574 | 30.53158 | 16.72039 | 6.330071 | 11.53222 | 458.5746 | 145.4033 | 459.2523 | 161.8803
5 | 61.3744 | 22.86896 | 2.758549 | 1.259726 | 11.73836 | 301.4662 | 34.04932 | 467.5331 | 80.20142
6 | 56.71557 | 24.98369 | 4.190052 | 1.634808 | 12.47588 | 287.9655 | 28.75604 | 510.6795 | 78.7636
7 | 52.0026 | 26.54967 | 5.714279 | 2.419855 | 13.3136 | 281.5044 | 24.10386 | 516.5461 | 94.75725
8 | 46.90426 | 26.99037 | 8.452002 | 3.607508 | 14.04586 | 295.0491 | 37.44278 | 491.0275 | 96.08006
9 | 42.00036 | 27.06871 | 10.85924 | 5.285712 | 14.78597 | 343.2657 | 75.98546 | 467.0141 | 144.2879
10 | 37.75048 | 25.99045 | 14.3594 | 7.292178 | 14.6075 | 386.7256 | 100.2531 | 428.5322 | 164.7633
11 | 32.87705 | 24.36466 | 18.30432 | 10.51765 | 13.93632 | 453.1428 | 97.01256 | 457.523 | 186.949
12 | 69.29549 | 15.02832 | 1.672359 | 0.7977468 | 13.20608 | 331.0247 | 54.22812 | 260.3705 | 29.65119
13 | 64.41049 | 17.46574 | 2.477075 | 1.209451 | 14.43725 | 322.1677 | 41.93951 | 335.431 | 35.9426
14 | 59.47972 | 19.46141 | 3.547976 | 1.735789 | 15.7751 | 307.0548 | 34.73093 | 387.1043 | 62.74333
15 | 53.96504 | 21.27838 | 4.969599 | 2.77055 | 17.01644 | 293.2186 | 26.74404 | 461.5085 | 74.89506
16 | 50.29569 | 21.90855 | 6.527413 | 3.695101 | 17.57325 | 287.9637 | 21.82246 | 500.6296 | 81.7098
17 | 44.49255 | 22.25825 | 9.124044 | 5.896924 | 18.22823 | 290.1559 | 31.46214 | 529.7781 | 117.0951
18 | 40.14606 | 21.54337 | 11.99826 | 8.260617 | 18.05169 | 316.8602 | 46.04995 | 505.5792 | 141.5251
19 | 35.00489 | 20.30124 | 15.62124 | 11.76946 | 17.30317 | 392.7267 | 73.14182 | 508.1044 | 170.8243
20 | 30.19465 | 18.70576 | 18.55117 | 16.67699 | 15.87143 | 472.6329 | 64.00338 | 457.3479 | 217.9356
21 | 69.68901 | 11.62109 | 1.584694 | 0.8209931 | 16.28422 | 325.4255 | 64.99015 | 76.67631 | 49.99194
22 | 65.1801 | 13.66151 | 1.981966 | 1.177829 | 17.9986 | 333.0044 | 56.61255 | 196.9324 | 48.93262
23 | 60.56758 | 15.0823 | 3.00448 | 1.808989 | 19.53665 | 329.8169 | 46.55811 | 271.8027 | 48.24578
24 | 55.49756 | 16.41888 | 4.116931 | 2.785821 | 21.18081 | 318.5242 | 37.32654 | 335.0449 | 59.47635
25 | 50.01949 | 17.68793 | 5.680184 | 4.251063 | 22.36133 | 303.4141 | 32.45255 | 419.449 | 80.87907
26 | 45.94548 | 18.13125 | 7.559527 | 6.10847 | 22.25528 | 290.7213 | 24.69272 | 495.0627 | 90.81708
27 | 41.15295 | 17.71835 | 9.83081 | 9.179356 | 22.11854 | 293.1986 | 42.67019 | 536.1349 | 152.5165
28 | 36.11078 | 17.34751 | 12.15654 | 13.24931 | 21.13587 | 362.511 | 82.67892 | 496.2169 | 179.6676
29 | 31.05738 | 15.34768 | 15.27388 | 18.52044 | 19.80062 | 411.4298 | 58.92474 | 414.1849 | 228.1474
30 | 68.38272 | 8.905594 | 1.28484 | 0.8751623 | 20.55168 | 314.3423 | 68.59877 | -5.167844 | 42.55218
31 | 63.38272 | 10.46562 | 1.83601 | 1.34631 | 22.96934 | 326.6739 | 66.97227 | 51.90221 | 56.98898
32 | 59.44757 | 11.68288 | 2.493128 | 1.967268 | 24.40915 | 330.5202 | 61.9893 | 124.0716 | 75.01711
33 | 54.7195 | 12.82909 | 3.47937 | 2.890845 | 26.08119 | 329.3875 | 53.35988 | 207.8747 | 81.19481
34 | 50.26301 | 13.9839 | 4.57759 | 4.299361 | 26.87615 | 322.073 | 45.76254 | 310.0164 | 89.80878
35 | 45.95402 | 14.124 | 6.361474 | 6.394208 | 27.1663 | 306.7881 | 41.30878 | 399.0628 | 140.7992
36 | 40.35558 | 14.63372 | 8.408491 | 9.346219 | 27.25598 | 290.5122 | 51.89471 | 500.862 | 168.0773
37 | 36.00837 | 13.61795 | 10.25459 | 14.0728 | 26.04628 | 323.7533 | 67.2925 | 471.1035 | 192.8944
38 | 31.11999 | 13.40941 | 12.1162 | 19.38461 | 23.96979 | 388.4225 | 67.585 | 345.0736 | 241.4751
39 | 65.50393 | 6.891003 | 1.120168 | 0.8732193 | 25.61168 | 307.1537 | 69.66531 | -23.90678 | 42.00752
40 | 60.64305 | 8.044858 | 1.627871 | 1.273539 | 28.41068 | 319.3123 | 71.16032 | 0.3946433 | 46.75648
41 | 56.45497 | 8.898315 | 2.017091 | 1.949219 | 30.6804 | 325.0029 | 71.55373 | 41.20337 | 59.16104
42 | 52.08132 | 9.978367 | 2.749582 | 2.843107 | 32.34762 | 327.2788 | 67.16262 | 108.8415 | 82.88652
43 | 48.0365 | 10.66178 | 3.802353 | 4.232244 | 33.26712 | 322.249 | 59.83453 | 178.9509 | 106.0331
44 | 43.85246 | 11.35007 | 4.852875 | 6.54535 | 33.39925 | 311.0585 | 52.94622 | 294.0467 | 128.1717
45 | 39.8417 | 11.48725 | 6.488894 | 9.348299 | 32.83385 | 296.2196 | 57.03099 | 401.6188 | 181.3091
46 | 34.92232 | 11.36858 | 8.058586 | 14.42463 | 31.22588 | 325.2885 | 66.84795 | 428.5385 | 192.2937
47 | 31.12242 | 11.25353 | 9.502391 | 20.12114 | 28.00051 | 372.7484 | 73.81625 | 282.4106 | 258.0095
48 | 59.73922 | 5.573665 | 1.039158 | 0.8893516 | 32.7586 | 308.5733 | 70.90657 | -23.84124 | 46.15575
49 | 55.41123 | 6.384231 | 1.341905 | 1.258087 | 35.60455 | 318.3275 | 73.4763 | -8.900276 | 50.64302
50 | 51.418 | 6.901094 | 1.789905 | 1.752884 | 38.13812 | 322.771 | 75.71151 | 10.61517 | 56.94159
51 | 48.26557 | 7.636039 | 2.314167 | 2.646215 | 39.13801 | 321.9261 | 74.45564 | 48.83246 | 65.40328
52 | 44.39735 | 8.270604 | 3.020512 | 4.141461 | 40.17008 | 314.2495 | 67.10836 | 113.4059 | 92.63821
53 | 40.91661 | 8.642278 | 3.951557 | 6.171778 | 40.31778 | 304.1235 | 64.63885 | 189.2458 | 132.0005
54 | 37.84525 | 9.076333 | 4.839194 | 9.345931 | 38.89329 | 296.0233 | 62.30084 | 313.8414 | 181.3536
55 | 34.08559 | 9.599411 | 6.401294 | 13.8788 | 36.0349 | 323.3938 | 68.38742 | 388.8126 | 188.0828
56 | 30.17438 | 9.21057 | 7.632859 | 19.94049 | 33.0417 | 359.7213 | 77.40551 | 238.415 | 227.9845
57 | 48.80542 | 4.861815 | 1.147577 | 1.197504 | 43.98768 | 317.306 | 75.75237 | -12.25077 | 59.25319
58 | 45.86244 | 5.26167 | 1.400159 | 1.775096 | 45.70063 | 318.209 | 79.06985 | -1.1971 | 63.94823
59 | 42.95388 | 5.96004 | 1.756347 | 2.650079 | 46.67966 | 316.6271 | 79.31786 | 23.16607 | 71.60243
60 | 39.9919 | 6.459961 | 2.29458 | 3.714419 | 47.53914 | 308.9409 | 73.65421 | 58.43385 | 84.54012
61 | 37.18219 | 6.70784 | 3.126851 | 5.911899 | 47.07122 | 294.0271 | 72.27615 | 124.036 | 126.1873
62 | 34.19684 | 7.420825 | 4.042669 | 8.668102 | 45.67157 | 294.4143 | 67.7308 | 242.2534 | 194.1863
63 | 31.85374 | 7.292242 | 5.203961 | 13.13901 | 42.51104 | 318.7119 | 71.59637 | 304.9854 | 205.4124
64 | 38.51361 | 4.163981 | 1.320214 | 1.626419 | 54.37577 | 317.3758 | 84.61523 | -8.1625 | 80.52083
65 | 36.40809 | 4.548597 | 1.478933 | 2.493751 | 55.07063 | 312.3866 | 83.46035 | -0.3730706 | 88.01372
66 | 34.63481 | 4.911083 | 1.973784 | 3.655999 | 54.82433 | 299.7837 | 76.93712 | 14.88342 | 97.05765
67 | 32.54375 | 5.39644 | 2.440272 | 5.431837 | 54.1877 | 289.1819 | 75.98077 | 60.17282 | 127.361
68 | 31.58485 | 5.827793 | 3.09787 | 8.142295 | 51.34719 | 289.7123 | 71.45127 | 166.8524 | 186.4492