## Sheet1
Index | Ni | Cr | Co | V | Fe | H1_new_pred_KFold_mean | H1_new_pred_KFold_std | C2_new_pred_KFold_mean | C2_new_pred_KFold_std
0 | 51.98556 | 31.29049 | 4.851446 | 1.601018 | 10.27149 | 339.0377 | 49.1855 | 521.2388 | 81.19114
1 | 47.58972 | 32.94577 | 6.634907 | 2.334196 | 10.49541 | 362.0238 | 53.2892 | 516.7826 | 93.28252
2 | 43.5623 | 32.81215 | 9.234028 | 3.278592 | 11.11293 | 367.7176 | 56.82173 | 538.1031 | 113.954
3 | 39.22125 | 32.22398 | 12.5978 | 4.621174 | 11.3358 | 370.2052 | 63.65801 | 582.4894 | 138.0197
4 | 34.88574 | 30.53158 | 16.72039 | 6.330071 | 11.53222 | 366.2212 | 69.12725 | 613.6713 | 160.5147
5 | 61.3744 | 22.86896 | 2.758549 | 1.259726 | 11.73836 | 242.0963 | 44.53251 | 439.2596 | 53.33538
6 | 56.71557 | 24.98369 | 4.190052 | 1.634808 | 12.47588 | 269.3605 | 40.45569 | 490.5656 | 61.22189
7 | 52.0026 | 26.54967 | 5.714279 | 2.419855 | 13.3136 | 301.3419 | 40.02928 | 529.8792 | 67.3653
8 | 46.90426 | 26.99037 | 8.452002 | 3.607508 | 14.04586 | 323.647 | 43.19656 | 549.4453125 | 80.76107
9 | 42.00036 | 27.06871 | 10.85924 | 5.285712 | 14.78597 | 330.2702 | 42.06059 | 577.0926 | 99.47253
10 | 37.75048 | 25.99045 | 14.3594 | 7.292178 | 14.6075 | 322.5588 | 40.48827 | 612.9046 | 119.3037
11 | 32.87705 | 24.36466 | 18.30432 | 10.51765 | 13.93632 | 320.7216 | 55.13149 | 665.6617 | 156.3494
12 | 69.29549 | 15.02832 | 1.672359 | 0.7977468 | 13.20608 | 208.5168 | 54.95903 | 225.0143 | 45.00193
13 | 64.41049 | 17.46574 | 2.477075 | 1.209451 | 14.43725 | 217.3185 | 54.40332 | 299.7033 | 45.10463
14 | 59.47972 | 19.46141 | 3.547976 | 1.735789 | 15.7751 | 229.8597 | 49.79715 | 370.164 | 52.16624
15 | 53.96504 | 21.27838 | 4.969599 | 2.77055 | 17.01644 | 256.3959 | 41.46626 | 454.0945 | 67.10906
16 | 50.29569 | 21.90855 | 6.527413 | 3.695101 | 17.57325 | 277.4861 | 37.0725 | 496.3387 | 76.33939
17 | 44.49255 | 22.25825 | 9.124044 | 5.896924 | 18.22823 | 304.5468 | 32.72773 | 567.4348 | 88.82001
18 | 40.14606 | 21.54337 | 11.99826 | 8.260617 | 18.05169 | 299.929 | 31.53718 | 625.6253 | 115.6683
19 | 35.00489 | 20.30124 | 15.62124 | 11.76946 | 17.30317 | 290.5953 | 45.91555 | 694.4513 | 151.9969
20 | 30.19465 | 18.70576 | 18.55117 | 16.67699 | 15.87143 | 360.8853 | 92.00624 | 692.9887 | 184.3316
21 | 69.68901 | 11.62109 | 1.584694 | 0.8209931 | 16.28422 | 205.0164 | 52.72077 | 138.516 | 50.18331
22 | 65.1801 | 13.66151 | 1.981966 | 1.177829 | 17.9986 | 212.2435 | 53.82924 | 200.4276 | 47.99797
23 | 60.56758 | 15.0823 | 3.00448 | 1.808989 | 19.53665 | 219.6391 | 53.79029 | 255.1699 | 48.753
24 | 55.49756 | 16.41888 | 4.116931 | 2.785821 | 21.18081 | 232.5832 | 50.88639 | 326.925 | 55.98441
25 | 50.01949 | 17.68793 | 5.680184 | 4.251063 | 22.36133 | 256.7427 | 42.81536 | 422.0668 | 76.15526
26 | 45.94548 | 18.13125 | 7.559527 | 6.10847 | 22.25528 | 278.4211 | 35.63771 | 507.4347 | 101.035
27 | 41.15295 | 17.71835 | 9.83081 | 9.179356 | 22.11854 | 285.9854 | 31.9886 | 611.5588 | 139.8119
28 | 36.11078 | 17.34751 | 12.15654 | 13.24931 | 21.13587 | 288.7914 | 47.65879 | 693.4186 | 164.9191
29 | 31.05738 | 15.34768 | 15.27388 | 18.52044 | 19.80062 | 340.8002 | 80.22974 | 644.6738 | 243.4809
30 | 68.38272 | 8.905594 | 1.28484 | 0.8751623 | 20.55168 | 204.5299 | 52.09777 | 75.99772 | 51.87257
31 | 63.38272 | 10.46562 | 1.83601 | 1.34631 | 22.96934 | 212.2386 | 52.47009 | 121.0937 | 52.10847
32 | 59.44757 | 11.68288 | 2.493128 | 1.967268 | 24.40915 | 218.9595 | 52.96867 | 168.0043 | 51.60583
33 | 54.7195 | 12.82909 | 3.47937 | 2.890845 | 26.08119 | 228.8186 | 51.59512 | 227.8001 | 53.28539
34 | 50.26301 | 13.9839 | 4.57759 | 4.299361 | 26.87615 | 244.6108 | 46.91501 | 317.2425 | 65.17523
35 | 45.95402 | 14.124 | 6.361474 | 6.394208 | 27.1663 | 261.7211 | 40.16269 | 410.7693 | 99.46963
36 | 40.35558 | 14.63372 | 8.408491 | 9.346219 | 27.25598 | 280.9397 | 30.5795 | 558.7381 | 157.9619
37 | 36.00837 | 13.61795 | 10.25459 | 14.0728 | 26.04628 | 292.6651 | 40.06165 | 644.8048 | 207.4363
38 | 31.11999 | 13.40941 | 12.1162 | 19.38461 | 23.96979 | 340.2318 | 68.43258 | 608.6685 | 275.8749
39 | 65.50393 | 6.891003 | 1.120168 | 0.8732193 | 25.61168 | 206.038 | 51.75061 | 32.88144 | 52.11035
40 | 60.64305 | 8.044858 | 1.627871 | 1.273539 | 28.41068 | 213.7248 | 51.57924 | 59.60323 | 54.00589
41 | 56.45497 | 8.898315 | 2.017091 | 1.949219 | 30.6804 | 221.448 | 52.10466 | 92.91554 | 55.4458
42 | 52.08132 | 9.978367 | 2.749582 | 2.843107 | 32.34762 | 230.8649 | 51.10167 | 144.0356 | 57.5589
43 | 48.0365 | 10.66178 | 3.802353 | 4.232244 | 33.26712 | 242.433 | 48.41528 | 210.4459 | 66.57134
44 | 43.85246 | 11.35007 | 4.852875 | 6.54535 | 33.39925 | 260.6897 | 43.07751 | 335.1255 | 103.2405
45 | 39.8417 | 11.48725 | 6.488894 | 9.348299 | 32.83385 | 275.4323 | 34.35502 | 466.9997 | 169.2391
46 | 34.92232 | 11.36858 | 8.058586 | 14.42463 | 31.22588 | 300.3794 | 35.07736 | 591.6924 | 233.8169
47 | 31.12242 | 11.25353 | 9.502391 | 20.12114 | 28.00051 | 341.6304 | 49.66999 | 568.4907 | 301.8963
48 | 59.73922 | 5.573665 | 1.039158 | 0.8893516 | 32.7586 | 212.3696 | 50.80037 | 4.284454 | 54.08559
49 | 55.41123 | 6.384231 | 1.341905 | 1.258087 | 35.60455 | 219.9351 | 50.71317 | 19.92032 | 56.44552
50 | 51.418 | 6.901094 | 1.789905 | 1.752884 | 38.13812 | 227.0004 | 50.38779 | 33.81415 | 59.31992
51 | 48.26557 | 7.636039 | 2.314167 | 2.646215 | 39.13801 | 234.2238 | 50.30047 | 69.00562 | 62.8809
52 | 44.39735 | 8.270604 | 3.020512 | 4.141461 | 40.17008 | 244.9631 | 49.18479 | 130.793 | 72.09947
53 | 40.91661 | 8.642278 | 3.951557 | 6.171778 | 40.31778 | 256.7851 | 45.95126 | 221.0376 | 100.3438
54 | 37.84525 | 9.076333 | 4.839194 | 9.345931 | 38.89329 | 275.1273 | 38.73331 | 384.5929 | 177.3725
55 | 34.08559 | 9.599411 | 6.401294 | 13.8788 | 36.0349 | 302.4664 | 32.11624 | 536.0822 | 246.52
56 | 30.17438 | 9.21057 | 7.632859 | 19.94049 | 33.0417 | 341.4096 | 32.29324 | 535.8627 | 316.5399
57 | 48.80542 | 4.861815 | 1.147577 | 1.197504 | 43.98768 | 228.2246 | 48.61521 | -23.34105 | 61.92085
58 | 45.86244 | 5.26167 | 1.400159 | 1.775096 | 45.70063 | 234.0642 | 48.84605 | -12.73871 | 64.06747
59 | 42.95388 | 5.96004 | 1.756347 | 2.650079 | 46.67966 | 241.0659 | 48.8952 | 15.69234 | 67.23759
60 | 39.9919 | 6.459961 | 2.29458 | 3.714419 | 47.53914 | 248.6337 | 48.32501 | 51.17958 | 73.92511
61 | 37.18219 | 6.70784 | 3.126851 | 5.911899 | 47.07122 | 257.7895 | 47.06059 | 136.2695 | 101.0995
62 | 34.19684 | 7.420825 | 4.042669 | 8.668102 | 45.67157 | 276.4437 | 42.06693 | 288.8751 | 171.8838
63 | 31.85374 | 7.292242 | 5.203961 | 13.13901 | 42.51104 | 300.3719 | 35.8331 | 455.1187 | 256.7246
64 | 38.51361 | 4.163981 | 1.320214 | 1.626419 | 54.37577 | 242.6431 | 44.9256 | -74.25539 | 71.25367
65 | 36.40809 | 4.548597 | 1.478933 | 2.493751 | 55.07063 | 248.0295 | 45.51229 | -56.41174 | 71.33002
66 | 34.63481 | 4.911083 | 1.973784 | 3.655999 | 54.82433 | 253.0405 | 46.22395 | -23.63567 | 78.22401
67 | 32.54375 | 5.39644 | 2.440272 | 5.431837 | 54.1877 | 262.5228 | 46.53949 | 52.86422 | 100.1405
68 | 31.58485 | 5.827793 | 3.09787 | 8.142295 | 51.34719 | 275.6065 | 45.59996 | 203.5161 | 157.9209