## Sheet1
Index | Ni | Cr | Co | V | Fe | H1_new_pred_KFold_mean | H1_new_pred_KFold_std | C2_new_pred_KFold_mean | C2_new_pred_KFold_std
0 | 51.98556 | 31.29049 | 4.851446 | 1.601018 | 10.27149 | 258.3224 | 86.39756 | 439.7066 | 125.5751
1 | 47.58972 | 32.94577 | 6.634907 | 2.334196 | 10.49541 | 264.6492 | 90.76066 | 463.9581 | 125.9604
2 | 43.5623 | 32.81215 | 9.234028 | 3.278592 | 11.11293 | 282.7499 | 86.33316 | 467.6363 | 132.521
3 | 39.22125 | 32.22398 | 12.5978 | 4.621174 | 11.3358 | 305.4291 | 83.37973 | 485.171 | 150.0378
4 | 34.88574 | 30.53158 | 16.72039 | 6.330071 | 11.53222 | 332.0618 | 77.56145 | 499.6205 | 172.1616
5 | 61.3744 | 22.86896 | 2.758549 | 1.259726 | 11.73836 | 219.4552 | 58.06368 | 382.6034 | 95.8942
6 | 56.71557 | 24.98369 | 4.190052 | 1.634808 | 12.47588 | 235.3765 | 61.72541 | 401.816 | 105.7315
7 | 52.0026 | 26.54967 | 5.714279 | 2.419855 | 13.3136 | 251.0715 | 68.2336 | 419.6669 | 115.5289
8 | 46.90426 | 26.99037 | 8.452002 | 3.607508 | 14.04586 | 265.1574 | 73.48158 | 429.9548 | 121.7714
9 | 42.00036 | 27.06871 | 10.85924 | 5.285712 | 14.78597 | 290.4502 | 77.14271 | 441.0829 | 132.9113
10 | 37.75048 | 25.99045 | 14.3594 | 7.292178 | 14.6075 | 314.8492 | 69.87309 | 441.5046 | 140.3325
11 | 32.87705 | 24.36466 | 18.30432 | 10.51765 | 13.93632 | 350.7215 | 64.60954 | 424.9884 | 171.5822
12 | 69.29549 | 15.02832 | 1.672359 | 0.7977468 | 13.20608 | 177.1182 | 68.65992 | 199.858 | 88.18298
13 | 64.41049 | 17.46574 | 2.477075 | 1.209451 | 14.43725 | 202.2899 | 63.78064 | 269.4508 | 87.91
14 | 59.47972 | 19.46141 | 3.547976 | 1.735789 | 15.7751 | 214.5665 | 56.9851 | 305.2292 | 91.21054
15 | 53.96504 | 21.27838 | 4.969599 | 2.77055 | 17.01644 | 235.3762 | 52.3071 | 361.9089 | 106.3831
16 | 50.29569 | 21.90855 | 6.527413 | 3.695101 | 17.57325 | 240.3317 | 50.73686 | 377.1562 | 113.5435
17 | 44.49255 | 22.25825 | 9.124044 | 5.896924 | 18.22823 | 264.4185 | 53.29987 | 393.2321 | 121.0426
18 | 40.14606 | 21.54337 | 11.99826 | 8.260617 | 18.05169 | 284.5919 | 48.40825 | 390.6792 | 136.0388
19 | 35.00489 | 20.30124 | 15.62124 | 11.76946 | 17.30317 | 319.6014 | 54.43974 | 359.9266 | 166.5181
20 | 30.19465 | 18.70576 | 18.55117 | 16.67699 | 15.87143 | 395.3016 | 75.24557 | 284.5646 | 176.875
21 | 69.68901 | 11.62109 | 1.584694 | 0.8209931 | 16.28422 | 162.687 | 72.47421 | 134.6899 | 88.1017
22 | 65.1801 | 13.66151 | 1.981966 | 1.177829 | 17.9986 | 183.7789 | 64.70686 | 185.7045 | 91.38659
23 | 60.56758 | 15.0823 | 3.00448 | 1.808989 | 19.53665 | 204.1845 | 62.74799 | 222.1534 | 91.24086
24 | 55.49756 | 16.41888 | 4.116931 | 2.785821 | 21.18081 | 217.6995 | 57.12056 | 269.8463 | 94.28332
25 | 50.01949 | 17.68793 | 5.680184 | 4.251063 | 22.36133 | 235.3723 | 51.59729 | 318.338 | 112.7672
26 | 45.94548 | 18.13125 | 7.559527 | 6.10847 | 22.25528 | 240.2655 | 45.99578 | 346.1858 | 120.9531
27 | 41.15295 | 17.71835 | 9.83081 | 9.179356 | 22.11854 | 265.101 | 43.73239 | 347.9113 | 142.7648
28 | 36.11078 | 17.34751 | 12.15654 | 13.24931 | 21.13587 | 310.5949 | 53.41349 | 345.4589 | 169.0833
29 | 31.05738 | 15.34768 | 15.27388 | 18.52044 | 19.80062 | 370.4155 | 69.57967 | 256.8741 | 172.9286
30 | 68.38272 | 8.905594 | 1.28484 | 0.8751623 | 20.55168 | 152.9571 | 73.702 | 91.99135 | 77.13939
31 | 63.38272 | 10.46562 | 1.83601 | 1.34631 | 22.96934 | 178.1206 | 65.25299 | 126.3136 | 81.8396
32 | 59.44757 | 11.68288 | 2.493128 | 1.967268 | 24.40915 | 185.7862 | 61.88422 | 162.9314 | 85.79346
33 | 54.7195 | 12.82909 | 3.47937 | 2.890845 | 26.08119 | 210.9106 | 59.76297 | 207.4973 | 91.01004
34 | 50.26301 | 13.9839 | 4.57759 | 4.299361 | 26.87615 | 225.2754 | 53.50259 | 249.4581 | 104.9232
35 | 45.95402 | 14.124 | 6.361474 | 6.394208 | 27.1663 | 230.4855 | 49.56997 | 294.6938 | 125.1977
36 | 40.35558 | 14.63372 | 8.408491 | 9.346219 | 27.25598 | 253.4543 | 41.14384 | 328.6168 | 139.1734
37 | 36.00837 | 13.61795 | 10.25459 | 14.0728 | 26.04628 | 292.9491 | 54.90872 | 312.6637 | 167.1237
38 | 31.11999 | 13.40941 | 12.1162 | 19.38461 | 23.96979 | 366.1125 | 71.26073 | 257.9562 | 179.6402
39 | 65.50393 | 6.891003 | 1.120168 | 0.8732193 | 25.61168 | 149.8067 | 69.52356 | 59.43104 | 73.77821
40 | 60.64305 | 8.044858 | 1.627871 | 1.273539 | 28.41068 | 169.1921 | 64.6849 | 89.88332 | 72.98555
41 | 56.45497 | 8.898315 | 2.017091 | 1.949219 | 30.6804 | 189.978 | 60.41622 | 112.079 | 81.58797
42 | 52.08132 | 9.978367 | 2.749582 | 2.843107 | 32.34762 | 201.8735 | 54.28706 | 144.0268 | 81.6016
43 | 48.0365 | 10.66178 | 3.802353 | 4.232244 | 33.26712 | 215.74 | 51.70414 | 195.5135 | 102.643
44 | 43.85246 | 11.35007 | 4.852875 | 6.54535 | 33.39925 | 227.2811 | 48.71275 | 251.3089 | 121.8195
45 | 39.8417 | 11.48725 | 6.488894 | 9.348299 | 32.83385 | 242.426 | 45.44193 | 287.1744 | 141.4047
46 | 34.92232 | 11.36858 | 8.058586 | 14.42463 | 31.22588 | 285.4509 | 53.95206 | 296.1941 | 173.2926
47 | 31.12242 | 11.25353 | 9.502391 | 20.12114 | 28.00051 | 354.9871 | 76.75928 | 239.3549 | 177.879
48 | 59.73922 | 5.573665 | 1.039158 | 0.8893516 | 32.7586 | 160.4226 | 66.70211 | 44.41715 | 68.35945
49 | 55.41123 | 6.384231 | 1.341905 | 1.258087 | 35.60455 | 179.0475 | 60.5975 | 61.85423 | 73.06741
50 | 51.418 | 6.901094 | 1.789905 | 1.752884 | 38.13812 | 186.5753 | 57.50614 | 77.49522 | 74.48447
51 | 48.26557 | 7.636039 | 2.314167 | 2.646215 | 39.13801 | 201.5062 | 55.59394 | 99.06606 | 79.6489
52 | 44.39735 | 8.270604 | 3.020512 | 4.141461 | 40.17008 | 219.0222 | 53.77256 | 142.7538 | 98.63327
53 | 40.91661 | 8.642278 | 3.951557 | 6.171778 | 40.31778 | 223.3139 | 44.88602 | 192.8317 | 117.8319
54 | 37.84525 | 9.076333 | 4.839194 | 9.345931 | 38.89329 | 240.7207 | 47.90841 | 249.2568 | 147.2687
55 | 34.08559 | 9.599411 | 6.401294 | 13.8788 | 36.0349 | 276.9324 | 57.53738 | 263.7054 | 174.2619
56 | 30.17438 | 9.21057 | 7.632859 | 19.94049 | 33.0417 | 343.4628 | 77.97572 | 227.0127 | 170.5181
57 | 48.80542 | 4.861815 | 1.147577 | 1.197504 | 43.98768 | 192.6714 | 58.48574 | 30.64441 | 74.8792
58 | 45.86244 | 5.26167 | 1.400159 | 1.775096 | 45.70063 | 203.1791 | 55.09551 | 39.2091 | 75.44084
59 | 42.95388 | 5.96004 | 1.756347 | 2.650079 | 46.67966 | 213.9825 | 53.36608 | 65.12414 | 88.78182
60 | 39.9919 | 6.459961 | 2.29458 | 3.714419 | 47.53914 | 225.4446 | 47.41172 | 86.5814 | 85.85034
61 | 37.18219 | 6.70784 | 3.126851 | 5.911899 | 47.07122 | 233.0827 | 46.80372 | 136.3443 | 104.9734
62 | 34.19684 | 7.420825 | 4.042669 | 8.668102 | 45.67157 | 238.9882 | 48.53375 | 192.9324 | 149.4318
63 | 31.85374 | 7.292242 | 5.203961 | 13.13901 | 42.51104 | 271.2499 | 59.15055 | 221.4826 | 169.677
64 | 38.51361 | 4.163981 | 1.320214 | 1.626419 | 54.37577 | 218.6934 | 49.73209 | -11.44756 | 79.7291
65 | 36.40809 | 4.548597 | 1.478933 | 2.493751 | 55.07063 | 228.9162 | 44.1761 | 7.794853 | 81.92882
66 | 34.63481 | 4.911083 | 1.973784 | 3.655999 | 54.82433 | 239.577 | 44.48456 | 33.42546 | 93.36289
67 | 32.54375 | 5.39644 | 2.440272 | 5.431837 | 54.1877 | 243.2341 | 47.45897 | 71.82362 | 102.8679
68 | 31.58485 | 5.827793 | 3.09787 | 8.142295 | 51.34719 | 246.5088 | 50.19289 | 140.9254 | 141.436