## Sheet1
Index | Ni | Cr | Mo | Ti | Fe | H1_new_pred_KFold_mean | H1_new_pred_KFold_std | C2_new_pred_KFold_mean | C2_new_pred_KFold_std
0 | 45.45304 | 35.21025 | 4.138939 | 0.8807819 | 14.31699 | 395.3618 | 109.0462 | 634.6298 | 100.8417
1 | 40.92256 | 36.62015 | 5.876322 | 1.302065 | 15.27891 | 468.2247 | 117.0246 | 763.0491 | 96.15275
2 | 37.76175 | 36.64322 | 7.80395 | 1.931346 | 15.85974 | 516.1381 | 116.8175 | 815.0917 | 82.83987
3 | 34.64032 | 36.11908 | 9.938244 | 2.676908 | 16.62545 | 557.2771 | 115.3305 | 832.8184 | 83.23543
4 | 32.01806 | 34.35963 | 13.07589 | 3.824723 | 16.72169 | 591.144 | 109.6802 | 822.737 | 103.6
5 | 52.9534 | 25.78737 | 3.02023 | 0.6587635 | 17.58023 | 261.6271 | 50.74406 | 537.8277 | 49.45498
6 | 48.96939 | 27.91436 | 3.715177 | 0.8228912 | 18.57818 | 270.0014 | 54.88635 | 570.8532 | 61.35817
7 | 43.89614 | 29.66755 | 5.440386 | 1.387545 | 19.60838 | 330.8445 | 80.33284 | 637.3502 | 70.6231
8 | 40.72231 | 29.9873 | 7.226527 | 1.958863 | 20.105 | 394.2379 | 89.16676 | 699.3811 | 89.78827
9 | 36.74628 | 29.84803 | 9.683662 | 2.899198 | 20.82283 | 473.1809 | 94.40971 | 754.8174 | 98.26167
10 | 33.80936 | 29.32188 | 11.33506 | 4.474379 | 21.05932 | 537.6771 | 94.56268 | 789.864 | 102.2509
11 | 30.80309 | 26.75494 | 14.61316 | 6.444317 | 21.38449 | 593.4496 | 93.74589 | 807.7378 | 103.9927
12 | 60.47274 | 17.07053 | 2.127756 | 0.5319993 | 19.79697 | 290.5176 | 51.11099 | 366.0091 | 32.14774
13 | 55.1102 | 19.81964 | 2.952438 | 0.6356905 | 21.48203 | 278.7424 | 44.97034 | 463.8795 | 35.34774
14 | 49.48555 | 21.10763 | 5.808687 | 1.121817 | 22.47632 | 252.4343 | 42.14899 | 609.7514 | 59.22464
15 | 46.36788 | 23.13428 | 4.638315 | 1.501896 | 24.35763 | 259.1389 | 41.27329 | 604.0632 | 64.79308
16 | 41.97813 | 24.03624 | 6.326179 | 2.038803 | 25.62064 | 276.0331 | 47.29266 | 678.6918 | 65.54371
17 | 38.37768 | 24.05215 | 8.241917 | 3.398578 | 25.92968 | 334.53125 | 63.30753 | 745.8246 | 78.05997
18 | 34.94839 | 23.85042 | 10.21302 | 4.792287 | 26.19588 | 426.3792 | 78.05534 | 784.7333 | 85.49342
19 | 31.9434 | 22.74622 | 12.21093 | 7.226772 | 25.87267 | 543.7817 | 96.62297 | 823.7517 | 81.51575
20 | 27.80452 | 21.25275 | 15.57085 | 10.73132 | 24.64055 | 685.7878 | 118.2788 | 851.7895 | 84.6614
21 | 59.78605 | 12.94677 | 2.071458 | 0.4970917 | 24.69862 | 296.3844 | 57.93824 | 245.2822 | 43.04735
22 | 55.25597 | 14.6217 | 2.295734 | 0.7103042 | 27.11629 | 299.5711 | 51.33863 | 321.4862 | 38.13926
23 | 50.35328 | 16.44396 | 3.185006 | 1.037801 | 28.97996 | 291.4877 | 44.20619 | 426.2377 | 34.63002
24 | 46.3486 | 17.80474 | 4.073004 | 1.431003 | 30.34265 | 280.4809 | 39.32824 | 523.4485 | 50.5308
25 | 42.40093 | 18.23697 | 5.290206 | 2.206608 | 31.86529 | 270.6618 | 36.57537 | 624.7092 | 73.04198
26 | 38.63292 | 19.10424 | 7.016579 | 3.544875 | 31.70139 | 275.5544 | 37.87115 | 737.8875 | 76.94951
27 | 35.29946 | 19.34137 | 8.48829 | 5.128838 | 31.74204 | 331.9284 | 56.93036 | 799.0066 | 89.85599
28 | 32.12872 | 18.31664 | 11.05021 | 7.742055 | 30.76238 | 479.5019 | 90.10593 | 841.782 | 95.48964
29 | 28.51151 | 17.25824 | 12.65461 | 11.84121 | 29.73443 | 675.9925 | 102.1439 | 860.4681 | 90.07803
30 | 57.91933 | 9.60936 | 1.589063 | 0.5044177 | 30.37783 | 303.2555 | 65.63245 | 101.4591 | 42.64301
31 | 52.92517 | 10.97333 | 2.192065 | 0.7928375 | 33.11659 | 305.8349 | 58.35965 | 193.2051 | 46.22165
32 | 48.28191 | 12.25967 | 2.949081 | 1.104291 | 35.40505 | 304.5878 | 51.48762 | 299.1063 | 44.7238
33 | 44.21311 | 12.90457 | 3.638681 | 1.665993 | 37.57764 | 302.6401 | 46.83253 | 381.092 | 49.31572
34 | 40.34118 | 14.24077 | 4.820092 | 2.506801 | 38.09116 | 294.8272 | 42.71547 | 529.46 | 75.96795
35 | 37.73459 | 14.2231 | 6.084503 | 3.622007 | 38.3358 | 296.3005 | 44.67207 | 641.7739 | 99.87366
36 | 34.00712 | 15.01811 | 7.695502 | 5.383991 | 37.89529 | 335.6138 | 63.46778 | 780.6121 | 99.82938
37 | 31.37595 | 14.93908 | 8.703755 | 7.932046 | 37.04917 | 454.4875 | 79.69722 | 819.4713 | 121.6216
38 | 28.41329 | 13.49101 | 10.74232 | 12.34482 | 35.00856 | 645.111 | 76.89487 | 851.1063 | 106.9277
39 | 53.11799 | 7.28067 | 1.532428 | 0.4802732 | 37.58864 | 307.5567 | 66.56757 | 16.10875 | 41.9437
40 | 48.68196 | 8.207755 | 1.960066 | 0.6816765 | 40.46854 | 312.3528 | 60.97879 | 69.14028 | 41.95252
41 | 45.39868 | 8.999094 | 2.232971 | 0.9555911 | 42.41366 | 316.7376 | 56.41776 | 120.4152 | 46.34035
42 | 40.97114 | 9.890677 | 3.582962 | 1.504655 | 44.05057 | 310.6938 | 49.66642 | 262.2283 | 57.76661
43 | 38.05554 | 10.45017 | 4.057605 | 2.151411 | 45.28527 | 314.4515 | 46.06275 | 341.7008 | 74.27848
44 | 35.4334 | 10.88678 | 5.105603 | 3.460058 | 45.11415 | 322.2891 | 45.3014 | 474.2227 | 120.8743
45 | 32.09428 | 11.26384 | 6.302047 | 5.363986 | 44.97584 | 370.2527 | 56.75461 | 624.2236 | 155.7572
46 | 30.20552 | 11.61063 | 7.933286 | 8.16404 | 42.08653 | 467.9558 | 73.19594 | 760.5845 | 142.3461
47 | 27.1959 | 11.45538 | 9.058614 | 11.47425 | 40.81585 | 611.4713 | 59.22156 | 806.5027 | 140.9762
48 | 47.58367 | 5.223834 | 1.268955 | 0.5515332 | 45.372 | 315.1975 | 66.48327 | -71.14729 | 47.39445
49 | 42.64463 | 6.144712 | 1.746868 | 0.6759235 | 48.78787 | 321.3836 | 60.77054 | -37.85512 | 46.84476
50 | 39.7361 | 6.684723 | 1.918285 | 0.924138 | 50.73676 | 327.1598 | 57.39444 | -17.32106 | 48.00662
51 | 36.51396 | 7.125557 | 2.908621 | 1.485765 | 51.9661 | 326.0634 | 52.52561 | 60.66336 | 63.26606
52 | 33.94381 | 7.818356 | 3.480386 | 2.300083 | 52.45736 | 333.5398 | 48.81671 | 149.2315 | 98.6992
53 | 31.9784 | 8.535272 | 4.252333 | 3.381797 | 51.8522 | 347.7926 | 48.37735 | 274.4745 | 143.3403
54 | 29.88165 | 8.790516 | 4.817071 | 5.137999 | 51.37276 | 395.8787 | 52.52792 | 365.2311 | 218.8441
55 | 27.4464 | 9.097479 | 6.385106 | 7.189541 | 49.88148 | 472.0689 | 63.98357 | 551.457 | 231.2765
56 | 25.79844 | 8.858468 | 7.658076 | 11.53772 | 46.1473 | 603.8062 | 51.66468 | 707.1204 | 222.1575
57 | 36.74923 | 4.459338 | 1.479038 | 0.6031852 | 56.70921 | 329.6153 | 61.60647 | -145.4857 | 55.21231
58 | 34.31338 | 4.536879 | 1.953834 | 0.9586727 | 58.23723 | 331.3914 | 58.69751 | -140.5639 | 55.70444
59 | 31.75357 | 5.278995 | 2.342433 | 1.278886 | 59.34611 | 339.0233 | 55.12903 | -109.348 | 60.14763
60 | 29.99529 | 5.752837 | 2.914853 | 2.002088 | 59.33493 | 348.1492 | 52.97255 | -58.09464 | 80.17787
61 | 28.72948 | 6.257907 | 3.686193 | 2.932886 | 58.39354 | 363.6261 | 53.41001 | 40.43667 | 131.8544
62 | 27.03294 | 6.626917 | 4.283869 | 4.723905 | 57.33237 | 413.5518 | 55.73388 | 137.3876 | 219.8486
63 | 25.46424 | 7.032441 | 5.527365 | 7.143117 | 54.83283 | 488.9771 | 64.06335 | 322.9268 | 303.3665
64 | 27.90815 | 3.571194 | 1.502033 | 0.830902 | 66.18772 | 352.7688 | 58.38313 | -248.1873 | 60.8399
65 | 26.49154 | 3.813661 | 1.691522 | 1.148557 | 66.85472 | 361.4508 | 57.00241 | -246.9904 | 61.42392
66 | 24.91437 | 4.432613 | 2.416459 | 1.94047 | 66.29608 | 377.3616 | 56.04672 | -206.53 | 72.73433
67 | 24.40198 | 4.818151 | 2.839441 | 2.6159 | 65.32452 | 391.0666 | 55.75888 | -165.1499 | 91.38049
68 | 23.43996 | 5.076982 | 4.034033 | 4.078709 | 63.37031 | 428.4945 | 58.6321 | -44.4912 | 167.4998