## Sheet1
Index | Ni | Cr | Mo | Ti | Fe | H1_new_pred_KFold_mean | H1_new_pred_KFold_std | C2_new_pred_KFold_mean | C2_new_pred_KFold_std
0 | 45.45304 | 35.21025 | 4.138939 | 0.8807819 | 14.31699 | 388.3266 | 141.1638 | 518.8997 | 168.3057
1 | 40.92256 | 36.62015 | 5.876322 | 1.302065 | 15.27891 | 434.3551 | 162.8146 | 607.6944 | 166.1531
2 | 37.76175 | 36.64322 | 7.80395 | 1.931346 | 15.85974 | 462.067 | 173.2003 | 663.9526 | 166.1505
3 | 34.64032 | 36.11908 | 9.938244 | 2.676908 | 16.62545 | 485.2745 | 178.991 | 699.6524 | 171.8988
4 | 32.01806 | 34.35963 | 13.07589 | 3.824723 | 16.72169 | 505.8763 | 181.1362 | 704.4386 | 184.6451
5 | 52.9534 | 25.78737 | 3.02023 | 0.6587635 | 17.58023 | 294.6445 | 34.02137 | 600.6342 | 60.10263
6 | 48.96939 | 27.91436 | 3.715177 | 0.8228912 | 18.57818 | 320.3054 | 58.93107 | 598.3991 | 63.58588
7 | 43.89614 | 29.66755 | 5.440386 | 1.387545 | 19.60838 | 352.0641 | 109.1634 | 611.3317 | 107.9955
8 | 40.72231 | 29.9873 | 7.226527 | 1.958863 | 20.105 | 366.315 | 140.5892 | 650.9223 | 121.9558
9 | 36.74628 | 29.84803 | 9.683662 | 2.899198 | 20.82283 | 395.4802 | 156.9074 | 703.8644 | 136.3716
10 | 33.80936 | 29.32188 | 11.33506 | 4.474379 | 21.05932 | 442.7737 | 158.245 | 743.2764 | 145.4199
11 | 30.80309 | 26.75494 | 14.61316 | 6.444317 | 21.38449 | 500.175 | 137.5327 | 763.4691 | 143.7489
12 | 60.47274 | 17.07053 | 2.127756 | 0.5319993 | 19.79697 | 322.2137 | 42.93871 | 405.4209 | 54.93552
13 | 55.1102 | 19.81964 | 2.952438 | 0.6356905 | 21.48203 | 301.1748 | 33.43569 | 555.9075 | 66.78977
14 | 49.48555 | 21.10763 | 5.808687 | 1.121817 | 22.47632 | 284.9548 | 24.5081 | 707.0317 | 72.23038
15 | 46.36788 | 23.13428 | 4.638315 | 1.501896 | 24.35763 | 297.7006 | 25.85022 | 699.5218 | 77.62795
16 | 41.97813 | 24.03624 | 6.326179 | 2.038803 | 25.62064 | 314.1071 | 38.79877 | 749.182 | 68.52261
17 | 38.37768 | 24.05215 | 8.241917 | 3.398578 | 25.92968 | 323.0993 | 90.1452 | 793.9719 | 70.79104
18 | 34.94839 | 23.85042 | 10.21302 | 4.792287 | 26.19588 | 348.4991 | 114.753 | 808.7293 | 75.62896
19 | 31.9434 | 22.74622 | 12.21093 | 7.226772 | 25.87267 | 442.6631 | 106.5148 | 823.8845 | 63.72253
20 | 27.80452 | 21.25275 | 15.57085 | 10.73132 | 24.64055 | 658.2725 | 105.5085 | 839.7087 | 60.0638
21 | 59.78605 | 12.94677 | 2.071458 | 0.4970917 | 24.69862 | 342.9438 | 52.38982 | 249.328 | 57.30079
22 | 55.25597 | 14.6217 | 2.295734 | 0.7103042 | 27.11629 | 341.7004 | 46.97702 | 348.1335 | 67.14241
23 | 50.35328 | 16.44396 | 3.185006 | 1.037801 | 28.97996 | 321.1479 | 38.91388 | 507.2185 | 75.50159
24 | 46.3486 | 17.80474 | 4.073004 | 1.431003 | 30.34265 | 300.6402 | 33.22133 | 644.4556 | 89.43819
25 | 42.40093 | 18.23697 | 5.290206 | 2.206608 | 31.86529 | 290.2274 | 32.36266 | 754.3912 | 87.88134
26 | 38.63292 | 19.10424 | 7.016579 | 3.544875 | 31.70139 | 301.3078 | 29.94168 | 826.1419 | 73.23848
27 | 35.29946 | 19.34137 | 8.48829 | 5.128838 | 31.74204 | 319.8276 | 69.20048 | 846.1768 | 55.22087
28 | 32.12872 | 18.31664 | 11.05021 | 7.742055 | 30.76238 | 411.0005 | 104.4305 | 853.2057 | 47.76566
29 | 28.51151 | 17.25824 | 12.65461 | 11.84121 | 29.73443 | 660.1502 | 131.0883 | 871.3985 | 51.24479
30 | 57.91933 | 9.60936 | 1.589063 | 0.5044177 | 30.37783 | 361.7199 | 63.47331 | 114.5212 | 58.39994
31 | 52.92517 | 10.97333 | 2.192065 | 0.7928375 | 33.11659 | 362.8361 | 56.34694 | 200.1892 | 65.60474
32 | 48.28191 | 12.25967 | 2.949081 | 1.104291 | 35.40505 | 353.7433 | 48.7667 | 317.5129 | 79.81296
33 | 44.21311 | 12.90457 | 3.638681 | 1.665993 | 37.57764 | 340.0183 | 44.41919 | 431.3765 | 94.80157
34 | 40.34118 | 14.24077 | 4.820092 | 2.506801 | 38.09116 | 306.9802 | 42.27165 | 659.7582 | 86.76094
35 | 37.73459 | 14.2231 | 6.084503 | 3.622007 | 38.3358 | 296.1301 | 38.17123 | 808.724 | 88.47082
36 | 34.00712 | 15.01811 | 7.695502 | 5.383991 | 37.89529 | 332.2615 | 50.83176 | 876.1476 | 70.90826
37 | 31.37595 | 14.93908 | 8.703755 | 7.932046 | 37.04917 | 431.1378 | 99.51736 | 879.8431 | 64.41593
38 | 28.41329 | 13.49101 | 10.74232 | 12.34482 | 35.00856 | 639.5822 | 115.358 | 896.5798 | 72.36642
39 | 53.11799 | 7.28067 | 1.532428 | 0.4802732 | 37.58864 | 372.8941 | 70.5656 | 54.08572 | 53.25028
40 | 48.68196 | 8.207755 | 1.960066 | 0.6816765 | 40.46854 | 379.787 | 66.03069 | 97.22254 | 61.09169
41 | 45.39868 | 8.999094 | 2.232971 | 0.9555911 | 42.41366 | 383.993 | 61.3768 | 139.8682 | 67.36446
42 | 40.97114 | 9.890677 | 3.582962 | 1.504655 | 44.05057 | 364.5451 | 49.28966 | 268.3467 | 90.35911
43 | 38.05554 | 10.45017 | 4.057605 | 2.151411 | 45.28527 | 355.6087 | 45.55411 | 364.9495 | 116.1237
44 | 35.4334 | 10.88678 | 5.105603 | 3.460058 | 45.11415 | 333.4235 | 40.45852 | 576.814 | 150.294
45 | 32.09428 | 11.26384 | 6.302047 | 5.363986 | 44.97584 | 363.0137 | 40.40853 | 834.0879 | 94.67834
46 | 30.20552 | 11.61063 | 7.933286 | 8.16404 | 42.08653 | 469.8743 | 83.4151 | 929.3831 | 98.71294
47 | 27.1959 | 11.45538 | 9.058614 | 11.47425 | 40.81585 | 613.3987 | 97.79713 | 926.4841 | 89.27454
48 | 47.58367 | 5.223834 | 1.268955 | 0.5515332 | 45.372 | 384.594 | 77.37493 | -1.873229 | 41.74147
49 | 42.64463 | 6.144712 | 1.746868 | 0.6759235 | 48.78787 | 396.0328 | 69.66956 | 23.97756 | 51.30521
50 | 39.7361 | 6.684723 | 1.918285 | 0.924138 | 50.73676 | 404.3304 | 63.02632 | 38.52885 | 57.35257
51 | 36.51396 | 7.125557 | 2.908621 | 1.485765 | 51.9661 | 395.8741 | 49.40672 | 84.57394 | 76.89449
52 | 33.94381 | 7.818356 | 3.480386 | 2.300083 | 52.45736 | 390.5295 | 39.86554 | 153.7251 | 107.5825
53 | 31.9784 | 8.535272 | 4.252333 | 3.381797 | 51.8522 | 379.3834 | 34.35785 | 298.6904 | 166.3499
54 | 29.88165 | 8.790516 | 4.817071 | 5.137999 | 51.37276 | 396.9901 | 34.2231 | 480.697 | 226.0463
55 | 27.4464 | 9.097479 | 6.385106 | 7.189541 | 49.88148 | 472.8308 | 66.98483 | 832.5315 | 179.0542
56 | 25.79844 | 8.858468 | 7.658076 | 11.53772 | 46.1473 | 615.6231 | 71.07398 | 977.7932 | 110.227
57 | 36.74923 | 4.459338 | 1.479038 | 0.6031852 | 56.70921 | 414.4021 | 66.4041 | -64.00135 | 58.4105
58 | 34.31338 | 4.536879 | 1.953834 | 0.9586727 | 58.23723 | 415.3275 | 58.48623 | -73.60253 | 70.38323
59 | 31.75357 | 5.278995 | 2.342433 | 1.278886 | 59.34611 | 420.6392 | 49.81501 | -58.25518 | 82.40982
60 | 29.99529 | 5.752837 | 2.914853 | 2.002088 | 59.33493 | 416.0787 | 42.76197 | -33.66735 | 106.6694
61 | 28.72948 | 6.257907 | 3.686193 | 2.932886 | 58.39354 | 406.6625 | 37.62209 | 35.38253 | 153.1527
62 | 27.03294 | 6.626917 | 4.283869 | 4.723905 | 57.33237 | 421.5131 | 37.46872 | 156.3795 | 253.9286
63 | 25.46424 | 7.032441 | 5.527365 | 7.143117 | 54.83283 | 490.2383 | 64.65948 | 536.9248 | 314.4475
64 | 27.90815 | 3.571194 | 1.502033 | 0.830902 | 66.18772 | 441.2196 | 56.77238 | -199.666 | 97.74767
65 | 26.49154 | 3.813661 | 1.691522 | 1.148557 | 66.85472 | 443.9592 | 54.29091 | -210.378 | 104.324
66 | 24.91437 | 4.432613 | 2.416459 | 1.94047 | 66.29608 | 439.3511 | 48.85917 | -193.0947 | 122.6532
67 | 24.40198 | 4.818151 | 2.839441 | 2.6159 | 65.32452 | 436.3705 | 45.81635 | -167.3516 | 141.9855
68 | 23.43996 | 5.076982 | 4.034033 | 4.078709 | 63.37031 | 438.8745 | 41.83 | -72.79952 | 226.4477