## Sheet1
Index | Ni | Cr | Mo | Ti | Fe | H1_new_pred_KFold_mean | H1_new_pred_KFold_std | C2_new_pred_KFold_mean | C2_new_pred_KFold_std
0 | 45.45304 | 35.21025 | 4.138939 | 0.8807819 | 14.31699 | 413.6887 | 87.66174 | 701.8269 | 145.6518
1 | 40.92256 | 36.62015 | 5.876322 | 1.302065 | 15.27891 | 452.3756 | 97.96503 | 811.6627 | 102.3735
2 | 37.76175 | 36.64322 | 7.80395 | 1.931346 | 15.85974 | 492.2443 | 89.033 | 836.9003 | 67.52596
3 | 34.64032 | 36.11908 | 9.938244 | 2.676908 | 16.62545 | 530.9678 | 80.0589 | 835.0517 | 68.25273
4 | 32.01806 | 34.35963 | 13.07589 | 3.824723 | 16.72169 | 563.6873 | 76.30818 | 796.9316 | 140.2897
5 | 52.9534 | 25.78737 | 3.02023 | 0.6587635 | 17.58023 | 325.1791 | 45.84891 | 621.0407 | 122.1044
6 | 48.96939 | 27.91436 | 3.715177 | 0.8228912 | 18.57818 | 346.2861 | 36.92929 | 597.434 | 144.0937
7 | 43.89614 | 29.66755 | 5.440386 | 1.387545 | 19.60838 | 374.2371 | 78.6815 | 623.7539 | 139.8401
8 | 40.72231 | 29.9873 | 7.226527 | 1.958863 | 20.105 | 416.4063 | 96.50376 | 720.2974 | 164.6409
9 | 36.74628 | 29.84803 | 9.683662 | 2.899198 | 20.82283 | 477.2288 | 102.9459 | 779.5101 | 127.2253
10 | 33.80936 | 29.32188 | 11.33506 | 4.474379 | 21.05932 | 525.4326 | 101.9791 | 777.9689 | 128.8548
11 | 30.80309 | 26.75494 | 14.61316 | 6.444317 | 21.38449 | 584.6376 | 104.4775 | 751.9736 | 169.8749
12 | 60.47274 | 17.07053 | 2.127756 | 0.5319993 | 19.79697 | 273.9117 | 29.85263 | 464.6757 | 63.05281
13 | 55.1102 | 19.81964 | 2.952438 | 0.6356905 | 21.48203 | 273.7075 | 27.2121 | 610.8123 | 67.29536
14 | 49.48555 | 21.10763 | 5.808687 | 1.121817 | 22.47632 | 293.8126 | 37.40807 | 657.2757 | 120.0912
15 | 46.36788 | 23.13428 | 4.638315 | 1.501896 | 24.35763 | 298.8719 | 31.09336 | 646.8239 | 138.9072
16 | 41.97813 | 24.03624 | 6.326179 | 2.038803 | 25.62064 | 318.4415 | 33.09609 | 652.3163 | 134.3798
17 | 38.37768 | 24.05215 | 8.241917 | 3.398578 | 25.92968 | 375.7003 | 76.20409 | 724.9127 | 126.0878
18 | 34.94839 | 23.85042 | 10.21302 | 4.792287 | 26.19588 | 445.9475 | 122.8857 | 751.4286 | 137.8745
19 | 31.9434 | 22.74622 | 12.21093 | 7.226772 | 25.87267 | 552.3989 | 124.1524 | 768.2543 | 152.3142
20 | 27.80452 | 21.25275 | 15.57085 | 10.73132 | 24.64055 | 694.0466 | 87.30753 | 777.0362 | 120.4717
21 | 59.78605 | 12.94677 | 2.071458 | 0.4970917 | 24.69862 | 269.0219 | 33.83433 | 307.7896 | 66.97575
22 | 55.25597 | 14.6217 | 2.295734 | 0.7103042 | 27.11629 | 276.2158 | 28.1888 | 427.6749 | 85.31093
23 | 50.35328 | 16.44396 | 3.185006 | 1.037801 | 28.97996 | 269.9784 | 23.16924 | 601.2584 | 92.13893
24 | 46.3486 | 17.80474 | 4.073004 | 1.431003 | 30.34265 | 268.8773 | 28.36401 | 666.3497 | 78.9472
25 | 42.40093 | 18.23697 | 5.290206 | 2.206608 | 31.86529 | 284.7314 | 35.94066 | 677.5043 | 110.8129
26 | 38.63292 | 19.10424 | 7.016579 | 3.544875 | 31.70139 | 324.6277 | 63.18563 | 672.9724 | 145.0892
27 | 35.29946 | 19.34137 | 8.48829 | 5.128838 | 31.74204 | 389.3183 | 82.866 | 735.7428 | 162.5185
28 | 32.12872 | 18.31664 | 11.05021 | 7.742055 | 30.76238 | 533.6083 | 97.20363 | 787.104 | 168.6489
29 | 28.51151 | 17.25824 | 12.65461 | 11.84121 | 29.73443 | 695.7261 | 78.37995 | 788.5845 | 147.2005
30 | 57.91933 | 9.60936 | 1.589063 | 0.5044177 | 30.37783 | 263.7343 | 36.00863 | 175.1907 | 88.61451
31 | 52.92517 | 10.97333 | 2.192065 | 0.7928375 | 33.11659 | 272.9106 | 33.59285 | 283.341 | 98.51686
32 | 48.28191 | 12.25967 | 2.949081 | 1.104291 | 35.40505 | 280.4439 | 27.39725 | 432.5236 | 124.054
33 | 44.21311 | 12.90457 | 3.638681 | 1.665993 | 37.57764 | 290.269 | 21.91806 | 542.186 | 138.5501
34 | 40.34118 | 14.24077 | 4.820092 | 2.506801 | 38.09116 | 302.5399 | 44.53334 | 613.6052 | 145.8711
35 | 37.73459 | 14.2231 | 6.084503 | 3.622007 | 38.3358 | 338.1396 | 76.0724 | 648.29 | 93.57564
36 | 34.00712 | 15.01811 | 7.695502 | 5.383991 | 37.89529 | 411.3284 | 92.65517 | 705.485 | 139.1762
37 | 31.37595 | 14.93908 | 8.703755 | 7.932046 | 37.04917 | 516.2855 | 101.1588 | 769.9324 | 163.7486
38 | 28.41329 | 13.49101 | 10.74232 | 12.34482 | 35.00856 | 684.7195 | 65.0828 | 714.1354 | 217.3919
39 | 53.11799 | 7.28067 | 1.532428 | 0.4802732 | 37.58864 | 262.6459 | 34.82293 | 88.31285 | 107.417
40 | 48.68196 | 8.207755 | 1.960066 | 0.6816765 | 40.46854 | 269.4438 | 35.44737 | 132.3665 | 116.0413
41 | 45.39868 | 8.999094 | 2.232971 | 0.9555911 | 42.41366 | 278.562 | 31.2031 | 192.2433 | 126.6628
42 | 40.97114 | 9.890677 | 3.582962 | 1.504655 | 44.05057 | 295.0902 | 26.42867 | 410.3942 | 159.8971
43 | 38.05554 | 10.45017 | 4.057605 | 2.151411 | 45.28527 | 305.9401 | 38.45142 | 509.611 | 185.3886
44 | 35.4334 | 10.88678 | 5.105603 | 3.460058 | 45.11415 | 341.5435 | 68.47988 | 598.0242 | 204.5143
45 | 32.09428 | 11.26384 | 6.302047 | 5.363986 | 44.97584 | 426.3213 | 88.46236 | 625.701 | 199.7912
46 | 30.20552 | 11.61063 | 7.933286 | 8.16404 | 42.08653 | 526.4562 | 104.6693 | 681.9327 | 206.0475
47 | 27.1959 | 11.45538 | 9.058614 | 11.47425 | 40.81585 | 654.5456 | 66.77474 | 691.2819 | 224.7105
48 | 47.58367 | 5.223834 | 1.268955 | 0.5515332 | 45.372 | 262.5891 | 30.55573 | 23.65802 | 110.1848
49 | 42.64463 | 6.144712 | 1.746868 | 0.6759235 | 48.78787 | 269.2684 | 32.2745 | 36.25726 | 128.9459
50 | 39.7361 | 6.684723 | 1.918285 | 0.924138 | 50.73676 | 276.8324 | 30.51585 | 49.91861 | 140.3328
51 | 36.51396 | 7.125557 | 2.908621 | 1.485765 | 51.9661 | 288.9186 | 29.83772 | 154.723 | 158.6187
52 | 33.94381 | 7.818356 | 3.480386 | 2.300083 | 52.45736 | 311.6656 | 42.91198 | 327.255 | 180.0512
53 | 31.9784 | 8.535272 | 4.252333 | 3.381797 | 51.8522 | 360.7901 | 63.24332 | 525.1054 | 189.4387
54 | 29.88165 | 8.790516 | 4.817071 | 5.137999 | 51.37276 | 447.7382 | 86.83171 | 602.0267 | 224.1234
55 | 27.4464 | 9.097479 | 6.385106 | 7.189541 | 49.88148 | 539.9952 | 101.7305 | 639.6185 | 217.388
56 | 25.79844 | 8.858468 | 7.658076 | 11.53772 | 46.1473 | 661.3582 | 66.51192 | 627.2271 | 258.1422
57 | 36.74923 | 4.459338 | 1.479038 | 0.6031852 | 56.70921 | 266.4611 | 29.75931 | -29.04874 | 138.2302
58 | 34.31338 | 4.536879 | 1.953834 | 0.9586727 | 58.23723 | 271.1288 | 30.77885 | -32.31133 | 158.8373
59 | 31.75357 | 5.278995 | 2.342433 | 1.278886 | 59.34611 | 280.2961 | 33.63689 | -17.26624 | 170.5746
60 | 29.99529 | 5.752837 | 2.914853 | 2.002088 | 59.33493 | 303.1582 | 42.04357 | 62.10696 | 173.5607
61 | 28.72948 | 6.257907 | 3.686193 | 2.932886 | 58.39354 | 358.9174 | 58.81332 | 271.0508 | 208.3316
62 | 27.03294 | 6.626917 | 4.283869 | 4.723905 | 57.33237 | 463.1629 | 97.00675 | 515.0965 | 219.8721
63 | 25.46424 | 7.032441 | 5.527365 | 7.143117 | 54.83283 | 558.0246 | 98.46671 | 599.1852 | 230.6462
64 | 27.90815 | 3.571194 | 1.502033 | 0.830902 | 66.18772 | 270.4373 | 33.51433 | -95.86607 | 169.1786
65 | 26.49154 | 3.813661 | 1.691522 | 1.148557 | 66.85472 | 276.9208 | 36.19666 | -98.51618 | 177.4998
66 | 24.91437 | 4.432613 | 2.416459 | 1.94047 | 66.29608 | 308.4762 | 47.18232 | -66.94316 | 184.8991
67 | 24.40198 | 4.818151 | 2.839441 | 2.6159 | 65.32452 | 359.0003 | 66.96334 | 8.915749 | 173.0922
68 | 23.43996 | 5.076982 | 4.034033 | 4.078709 | 63.37031 | 472.7312 | 106.457 | 329.7958 | 233.8448