## Sheet1
Index | Ni | Cr | Mo | Ti | Fe | H1_new_pred_KFold_mean | H1_new_pred_KFold_std | C2_new_pred_KFold_mean | C2_new_pred_KFold_std
0 | 45.45304 | 35.21025 | 4.138939 | 0.8807819 | 14.31699 | 283.3549 | 96.35413 | 593.7946 | 147.2836
1 | 40.92256 | 36.62015 | 5.876322 | 1.302065 | 15.27891 | 322.5257 | 113.6933 | 696.9459 | 162.8054
2 | 37.76175 | 36.64322 | 7.80395 | 1.931346 | 15.85974 | 363.6936 | 119.7585 | 739.7638 | 164.1669
3 | 34.64032 | 36.11908 | 9.938244 | 2.676908 | 16.62545 | 417.9893 | 144.5552 | 783.8749 | 155.3569
4 | 32.01806 | 34.35963 | 13.07589 | 3.824723 | 16.72169 | 458.0966 | 155.7465 | 803.9946 | 150.5642
5 | 52.9534 | 25.78737 | 3.02023 | 0.6587635 | 17.58023 | 241.0699 | 70.38605 | 481.2756 | 87.39964
6 | 48.96939 | 27.91436 | 3.715177 | 0.8228912 | 18.57818 | 249.1596 | 77.67106 | 505.5432 | 107.5793
7 | 43.89614 | 29.66755 | 5.440386 | 1.387545 | 19.60838 | 279.5601 | 82.79088 | 558.4491 | 130.5471
8 | 40.72231 | 29.9873 | 7.226527 | 1.958863 | 20.105 | 315.045 | 98.76751 | 604.554 | 152.503
9 | 36.74628 | 29.84803 | 9.683662 | 2.899198 | 20.82283 | 388.9008 | 131.6524 | 678.7445 | 180.7179
10 | 33.80936 | 29.32188 | 11.33506 | 4.474379 | 21.05932 | 450.0617 | 152.1196 | 727.0826 | 173.0741
11 | 30.80309 | 26.75494 | 14.61316 | 6.444317 | 21.38449 | 546.6909 | 149.9144 | 743.9922 | 186.5427
12 | 60.47274 | 17.07053 | 2.127756 | 0.5319993 | 19.79697 | 243.8161 | 55.86221 | 355.78 | 92.53782
13 | 55.1102 | 19.81964 | 2.952438 | 0.6356905 | 21.48203 | 251.7416 | 50.75319 | 448.2614 | 92.66305
14 | 49.48555 | 21.10763 | 5.808687 | 1.121817 | 22.47632 | 250.1869 | 59.3376 | 519.2195 | 91.92971
15 | 46.36788 | 23.13428 | 4.638315 | 1.501896 | 24.35763 | 257.9667 | 59.07128 | 496.2328 | 106.1059
16 | 41.97813 | 24.03624 | 6.326179 | 2.038803 | 25.62064 | 271.7418 | 63.68772 | 535.8832 | 131.2265625
17 | 38.37768 | 24.05215 | 8.241917 | 3.398578 | 25.92968 | 330.369 | 94.4371 | 583.012 | 167.0611
18 | 34.94839 | 23.85042 | 10.21302 | 4.792287 | 26.19588 | 420.6956 | 133.7727 | 643.5621 | 180.0304
19 | 31.9434 | 22.74622 | 12.21093 | 7.226772 | 25.87267 | 534.5566 | 137.2567 | 703.4104 | 186.9218
20 | 27.80452 | 21.25275 | 15.57085 | 10.73132 | 24.64055 | 691.9933 | 89.07208 | 763.0813 | 186.7405
21 | 59.78605 | 12.94677 | 2.071458 | 0.4970917 | 24.69862 | 235.8964 | 56.41476 | 257.9523 | 92.1609
22 | 55.25597 | 14.6217 | 2.295734 | 0.7103042 | 27.11629 | 257.2767 | 55.3928 | 325.6902 | 93.89471
23 | 50.35328 | 16.44396 | 3.185006 | 1.037801 | 28.97996 | 263.7359 | 44.42467 | 429.6105 | 89.10947
24 | 46.3486 | 17.80474 | 4.073004 | 1.431003 | 30.34265 | 265.3198 | 43.74753 | 481.1635 | 106.5019
25 | 42.40093 | 18.23697 | 5.290206 | 2.206608 | 31.86529 | 273.444 | 52.10039 | 508.3315 | 122.9186
26 | 38.63292 | 19.10424 | 7.016579 | 3.544875 | 31.70139 | 308.3369 | 75.84572 | 553.6466 | 150.148
27 | 35.29946 | 19.34137 | 8.48829 | 5.128838 | 31.74204 | 379.9095 | 117.747 | 591.4114 | 169.6757
28 | 32.12872 | 18.31664 | 11.05021 | 7.742055 | 30.76238 | 514.5455 | 145 | 657.5884 | 177.1858
29 | 28.51151 | 17.25824 | 12.65461 | 11.84121 | 29.73443 | 698.5854 | 76.69745 | 709.6713 | 197.385
30 | 57.91933 | 9.60936 | 1.589063 | 0.5044177 | 30.37783 | 221.5408 | 58.44452 | 159.8209 | 82.74223
31 | 52.92517 | 10.97333 | 2.192065 | 0.7928375 | 33.11659 | 251.1952 | 50.59581 | 234.414 | 95.93041
32 | 48.28191 | 12.25967 | 2.949081 | 1.104291 | 35.40505 | 272.0438 | 46.06538 | 337.8312 | 116.3672
33 | 44.21311 | 12.90457 | 3.638681 | 1.665993 | 37.57764 | 282.0513 | 34.59489 | 423.1667 | 125.4315
34 | 40.34118 | 14.24077 | 4.820092 | 2.506801 | 38.09116 | 296.9518 | 44.40641 | 508.3 | 131.6811
35 | 37.73459 | 14.2231 | 6.084503 | 3.622007 | 38.3358 | 315.2481 | 64.36746 | 550.5652 | 146.2595
36 | 34.00712 | 15.01811 | 7.695502 | 5.383991 | 37.89529 | 368.6484375 | 91.77961 | 587.0236 | 165.9116
37 | 31.37595 | 14.93908 | 8.703755 | 7.932046 | 37.04917 | 497.8128 | 136.0973 | 612.5073 | 174.9323
38 | 28.41329 | 13.49101 | 10.74232 | 12.34482 | 35.00856 | 675.1834 | 85.4404 | 635.3516 | 201.5343
39 | 53.11799 | 7.28067 | 1.532428 | 0.4802732 | 37.58864 | 222.5799 | 57.20945 | 114.7841 | 77.46238
40 | 48.68196 | 8.207755 | 1.960066 | 0.6816765 | 40.46854 | 243.5224 | 48.79904 | 160.6957 | 90.98737
41 | 45.39868 | 8.999094 | 2.232971 | 0.9555911 | 42.41366 | 264.2983 | 45.52586 | 204.633 | 102.0994
42 | 40.97114 | 9.890677 | 3.582962 | 1.504655 | 44.05057 | 287.8462 | 37.7524 | 336.8565 | 142.7259
43 | 38.05554 | 10.45017 | 4.057605 | 2.151411 | 45.28527 | 302.1079 | 36.23678 | 411.4878 | 172.7763
44 | 35.4334 | 10.88678 | 5.105603 | 3.460058 | 45.11415 | 338.3438 | 51.99098 | 496.9698 | 165.5868
45 | 32.09428 | 11.26384 | 6.302047 | 5.363986 | 44.97584 | 394.6101 | 84.55524 | 567.0377 | 176.6314
46 | 30.20552 | 11.61063 | 7.933286 | 8.16404 | 42.08653 | 516.9623 | 126.1001 | 574.9519 | 182.8155
47 | 27.1959 | 11.45538 | 9.058614 | 11.47425 | 40.81585 | 629.8829 | 96.5438 | 580.8858 | 189.8961
48 | 47.58367 | 5.223834 | 1.268955 | 0.5515332 | 45.372 | 231.1267 | 50.76814 | 68.59933 | 80.44326
49 | 42.64463 | 6.144712 | 1.746868 | 0.6759235 | 48.78787 | 253.2393 | 44.72538 | 83.91634 | 91.10857
50 | 39.7361 | 6.684723 | 1.918285 | 0.924138 | 50.73676 | 269.8197 | 40.28337 | 103.8269 | 108.3683
51 | 36.51396 | 7.125557 | 2.908621 | 1.485765 | 51.9661 | 291.3586 | 35.99519 | 168.1406 | 137.3858
52 | 33.94381 | 7.818356 | 3.480386 | 2.300083 | 52.45736 | 313.5562 | 38.93694 | 258.3656 | 182.3539
53 | 31.9784 | 8.535272 | 4.252333 | 3.381797 | 51.8522 | 350.299 | 54.55863 | 358.2787 | 218.6862
54 | 29.88165 | 8.790516 | 4.817071 | 5.137999 | 51.37276 | 406.4756 | 76.77471 | 454.3031 | 208.108
55 | 27.4464 | 9.097479 | 6.385106 | 7.189541 | 49.88148 | 506.1307 | 98.34328 | 525.361 | 214.9702
56 | 25.79844 | 8.858468 | 7.658076 | 11.53772 | 46.1473 | 621.3721 | 87.26284 | 485.5478 | 198.1065
57 | 36.74923 | 4.459338 | 1.479038 | 0.6031852 | 56.70921 | 262.4658 | 40.32277 | 9.289404 | 88.33003
58 | 34.31338 | 4.536879 | 1.953834 | 0.9586727 | 58.23723 | 276.9622 | 39.49176 | 21.55336 | 99.91066
59 | 31.75357 | 5.278995 | 2.342433 | 1.278886 | 59.34611 | 295.3971 | 36.3334 | 42.29857 | 109.0339
60 | 29.99529 | 5.752837 | 2.914853 | 2.002088 | 59.33493 | 315.4701 | 39.57368 | 87.32983 | 136.7242
61 | 28.72948 | 6.257907 | 3.686193 | 2.932886 | 58.39354 | 345.1247 | 53.13422 | 191.5302 | 192.28
62 | 27.03294 | 6.626917 | 4.283869 | 4.723905 | 57.33237 | 411.0554 | 73.85674 | 307.5305 | 217.3699
63 | 25.46424 | 7.032441 | 5.527365 | 7.143117 | 54.83283 | 518.1746 | 90.15698 | 457.8046 | 242.7987
64 | 27.90815 | 3.571194 | 1.502033 | 0.830902 | 66.18772 | 288.7505 | 38.67015 | -46.81541 | 87.68284
65 | 26.49154 | 3.813661 | 1.691522 | 1.148557 | 66.85472 | 295.3842 | 35.36816 | -39.60839 | 89.1814
66 | 24.91437 | 4.432613 | 2.416459 | 1.94047 | 66.29608 | 320.1181 | 38.48812 | 3.376209 | 111.5782
67 | 24.40198 | 4.818151 | 2.839441 | 2.6159 | 65.32452 | 344.5257 | 45.2258 | 48.03586 | 127.6088
68 | 23.43996 | 5.076982 | 4.034033 | 4.078709 | 63.37031 | 414.2047 | 75.48313 | 214.6422 | 214.483