## Sheet1
Index | Ni | Cr | Co | V | Fe | H1_new_pred_KFold_mean | H1_new_pred_KFold_std | C2_new_pred_KFold_mean | C2_new_pred_KFold_std
0 | 51.98556 | 31.29049 | 4.851446 | 1.601018 | 10.27149 | 147.0186 | 77.25788 | 471.7723 | 93.20902
1 | 47.58972 | 32.94577 | 6.634907 | 2.334196 | 10.49541 | 150.2312 | 80.4744 | 484.2525 | 101.81
2 | 43.5623 | 32.81215 | 9.234028 | 3.278592 | 11.11293 | 159.5407 | 81.30737 | 504.1128 | 108.0319
3 | 39.22125 | 32.22398 | 12.5978 | 4.621174 | 11.3358 | 175.5616 | 77.90134 | 494.4256 | 123.8123
4 | 34.88574 | 30.53158 | 16.72039 | 6.330071 | 11.53222 | 204.7932 | 72.16391 | 487.1644 | 141.621
5 | 61.3744 | 22.86896 | 2.758549 | 1.259726 | 11.73836 | 150.276 | 77.26092 | 357.5216 | 90.99179
6 | 56.71557 | 24.98369 | 4.190052 | 1.634808 | 12.47588 | 158.3231 | 77.5656 | 389.7413 | 92.38868
7 | 52.0026 | 26.54967 | 5.714279 | 2.419855 | 13.3136 | 165.6136 | 70.97803 | 418.8282 | 97.4593
8 | 46.90426 | 26.99037 | 8.452002 | 3.607508 | 14.04586 | 176.4305 | 72.37778 | 423.6836 | 95.72497
9 | 42.00036 | 27.06871 | 10.85924 | 5.285712 | 14.78597 | 193.2124 | 70.432 | 432.1754 | 114.2924
10 | 37.75048 | 25.99045 | 14.3594 | 7.292178 | 14.6075 | 208.3797 | 72.34521 | 420.2027 | 130.0382
11 | 32.87705 | 24.36466 | 18.30432 | 10.51765 | 13.93632 | 247.6877 | 74.84715 | 405.2256 | 160.4855
12 | 69.29549 | 15.02832 | 1.672359 | 0.7977468 | 13.20608 | 123.7114 | 78.44773 | 215.6098 | 77.75352
13 | 64.41049 | 17.46574 | 2.477075 | 1.209451 | 14.43725 | 140.9683 | 77.99976 | 260.6297 | 82.84617
14 | 59.47972 | 19.46141 | 3.547976 | 1.735789 | 15.7751 | 156.3768 | 75.62985 | 302.5421 | 91.08213
15 | 53.96504 | 21.27838 | 4.969599 | 2.77055 | 17.01644 | 169.5705 | 75.40774 | 337.7587 | 90.84772
16 | 50.29569 | 21.90855 | 6.527413 | 3.695101 | 17.57325 | 179.8815 | 68.50512 | 351.9984 | 97.2989
17 | 44.49255 | 22.25825 | 9.124044 | 5.896924 | 18.22823 | 196.6816 | 63.68513 | 377.0107 | 104.1741
18 | 40.14606 | 21.54337 | 11.99826 | 8.260617 | 18.05169 | 210.314 | 65.6326 | 365.3396 | 120.6772
19 | 35.00489 | 20.30124 | 15.62124 | 11.76946 | 17.30317 | 247.0838 | 70.19524 | 355.8046 | 149.9331
20 | 30.19465 | 18.70576 | 18.55117 | 16.67699 | 15.87143 | 328.4048 | 87.7971 | 310.8031 | 174.1794
21 | 69.68901 | 11.62109 | 1.584694 | 0.8209931 | 16.28422 | 111.8709 | 78.00081 | 153.0629 | 77.74532
22 | 65.1801 | 13.66151 | 1.981966 | 1.177829 | 17.9986 | 132.3184 | 83.7621 | 193.9307 | 75.08259
23 | 60.56758 | 15.0823 | 3.00448 | 1.808989 | 19.53665 | 148.848 | 76.75974 | 218.5673 | 81.37018
24 | 55.49756 | 16.41888 | 4.116931 | 2.785821 | 21.18081 | 164.2715 | 72.57649 | 254.0231 | 86.32338
25 | 50.01949 | 17.68793 | 5.680184 | 4.251063 | 22.36133 | 180.3711 | 68.56514 | 286.0963 | 90.71751
26 | 45.94548 | 18.13125 | 7.559527 | 6.10847 | 22.25528 | 193.4766 | 64.15552 | 306.2486 | 103.4599
27 | 41.15295 | 17.71835 | 9.83081 | 9.179356 | 22.11854 | 211.7362 | 63.36332 | 306.7592 | 128.2746
28 | 36.11078 | 17.34751 | 12.15654 | 13.24931 | 21.13587 | 256.3179 | 67.52584 | 322.1727 | 155.8106
29 | 31.05738 | 15.34768 | 15.27388 | 18.52044 | 19.80062 | 338.6512 | 80.0215 | 261.7229 | 177.3495
30 | 68.38272 | 8.905594 | 1.28484 | 0.8751623 | 20.55168 | 109.1576 | 85.32306 | 107.3731 | 68.86594
31 | 63.38272 | 10.46562 | 1.83601 | 1.34631 | 22.96934 | 135.885 | 78.42398 | 137.047 | 71.94372
32 | 59.44757 | 11.68288 | 2.493128 | 1.967268 | 24.40915 | 151.0929 | 75.5487 | 168.4318 | 74.98925
33 | 54.7195 | 12.82909 | 3.47937 | 2.890845 | 26.08119 | 161.3469 | 73.57571 | 195.1553 | 79.23615
34 | 50.26301 | 13.9839 | 4.57759 | 4.299361 | 26.87615 | 175.3352 | 74.92224 | 230.4548 | 90.89114
35 | 45.95402 | 14.124 | 6.361474 | 6.394208 | 27.1663 | 184.416 | 71.1929 | 242.2455 | 102.1869
36 | 40.35558 | 14.63372 | 8.408491 | 9.346219 | 27.25598 | 216.536 | 66.72687 | 259.9067 | 124.27
37 | 36.00837 | 13.61795 | 10.25459 | 14.0728 | 26.04628 | 254.7254 | 72.14629 | 258.9764 | 140.7119
38 | 31.11999 | 13.40941 | 12.1162 | 19.38461 | 23.96979 | 341.1137 | 80.27181 | 238.6668 | 183.3517
39 | 65.50393 | 6.891003 | 1.120168 | 0.8732193 | 25.61168 | 111.6692 | 88.53935 | 77.93051 | 74.85512
40 | 60.64305 | 8.044858 | 1.627871 | 1.273539 | 28.41068 | 137.1171 | 80.72527 | 96.0723 | 71.69075
41 | 56.45497 | 8.898315 | 2.017091 | 1.949219 | 30.6804 | 149.8034 | 79.13177 | 119.1486 | 74.9837
42 | 52.08132 | 9.978367 | 2.749582 | 2.843107 | 32.34762 | 167.9476 | 73.9244 | 146.4245 | 75.18516
43 | 48.0365 | 10.66178 | 3.802353 | 4.232244 | 33.26712 | 175.7143 | 75.37247 | 170.8221 | 81.37054
44 | 43.85246 | 11.35007 | 4.852875 | 6.54535 | 33.39925 | 190.2301 | 72.08409 | 207.6705 | 109.0583
45 | 39.8417 | 11.48725 | 6.488894 | 9.348299 | 32.83385 | 211.418 | 66.14137 | 220.3795 | 130.9334
46 | 34.92232 | 11.36858 | 8.058586 | 14.42463 | 31.22588 | 264.984375 | 66.9296 | 234.8049 | 158.0294
47 | 31.12242 | 11.25353 | 9.502391 | 20.12114 | 28.00051 | 335.4362 | 73.8044 | 222.7121 | 185.7108
48 | 59.73922 | 5.573665 | 1.039158 | 0.8893516 | 32.7586 | 124.9771 | 84.03661 | 52.25744 | 73.27846
49 | 55.41123 | 6.384231 | 1.341905 | 1.258087 | 35.60455 | 143.5894 | 82.22768 | 63.36533 | 71.48918
50 | 51.418 | 6.901094 | 1.789905 | 1.752884 | 38.13812 | 157.948 | 77.00866 | 78.45177 | 72.54668
51 | 48.26557 | 7.636039 | 2.314167 | 2.646215 | 39.13801 | 172.7897 | 75.84432 | 99.57783 | 77.95313
52 | 44.39735 | 8.270604 | 3.020512 | 4.141461 | 40.17008 | 183.6467 | 73.89072 | 127.1942 | 86.14402
53 | 40.91661 | 8.642278 | 3.951557 | 6.171778 | 40.31778 | 193.2158 | 76.66987 | 149.9366 | 104.3501
54 | 37.84525 | 9.076333 | 4.839194 | 9.345931 | 38.89329 | 212.1114 | 70.63402 | 187.6539 | 126.8359
55 | 34.08559 | 9.599411 | 6.401294 | 13.8788 | 36.0349 | 258.1623 | 71.7448 | 203.8945 | 154.8074
56 | 30.17438 | 9.21057 | 7.632859 | 19.94049 | 33.0417 | 328.997 | 75.68614 | 199.3522 | 188.1047
57 | 48.80542 | 4.861815 | 1.147577 | 1.197504 | 43.98768 | 157.295 | 78.03706 | 28.98853 | 72.29876
58 | 45.86244 | 5.26167 | 1.400159 | 1.775096 | 45.70063 | 177.548 | 77.72144 | 36.19835 | 70.7168
59 | 42.95388 | 5.96004 | 1.756347 | 2.650079 | 46.67966 | 186.785 | 71.0904 | 60.48947 | 73.83617
60 | 39.9919 | 6.459961 | 2.29458 | 3.714419 | 47.53914 | 197.6939 | 72.60171 | 79.69986 | 83.6832
61 | 37.18219 | 6.70784 | 3.126851 | 5.911899 | 47.07122 | 208.824 | 68.06187 | 108.3738 | 93.46741
62 | 34.19684 | 7.420825 | 4.042669 | 8.668102 | 45.67157 | 219.8293 | 69.66377 | 148.8713 | 117.9587
63 | 31.85374 | 7.292242 | 5.203961 | 13.13901 | 42.51104 | 251.6037 | 69.23978 | 176.26 | 151.9128
64 | 38.51361 | 4.163981 | 1.320214 | 1.626419 | 54.37577 | 194.0271 | 74.96089 | -18.21764 | 67.05238
65 | 36.40809 | 4.548597 | 1.478933 | 2.493751 | 55.07063 | 200.1042 | 72.59821 | 5.655847 | 73.25459
66 | 34.63481 | 4.911083 | 1.973784 | 3.655999 | 54.82433 | 210.798 | 71.97137 | 35.10939 | 77.21869
67 | 32.54375 | 5.39644 | 2.440272 | 5.431837 | 54.1877 | 219.3941 | 68.26989 | 65.37365 | 91.91919
68 | 31.58485 | 5.827793 | 3.09787 | 8.142295 | 51.34719 | 222.2038 | 73.34811 | 114.1662 | 117.9482