## Pitting Potential_clean
Alloy ID | Fe | Cr | Ni | Mo | W | N | Nb | C | Si | Mn | Cu | Al | V | Ta | Ti | Co | Mg | Y | TestTemperature_C | ChlorideIonConcentration | pH | ScanRate_mVs | AvgPittingPotential_mV
1 | 69.77 | 18 | 10 | NA | 0 | 0 | 0 | 0.03 | 1 | 1 | 0.2 | 0 | 0 | 0 | 0 | 0 | 0 | 0 | 50 | 0.005133497 | 7.8 | 0.1 | 287
2 | 69.77 | 18 | 10 | NA | 0 | 0 | 0 | 0.03 | 1 | 1 | 0.2 | 0 | 0 | 0 | 0 | 0 | 0 | 0 | 50 | 0.008555828 | 7.8 | 0.1 | 260
3 | 69.77 | 18 | 10 | NA | 0 | 0 | 0 | 0.03 | 1 | 1 | 0.2 | 0 | 0 | 0 | 0 | 0 | 0 | 0 | 50 | 0.01711166 | 7.8 | 0.1 | 218
4 | 69.77 | 18 | 10 | NA | 0 | 0 | 0 | 0.03 | 1 | 1 | 0.2 | 0 | 0 | 0 | 0 | 0 | 0 | 0 | 50 | 0.08555828 | 7.8 | 0.1 | 140
5 | 69.77 | 18 | 10 | NA | 0 | NA | 0 | 0.03 | 1 | 1 | 0.2 | 0 | 0 | 0 | 0 | 0 | 0 | 0 | 50 | 0.546 | 8.2 | 0.1 | 94
6 | 67.78 | 16 | 11 | 3 | 0 | NA | 0 | 0.02 | 1 | 1 | 0.2 | 0 | 0 | 0 | 0 | 0 | 0 | 0 | 50 | 0.005133497 | 7.8 | 0.1 | 344
7 | 67.78 | 16 | 11 | 3 | 0 | NA | 0 | 0.02 | 1 | 1 | 0.2 | 0 | 0 | 0 | 0 | 0 | 0 | 0 | 50 | 0.008555828 | 7.8 | 0.1 | 330
8 | 67.78 | 16 | 11 | 3 | 0 | NA | 0 | 0.02 | 1 | 1 | 0.2 | 0 | 0 | 0 | 0 | 0 | 0 | 0 | 50 | 0.01711166 | 7.8 | 0.1 | 284
9 | 67.78 | 16 | 11 | 3 | 0 | NA | 0 | 0.02 | 1 | 1 | 0.2 | 0 | 0 | 0 | 0 | 0 | 0 | 0 | 50 | 0.08555828 | 7.8 | 0.1 | 232
10 | 67.78 | 16 | 11 | 3 | 0 | NA | 0 | 0.02 | 1 | 1 | 0.2 | 0 | 0 | 0 | 0 | 0 | 0 | 0 | 50 | 0.546 | 8.2 | 0.1 | 154
11 | 62.78 | 18 | 13 | 3 | 0 | NA | 0 | 0.02 | 1 | 2 | 0.2 | 0 | 0 | 0 | 0 | 0 | 0 | 0 | 50 | 0.005133497 | 7.8 | 0.1 | 720
12 | 62.78 | 18 | 13 | 3 | 0 | NA | 0 | 0.02 | 1 | 2 | 0.2 | 0 | 0 | 0 | 0 | 0 | 0 | 0 | 50 | 0.008555828 | 7.8 | 0.1 | 647
13 | 62.78 | 18 | 13 | 3 | 0 | NA | 0 | 0.02 | 1 | 2 | 0.2 | 0 | 0 | 0 | 0 | 0 | 0 | 0 | 50 | 0.01711166 | 7.8 | 0.1 | 556
14 | 62.78 | 18 | 13 | 3 | 0 | NA | 0 | 0.02 | 1 | 2 | 0.2 | 0 | 0 | 0 | 0 | 0 | 0 | 0 | 50 | 0.08555828 | 7.8 | 0.1 | 275
15 | 62.78 | 18 | 13 | 3 | 0 | NA | 0 | 0.02 | 1 | 2 | 0.2 | 0 | 0 | 0 | 0 | 0 | 0 | 0 | 50 | 0.546 | 8.2 | 0.1 | 204
16 | 47.98 | 20 | 24.5 | 5 | 0 | NA | 0 | 0.02 | NA | 1.5 | 1 | 0 | 0 | 0 | 0 | 0 | 0 | 0 | 50 | 0.005133497 | 7.8 | 0.1 | 876
17 | 47.98 | 20 | 24.5 | 5 | 0 | NA | 0 | 0.02 | NA | 1.5 | 1 | 0 | 0 | 0 | 0 | 0 | 0 | 0 | 50 | 0.008555828 | 7.8 | 0.1 | 860
18 | 47.98 | 20 | 24.5 | 5 | 0 | NA | 0 | 0.02 | NA | 1.5 | 1 | 0 | 0 | 0 | 0 | 0 | 0 | 0 | 50 | 0.01711166 | 7.8 | 0.1 | 780
19 | 47.98 | 20 | 24.5 | 5 | 0 | NA | 0 | 0.02 | NA | 1.5 | 1 | 0 | 0 | 0 | 0 | 0 | 0 | 0 | 50 | 0.08555828 | 7.8 | 0.1 | 587
20 | 47.98 | 20 | 24.5 | 5 | 0 | NA | 0 | 0.02 | NA | 1.5 | 1 | 0 | 0 | 0 | 0 | 0 | 0 | 0 | 50 | 0.546 | 8.2 | 0.1 | 427
21 | 85 | 13 | NA | NA | 0 | NA | 0 | NA | 1 | 1 | NA | 0 | 0 | 0 | 0 | 0 | 0 | 0 | 50 | 0.005133497 | 7.8 | 0.1 | 144
22 | 85 | 13 | NA | NA | 0 | NA | 0 | NA | 1 | 1 | NA | 0 | 0 | 0 | 0 | 0 | 0 | 0 | 50 | 0.008555828 | 7.8 | 0.1 | 101
23 | 85 | 13 | NA | NA | 0 | NA | 0 | NA | 1 | 1 | NA | 0 | 0 | 0 | 0 | 0 | 0 | 0 | 50 | 0.01711166 | 7.8 | 0.1 | -120
24 | 85 | 13 | NA | NA | 0 | NA | 0 | NA | 1 | 1 | NA | 0 | 0 | 0 | 0 | 0 | 0 | 0 | 50 | 0.08555828 | 7.8 | 0.1 | -43
25 | 85 | 13 | NA | NA | 0 | NA | 0 | NA | 1 | 1 | NA | 0 | 0 | 0 | 0 | 0 | 0 | 0 | 50 | 0.546 | 8.2 | 0.1 | -145
26 | 73.13 | 16 | 4.5 | NA | 0 | NA | 0.3 | 0.07 | 1 | 1 | 4 | 0 | 0 | 0 | 0 | 0 | 0 | 0 | 50 | 0.005133497 | 7.8 | 0.1 | 221
27 | 73.13 | 16 | 4.5 | NA | 0 | NA | 0.3 | 0.07 | 1 | 1 | 4 | 0 | 0 | 0 | 0 | 0 | 0 | 0 | 50 | 0.008555828 | 7.8 | 0.1 | 263
28 | 73.13 | 16 | 4.5 | NA | 0 | NA | 0.3 | 0.07 | 1 | 1 | 4 | 0 | 0 | 0 | 0 | 0 | 0 | 0 | 50 | 0.01711166 | 7.8 | 0.1 | 251
29 | 73.13 | 16 | 4.5 | NA | 0 | NA | 0.3 | 0.07 | 1 | 1 | 4 | 0 | 0 | 0 | 0 | 0 | 0 | 0 | 50 | 0.08555828 | 7.8 | 0.1 | 281
30 | 73.13 | 16 | 4.5 | NA | 0 | NA | 0.3 | 0.07 | 1 | 1 | 4 | 0 | 0 | 0 | 0 | 0 | 0 | 0 | 50 | 0.546 | 8.2 | 0.1 | 1516
31 | 55.078 | 20 | 18 | 6 | 0 | 0.2 | 0 | 0.02 | 0.002 | NA | 0.7 | 0 | 0 | 0 | 0 | 0 | 0 | 0 | 50 | 0.005133497 | 7.8 | 0.1 | 840
32 | 55.078 | 20 | 18 | 6 | 0 | 0.2 | 0 | 0.02 | 0.002 | NA | 0.7 | 0 | 0 | 0 | 0 | 0 | 0 | 0 | 50 | 0.008555828 | 7.8 | 0.1 | 830
33 | 55.078 | 20 | 18 | 6 | 0 | 0.2 | 0 | 0.02 | 0.002 | NA | 0.7 | 0 | 0 | 0 | 0 | 0 | 0 | 0 | 50 | 0.01711166 | 7.8 | 0.1 | 821
34 | 55.078 | 20 | 18 | 6 | 0 | 0.2 | 0 | 0.02 | 0.002 | NA | 0.7 | 0 | 0 | 0 | 0 | 0 | 0 | 0 | 50 | 0.08555828 | 7.8 | 0.1 | 785
35 | 55.078 | 20 | 18 | 6 | 0 | 0.2 | 0 | 0.02 | 0.002 | NA | 0.7 | 0 | 0 | 0 | 0 | 0 | 0 | 0 | 50 | 0.546 | 8.2 | 0.1 | 813
36 | 44.585 | 25 | 22 | 7 | 0 | 0.5 | 0 | 0.015 | NA | 0.5 | 0.4 | 0 | 0 | 0 | 0 | 0 | 0 | 0 | 50 | 0.005133497 | 7.8 | 0.1 | 979
37 | 44.585 | 25 | 22 | 7 | 0 | 0.5 | 0 | 0.015 | NA | 0.5 | 0.4 | 0 | 0 | 0 | 0 | 0 | 0 | 0 | 50 | 0.008555828 | 7.8 | 0.1 | 975
38 | 44.585 | 25 | 22 | 7 | 0 | 0.5 | 0 | 0.015 | NA | 0.5 | 0.4 | 0 | 0 | 0 | 0 | 0 | 0 | 0 | 50 | 0.01711166 | 7.8 | 0.1 | 972
39 | 44.585 | 25 | 22 | 7 | 0 | 0.5 | 0 | 0.015 | NA | 0.5 | 0.4 | 0 | 0 | 0 | 0 | 0 | 0 | 0 | 50 | 0.08555828 | 7.8 | 0.1 | 908
40 | 44.585 | 25 | 22 | 7 | 0 | 0.5 | 0 | 0.015 | NA | 0.5 | 0.4 | 0 | 0 | 0 | 0 | 0 | 0 | 0 | 50 | 0.546 | 8.2 | 0.1 | 883
41 | 45.988 | 21 | 25 | 6 | 0 | 0.2 | 0 | 0.01 | 0.002 | 0.9 | 0.9 | 0 | 0 | 0 | 0 | 0 | 0 | 0 | 50 | 0.005133497 | 7.8 | 0.1 | 917
42 | 45.988 | 21 | 25 | 6 | 0 | 0.2 | 0 | 0.01 | 0.002 | 0.9 | 0.9 | 0 | 0 | 0 | 0 | 0 | 0 | 0 | 50 | 0.008555828 | 7.8 | 0.1 | 867
43 | 45.988 | 21 | 25 | 6 | 0 | 0.2 | 0 | 0.01 | 0.002 | 0.9 | 0.9 | 0 | 0 | 0 | 0 | 0 | 0 | 0 | 50 | 0.01711166 | 7.8 | 0.1 | 738
44 | 45.988 | 21 | 25 | 6 | 0 | 0.2 | 0 | 0.01 | 0.002 | 0.9 | 0.9 | 0 | 0 | 0 | 0 | 0 | 0 | 0 | 50 | 0.08555828 | 7.8 | 0.1 | 530
45 | 45.988 | 21 | 25 | 6 | 0 | 0.2 | 0 | 0.01 | 0.002 | 0.9 | 0.9 | 0 | 0 | 0 | 0 | 0 | 0 | 0 | 50 | 0.546 | 8.2 | 0.1 | 1060
46 | 31.48 | 27 | 32 | 6.5 | 0 | NA | 0 | 0.02 | NA | 2 | 1 | 0 | 0 | 0 | 0 | 0 | 0 | 0 | 50 | 0.005133497 | 7.8 | 0.1 | 997
47 | 31.48 | 27 | 32 | 6.5 | 0 | NA | 0 | 0.02 | NA | 2 | 1 | 0 | 0 | 0 | 0 | 0 | 0 | 0 | 50 | 0.008555828 | 7.8 | 0.1 | 980
48 | 31.48 | 27 | 32 | 6.5 | 0 | NA | 0 | 0.02 | NA | 2 | 1 | 0 | 0 | 0 | 0 | 0 | 0 | 0 | 50 | 0.01711166 | 7.8 | 0.1 | 973
49 | 31.48 | 27 | 32 | 6.5 | 0 | NA | 0 | 0.02 | NA | 2 | 1 | 0 | 0 | 0 | 0 | 0 | 0 | 0 | 50 | 0.08555828 | 7.8 | 0.1 | 933
50 | 31.48 | 27 | 32 | 6.5 | 0 | NA | 0 | 0.02 | NA | 2 | 1 | 0 | 0 | 0 | 0 | 0 | 0 | 0 | 50 | 0.546 | 8.2 | 0.1 | 883
51 | 37.18 | 19 | 33 | 2 | 0 | NA | 2.5 | 0.02 | 0.4 | 0.4 | 3 | 0 | 0 | 2.5 | 0 | 0 | 0 | 0 | 50 | 0.005133497 | 7.8 | 0.1 | 912
52 | 37.18 | 19 | 33 | 2 | 0 | NA | 2.5 | 0.02 | 0.4 | 0.4 | 3 | 0 | 0 | 2.5 | 0 | 0 | 0 | 0 | 50 | 0.008555828 | 7.8 | 0.1 | 631
53 | 37.18 | 19 | 33 | 2 | 0 | NA | 2.5 | 0.02 | 0.4 | 0.4 | 3 | 0 | 0 | 2.5 | 0 | 0 | 0 | 0 | 50 | 0.01711166 | 7.8 | 0.1 | 761
54 | 37.18 | 19 | 33 | 2 | 0 | NA | 2.5 | 0.02 | 0.4 | 0.4 | 3 | 0 | 0 | 2.5 | 0 | 0 | 0 | 0 | 50 | 0.08555828 | 7.8 | 0.1 | 830
55 | 37.18 | 19 | 33 | 2 | 0 | NA | 2.5 | 0.02 | 0.4 | 0.4 | 3 | 0 | 0 | 2.5 | 0 | 0 | 0 | 0 | 50 | 0.546 | 8.2 | 0.1 | 538
56 | 66.375 | 25 | 4 | 4 | 0 | NA | 0 | 0.025 | NA | 0.4 | 0.2 | 0 | 0 | 0 | NA | 0 | 0 | 0 | 50 | 0.005133497 | 7.8 | 0.1 | 1006
57 | 66.375 | 25 | 4 | 4 | 0 | NA | 0 | 0.025 | NA | 0.4 | 0.2 | 0 | 0 | 0 | NA | 0 | 0 | 0 | 50 | 0.008555828 | 7.8 | 0.1 | 1003
58 | 66.375 | 25 | 4 | 4 | 0 | NA | 0 | 0.025 | NA | 0.4 | 0.2 | 0 | 0 | 0 | NA | 0 | 0 | 0 | 50 | 0.01711166 | 7.8 | 0.1 | 942
59 | 66.375 | 25 | 4 | 4 | 0 | NA | 0 | 0.025 | NA | 0.4 | 0.2 | 0 | 0 | 0 | NA | 0 | 0 | 0 | 50 | 0.08555828 | 7.8 | 0.1 | 940
60 | 66.375 | 25 | 4 | 4 | 0 | NA | 0 | 0.025 | NA | 0.4 | 0.2 | 0 | 0 | 0 | NA | 0 | 0 | 0 | 50 | 0.546 | 8.2 | 0.1 | 721
61 | 66.68 | 22 | 6 | 3 | 0 | NA | 0.3 | 0.02 | NA | 1.5 | 0.2 | 0 | 0 | 0.3 | 0 | 0 | 0 | 0 | 50 | 0.005133497 | 7.8 | 0.1 | 885
62 | 66.68 | 22 | 6 | 3 | 0 | NA | 0.3 | 0.02 | NA | 1.5 | 0.2 | 0 | 0 | 0.3 | 0 | 0 | 0 | 0 | 50 | 0.008555828 | 7.8 | 0.1 | 855
63 | 66.68 | 22 | 6 | 3 | 0 | NA | 0.3 | 0.02 | NA | 1.5 | 0.2 | 0 | 0 | 0.3 | 0 | 0 | 0 | 0 | 50 | 0.01711166 | 7.8 | 0.1 | 872
64 | 66.68 | 22 | 6 | 3 | 0 | NA | 0.3 | 0.02 | NA | 1.5 | 0.2 | 0 | 0 | 0.3 | 0 | 0 | 0 | 0 | 50 | 0.08555828 | 7.8 | 0.1 | 851
65 | 66.68 | 22 | 6 | 3 | 0 | NA | 0.3 | 0.02 | NA | 1.5 | 0.2 | 0 | 0 | 0.3 | 0 | 0 | 0 | 0 | 50 | 0.546 | 8.2 | 0.1 | 629
66 | 69.867 | 18.92 | 8.51 | 0.35 | 0 | 0.036 | 0 | 0.057 | 0.46 | 1.59 | 0.21 | 0 | 0 | 0 | 0 | 0 | 0 | 0 | 25 | 0.5 | -0.301 | 0.215 | 265.5
67 | 69.636 | 18.87 | 8.59 | 0.36 | 0 | 0.11 | 0 | 0.044 | 0.46 | 1.77 | 0.16 | 0 | 0 | 0 | 0 | 0 | 0 | 0 | 25 | 0.5 | -0.301 | 0.215 | 328.5
68 | 69.637 | 18.8 | 8.63 | 0.38 | 0 | 0.16 | 0 | 0.043 | 0.41 | 1.78 | 0.16 | 0 | 0 | 0 | 0 | 0 | 0 | 0 | 25 | 0.5 | -0.301 | 0.215 | 532.3
69 | 58.414 | 17.38 | 20.15 | 0.02 | 0 | 0.036 | 0 | 0.03 | 0.13 | 3.84 | NA | 0 | 0 | 0 | 0 | 0 | 0 | 0 | 25 | 0.6 | 7.68 | 0.3333333 | -65
70 | 57.075 | 17.68 | 20.43 | 0.08 | 0 | 0.3 | 0 | 0.025 | 0.19 | 4.22 | NA | 0 | 0 | 0 | 0 | 0 | 0 | 0 | 25 | 0.6 | 7.68 | 0.3333333 | -25
71 | 56.484 | 17.95 | 19.9 | 1.03 | 0 | 0.031 | 0 | 0.035 | 0.19 | 4.38 | NA | 0 | 0 | 0 | 0 | 0 | 0 | 0 | 25 | 0.6 | 7.68 | 0.3333333 | -40
72 | 58.188 | 16.42 | 19.9 | 1.03 | 0 | 0.155 | 0 | 0.007 | 0.22 | 4.08 | NA | 0 | 0 | 0 | 0 | 0 | 0 | 0 | 25 | 0.6 | 7.68 | 0.3333333 | -15
73 | 57.446 | 16.86 | 19.98 | 1.03 | 0 | 0.27 | 0 | 0.024 | 0.33 | 4.06 | NA | 0 | 0 | 0 | 0 | 0 | 0 | 0 | 25 | 0.6 | 7.68 | 0.3333333 | 65
74 | 56.795 | 16.86 | 20.54 | 1.01 | 0 | 0.29 | 0 | 0.025 | 0.17 | 4.31 | NA | 0 | 0 | 0 | 0 | 0 | 0 | 0 | 25 | 0.6 | 7.68 | 0.3333333 | 50
75 | 57.035 | 16.34 | 19.16 | 2.98 | 0 | 0.034 | 0 | 0.021 | 0.18 | 4.25 | NA | 0 | 0 | 0 | 0 | 0 | 0 | 0 | 25 | 0.6 | 7.68 | 0.3333333 | 20
76 | 56.373 | 16.7 | 19.65 | 2.92 | 0 | 0.149 | 0 | 0.008 | 0.14 | 4.06 | NA | 0 | 0 | 0 | 0 | 0 | 0 | 0 | 25 | 0.6 | 7.68 | 0.3333333 | 85
77 | 55.567 | 16.8 | 20.05 | 2.94 | 0 | 0.291 | 0 | 0.012 | 0.27 | 4.07 | NA | 0 | 0 | 0 | 0 | 0 | 0 | 0 | 25 | 0.6 | 7.68 | 0.3333333 | 80
78 | 55.315 | 16.58 | 20.29 | 2.72 | 0 | 0.31 | 0 | 0.025 | 0.23 | 4.53 | NA | 0 | 0 | 0 | 0 | 0 | 0 | 0 | 25 | 0.6 | 7.68 | 0.3333333 | 95
79 | 53.014 | 22.58 | 19.88 | 0.05 | 0 | 0.054 | 0 | 0.012 | 0.13 | 4.28 | NA | 0 | 0 | 0 | 0 | 0 | 0 | 0 | 25 | 0.6 | 7.68 | 0.3333333 | -30
80 | 52.293 | 22.46 | 20.27 | 0.1 | 0 | 0.39 | 0 | 0.017 | 0.14 | 4.33 | NA | 0 | 0 | 0 | 0 | 0 | 0 | 0 | 25 | 0.6 | 7.68 | 0.3333333 | 50
81 | 52.146 | 22.13 | 20.3 | 0.99 | 0 | 0.054 | 0 | 0.02 | 0.16 | 4.2 | NA | 0 | 0 | 0 | 0 | 0 | 0 | 0 | 25 | 0.6 | 7.68 | 0.3333333 | -10
82 | 52.227 | 22.52 | 19.85 | 1.07 | 0 | 0.155 | 0 | 0.008 | 0.15 | 4.02 | NA | 0 | 0 | 0 | 0 | 0 | 0 | 0 | 25 | 0.6 | 7.68 | 0.3333333 | 35
83 | 51.887 | 22.72 | 19.95 | 1.02 | 0 | 0.412 | 0 | 0.011 | 0.2 | 3.8 | NA | 0 | 0 | 0 | 0 | 0 | 0 | 0 | 25 | 0.6 | 7.68 | 0.3333333 | 200
84 | 50.398 | 22.41 | 19.96 | 2.64 | 0 | 0.067 | 0 | 0.025 | 0.21 | 4.29 | NA | 0 | 0 | 0 | 0 | 0 | 0 | 0 | 25 | 0.6 | 7.68 | 0.3333333 | 125
85 | 50.149 | 22.84 | 20.05 | 2.85 | 0 | 0.159 | 0 | 0.012 | 0.14 | 3.8 | NA | 0 | 0 | 0 | 0 | 0 | 0 | 0 | 25 | 0.6 | 7.68 | 0.3333333 | 170
86 | 49.688 | 22.35 | 20.39 | 2.73 | 0 | 0.31 | 0 | 0.022 | 0.16 | 4.35 | NA | 0 | 0 | 0 | 0 | 0 | 0 | 0 | 25 | 0.6 | 7.68 | 0.3333333 | 920
87 | 50.115 | 22.52 | 19.95 | 2.96 | 0 | 0.455 | 0 | 0.02 | 0.23 | 3.75 | NA | 0 | 0 | 0 | 0 | 0 | 0 | 0 | 25 | 0.6 | 7.68 | 0.3333333 | 940
88 | 68.534 | 16.3 | 14.4 | 0 | NA | NA | 0 | 0.006 | 0.33 | 0.43 | NA | 0 | 0 | 0 | 0 | 0 | 0 | 0 | 60 | 0.1 | 7 | 0.3333333 | 77.7
89 | 66.475 | 16.3 | 14 | 0 | 2.49 | NA | 0 | 0.005 | 0.4 | 0.33 | NA | 0 | 0 | 0 | 0 | 0 | 0 | 0 | 60 | 0.1 | 7 | 0.3333333 | 214.3
90 | 63.874 | 16.5 | 14.1 | 0 | 4.81 | NA | 0 | 0.006 | 0.41 | 0.3 | NA | 0 | 0 | 0 | 0 | 0 | 0 | 0 | 60 | 0.1 | 7 | 0.3333333 | 297.1
91 | 66.475 | 16.3 | 14 | 0 | 2.49 | NA | 0 | 0.005 | 0.4 | 0.33 | NA | 0 | 0 | 0 | 0 | 0 | 0 | 0 | 60 | 0.1 | 1 | 0.3333333 | 58.83777
92 | 63.874 | 16.5 | 14.1 | 0 | 4.81 | NA | 0 | 0.006 | 0.41 | 0.3 | NA | 0 | 0 | 0 | 0 | 0 | 0 | 0 | 60 | 0.1 | 1 | 0.3333333 | 121.3075
93 | 60.344 | 16.17 | 14.1 | 0 | 8.66 | NA | 0 | 0.006 | 0.4 | 0.32 | NA | 0 | 0 | 0 | 0 | 0 | 0 | 0 | 60 | 0.1 | 1 | 0.3333333 | 208.4746
94 | 56.644 | 16.22 | 14 | 0 | 12.4 | NA | 0 | 0.006 | 0.43 | 0.3 | NA | 0 | 0 | 0 | 0 | 0 | 0 | 0 | 60 | 0.1 | 1 | 0.3333333 | 252.0581
95 | 66.475 | 16.3 | 14 | 0 | 2.49 | NA | 0 | 0.005 | 0.4 | 0.33 | NA | 0 | 0 | 0 | 0 | 0 | 0 | 0 | 60 | 0.2 | 1 | 0.3333333 | 122.9008
96 | 63.874 | 16.5 | 14.1 | 0 | 4.81 | NA | 0 | 0.006 | 0.41 | 0.3 | NA | 0 | 0 | 0 | 0 | 0 | 0 | 0 | 60 | 0.2 | 1 | 0.3333333 | 185.4962
97 | 60.344 | 16.17 | 14.1 | 0 | 8.66 | NA | 0 | 0.006 | 0.4 | 0.32 | NA | 0 | 0 | 0 | 0 | 0 | 0 | 0 | 60 | 0.2 | 1 | 0.3333333 | 286.2595
98 | 56.644 | 16.22 | 14 | 0 | 12.4 | NA | 0 | 0.006 | 0.43 | 0.3 | NA | 0 | 0 | 0 | 0 | 0 | 0 | 0 | 60 | 0.2 | 1 | 0.3333333 | 315.2672
99 | 72.106 | 16.62 | 8.46 | 0.21 | 0 | NA | 0 | 0.054 | 0.56 | 1.78 | 0.21 | 0 | 0 | 0 | 0 | 0 | 0 | 0 | 80 | 0.0007 | 7 | 0.0028 | 455
100 | 47.757 | 18.5 | 31.79 | 0.2 | 0 | NA | 0 | 0.023 | 0.39 | 0.7 | 0.64 | 0 | 0 | 0 | 0 | 0 | 0 | 0 | 80 | 0.0007 | 7 | 0.0028 | 505
101 | 9.72 | 15.5 | 73.86 | NA | 0 | NA | 0 | 0.04 | 0.26 | 0.31 | 0.31 | 0 | 0 | 0 | 0 | 0 | 0 | 0 | 80 | 0.0007 | 7 | 0.0028 | 605
102 | 72.106 | 16.62 | 8.46 | 0.21 | 0 | NA | 0 | 0.054 | 0.56 | 1.78 | 0.21 | 0 | 0 | 0 | 0 | 0 | 0 | 0 | 80 | 0.0007 | 7 | 0.0028 | 170
103 | 47.757 | 18.5 | 31.79 | 0.2 | 0 | NA | 0 | 0.023 | 0.39 | 0.7 | 0.64 | 0 | 0 | 0 | 0 | 0 | 0 | 0 | 80 | 0.0007 | 7 | 0.0028 | 245
104 | 9.72 | 15.5 | 73.86 | NA | 0 | NA | 0 | 0.04 | 0.26 | 0.31 | 0.31 | 0 | 0 | 0 | 0 | 0 | 0 | 0 | 80 | 0.0007 | 7 | 0.0028 | 305
105 | 53.177 | 20.14 | 24.75 | 0.08 | 0 | 0.01 | 0 | 0.003 | 0.53 | 1.31 | NA | 0 | 0 | 0 | 0 | 0 | 0 | 0 | 40 | 1 | 7 | 0.33 | 320.36
106 | 53.112 | 20.14 | 24.75 | 0.08 | 0 | 0.064 | 0 | 0.014 | 0.53 | 1.31 | NA | 0 | 0 | 0 | 0 | 0 | 0 | 0 | 40 | 1 | 7 | 0.33 | 455.25
107 | 52.936 | 20.03 | 24.87 | 0.04 | 0 | 0.13 | 0 | 0.014 | 0.55 | 1.43 | NA | 0 | 0 | 0 | 0 | 0 | 0 | 0 | 40 | 1 | 7 | 0.33 | 477.04
108 | 52.927 | 19.96 | 24.9 | 0.04 | 0 | 0.18 | 0 | 0.013 | 0.55 | 1.43 | NA | 0 | 0 | 0 | 0 | 0 | 0 | 0 | 40 | 1 | 7 | 0.33 | 654.47
109 | 53.177 | 20.14 | 24.75 | 0.08 | 0 | 0.01 | 0 | 0.003 | 0.53 | 1.31 | NA | 0 | 0 | 0 | 0 | 0 | 0 | 0 | 50 | 1 | 7 | 0.33 | 251.84
110 | 53.112 | 20.14 | 24.75 | 0.08 | 0 | 0.064 | 0 | 0.014 | 0.53 | 1.31 | NA | 0 | 0 | 0 | 0 | 0 | 0 | 0 | 50 | 1 | 7 | 0.33 | 269.12
111 | 52.936 | 20.03 | 24.87 | 0.04 | 0 | 0.13 | 0 | 0.014 | 0.55 | 1.43 | NA | 0 | 0 | 0 | 0 | 0 | 0 | 0 | 50 | 1 | 7 | 0.33 | 338.25
112 | 52.927 | 19.96 | 24.9 | 0.04 | 0 | 0.18 | 0 | 0.013 | 0.55 | 1.43 | NA | 0 | 0 | 0 | 0 | 0 | 0 | 0 | 50 | 1 | 7 | 0.33 | 382.97
113 | 49.462 | 19.2 | 24.86 | 4.5 | 0 | 0.015 | 0 | 0.003 | 0.54 | 1.42 | NA | 0 | 0 | 0 | 0 | 0 | 0 | 0 | 75 | 1 | 7 | 0.33 | 439.7
114 | 48.749 | 19.85 | 24.86 | 4.5 | 0 | 0.061 | 0 | 0.02 | 0.54 | 1.42 | NA | 0 | 0 | 0 | 0 | 0 | 0 | 0 | 75 | 1 | 7 | 0.33 | 457.9
115 | 48.545 | 19.87 | 24.95 | 4.55 | 0 | 0.13 | 0 | 0.015 | 0.49 | 1.45 | NA | 0 | 0 | 0 | 0 | 0 | 0 | 0 | 75 | 1 | 7 | 0.33 | 583.31
116 | 48.386 | 19.83 | 24.99 | 4.59 | 0 | 0.21 | 0 | 0.014 | 0.54 | 1.44 | NA | 0 | 0 | 0 | 0 | 0 | 0 | 0 | 75 | 1 | 7 | 0.33 | 740.08
117 | 49.462 | 19.2 | 24.86 | 4.5 | 0 | 0.015 | 0 | 0.003 | 0.54 | 1.42 | NA | 0 | 0 | 0 | 0 | 0 | 0 | 0 | 90 | 1 | 7 | 0.33 | 379.7
118 | 48.749 | 19.85 | 24.86 | 4.5 | 0 | 0.061 | 0 | 0.02 | 0.54 | 1.42 | NA | 0 | 0 | 0 | 0 | 0 | 0 | 0 | 90 | 1 | 7 | 0.33 | 361.42
119 | 48.545 | 19.87 | 24.95 | 4.55 | 0 | 0.13 | 0 | 0.015 | 0.49 | 1.45 | NA | 0 | 0 | 0 | 0 | 0 | 0 | 0 | 90 | 1 | 7 | 0.33 | 436.55
120 | 48.386 | 19.83 | 24.99 | 4.59 | 0 | 0.21 | 0 | 0.014 | 0.54 | 1.44 | NA | 0 | 0 | 0 | 0 | 0 | 0 | 0 | 90 | 1 | 7 | 0.33 | 450.76
121 | 67.049 | 21.89 | 5.57 | 3.22 | 0 | 0.047 | 0 | 0.014 | 0.49 | 1.72 | NA | 0 | 0 | 0 | 0 | 0 | 0 | 0 | 60 | 0.9 | 7 | 0.33 | 190.77
122 | 67.221 | 21.72 | 5.58 | 3.16 | 0 | 0.077 | 0 | 0.012 | 0.49 | 1.74 | NA | 0 | 0 | 0 | 0 | 0 | 0 | 0 | 60 | 0.9 | 7 | 0.33 | 225.31
123 | 66.847 | 21.92 | 5.6 | 3.22 | 0 | 0.123 | 0 | 0.01 | 0.51 | 1.77 | NA | 0 | 0 | 0 | 0 | 0 | 0 | 0 | 60 | 0.9 | 7 | 0.33 | 226.23
124 | 66.917 | 21.75 | 5.56 | 3.3 | 0 | 0.137 | 0 | 0.016 | 0.49 | 1.83 | NA | 0 | 0 | 0 | 0 | 0 | 0 | 0 | 60 | 0.9 | 7 | 0.33 | 277.95
125 | 67.248 | 21.7 | 5.51 | 3.14 | 0 | 0.164 | 0 | 0.008 | 0.5 | 1.73 | NA | 0 | 0 | 0 | 0 | 0 | 0 | 0 | 60 | 0.9 | 7 | 0.33 | 352.91
126 | 67.177 | 21.7 | 5.51 | 3.16 | 0 | 0.238 | 0 | 0.015 | 0.5 | 1.7 | NA | 0 | 0 | 0 | 0 | 0 | 0 | 0 | 60 | 0.9 | 7 | 0.33 | 724.53
127 | 67.049 | 21.89 | 5.57 | 3.22 | 0 | 0.047 | 0 | 0.014 | 0.49 | 1.72 | NA | 0 | 0 | 0 | 0 | 0 | 0 | 0 | 60 | 0.9 | 7 | 0.33 | 156.33
128 | 67.221 | 21.72 | 5.58 | 3.16 | 0 | 0.077 | 0 | 0.012 | 0.49 | 1.74 | NA | 0 | 0 | 0 | 0 | 0 | 0 | 0 | 60 | 0.9 | 7 | 0.33 | 169.92
129 | 66.847 | 21.92 | 5.6 | 3.22 | 0 | 0.123 | 0 | 0.01 | 0.51 | 1.77 | NA | 0 | 0 | 0 | 0 | 0 | 0 | 0 | 60 | 0.9 | 7 | 0.33 | 163.34
130 | 66.917 | 21.75 | 5.56 | 3.3 | 0 | 0.137 | 0 | 0.016 | 0.49 | 1.83 | NA | 0 | 0 | 0 | 0 | 0 | 0 | 0 | 60 | 0.9 | 7 | 0.33 | 186.61
131 | 67.248 | 21.7 | 5.51 | 3.14 | 0 | 0.164 | 0 | 0.008 | 0.5 | 1.73 | NA | 0 | 0 | 0 | 0 | 0 | 0 | 0 | 60 | 0.9 | 7 | 0.33 | 243.61
132 | 67.177 | 21.7 | 5.51 | 3.16 | 0 | 0.238 | 0 | 0.015 | 0.5 | 1.7 | NA | 0 | 0 | 0 | 0 | 0 | 0 | 0 | 60 | 0.9 | 7 | 0.33 | 461.75
133 | 66.917 | 21.75 | 5.56 | 3.3 | 0 | 0.137 | 0 | 0.016 | 0.49 | 1.83 | NA | 0 | 0 | 0 | 0 | 0 | 0 | 0 | 60 | 0.9 | 7 | 0.33 | 256.93
134 | 66.917 | 21.75 | 5.56 | 3.3 | 0 | 0.137 | 0 | 0.016 | 0.49 | 1.83 | NA | 0 | 0 | 0 | 0 | 0 | 0 | 0 | 60 | 0.9 | 7 | 0.33 | 243.35
135 | 66.917 | 21.75 | 5.56 | 3.3 | 0 | 0.137 | 0 | 0.016 | 0.49 | 1.83 | NA | 0 | 0 | 0 | 0 | 0 | 0 | 0 | 60 | 0.9 | 7 | 0.33 | 160.4
136 | 66.917 | 21.75 | 5.56 | 3.3 | 0 | 0.137 | 0 | 0.016 | 0.49 | 1.83 | NA | 0 | 0 | 0 | 0 | 0 | 0 | 0 | 60 | 0.9 | 7 | 0.33 | 88.43
137 | 66.917 | 21.75 | 5.56 | 3.3 | 0 | 0.137 | 0 | 0.016 | 0.49 | 1.83 | NA | 0 | 0 | 0 | 0 | 0 | 0 | 0 | 60 | 0.9 | 7 | 0.33 | 58.67
138 | 61.71 | 25.92 | 5.9 | 3.19 | 0 | 0.2 | 0 | 0.03 | 0.47 | 0.96 | 1.62 | 0 | 0 | 0 | 0 | 0 | 0 | 0 | 65 | 0.62 | 7 | 1 | 322
139 | 61.71 | 25.92 | 5.9 | 3.19 | 0 | 0.2 | 0 | 0.03 | 0.47 | 0.96 | 1.62 | 0 | 0 | 0 | 0 | 0 | 0 | 0 | 65 | 0.62 | 7 | 1 | 255
140 | 61.71 | 25.92 | 5.9 | 3.19 | 0 | 0.2 | 0 | 0.03 | 0.47 | 0.96 | 1.62 | 0 | 0 | 0 | 0 | 0 | 0 | 0 | 65 | 0.62 | 7 | 1 | 209
141 | 61.71 | 25.92 | 5.9 | 3.19 | 0 | 0.2 | 0 | 0.03 | 0.47 | 0.96 | 1.62 | 0 | 0 | 0 | 0 | 0 | 0 | 0 | 65 | 0.62 | 7 | 1 | 176
142 | 65.905 | 20.8 | 11.7 | 0.22 | 0 | 0.025 | 0 | 0.05 | 0.7 | 0.6 | NA | 0 | 0 | 0 | 0 | 0 | 0 | 0 | 27 | 0.5 | 0 | 0.833 | 547.7
143 | 66.876 | 20.9 | 10.5 | 0.22 | 0 | 0.054 | 0 | 0.05 | 0.7 | 0.7 | NA | 0 | 0 | 0 | 0 | 0 | 0 | 0 | 27 | 0.5 | 0 | 0.833 | 562.99
144 | 68.238 | 20.8 | 9.2 | 0.23 | 0 | 0.082 | 0 | 0.05 | 0.7 | 0.7 | NA | 0 | 0 | 0 | 0 | 0 | 0 | 0 | 27 | 0.5 | 0 | 0.833 | 625
145 | 69.122 | 21 | 8 | 0.23 | 0 | 0.098 | 0 | 0.05 | 0.8 | 0.7 | NA | 0 | 0 | 0 | 0 | 0 | 0 | 0 | 27 | 0.5 | 0 | 0.833 | 682.64
146 | 70.315 | 20.6 | 7.4 | NA | 0 | 0.17 | 0 | 0.015 | 1.1 | 0.4 | NA | 0 | 0 | 0 | 0 | 0 | 0 | 0 | 27 | 0.5 | 0 | 0.833 | 726.74
147 | 70.572 | 20.5 | 7.2 | NA | 0 | 0.17 | 0 | 0.058 | 1.1 | 0.4 | NA | 0 | 0 | 0 | 0 | 0 | 0 | 0 | 27 | 0.5 | 0 | 0.833 | 765.17
148 | 64.281 | 17.4 | 13.2 | 2.57 | 0 | 0.16 | 0 | 0.019 | 0.64 | 1.73 | NA | 0 | 0 | 0 | 0 | 0 | 0 | 0 | 25 | 0 | 0 | 0.333 | 500
149 | 64.281 | 17.4 | 13.2 | 2.57 | 0 | 0.16 | 0 | 0.019 | 0.64 | 1.73 | NA | 0 | 0 | 0 | 0 | 0 | 0 | 0 | 25 | 3 | 7 | 0.333 | 720
150 | 64.281 | 17.4 | 13.2 | 2.57 | 0 | 0.16 | 0 | 0.019 | 0.64 | 1.73 | NA | 0 | 0 | 0 | 0 | 0 | 0 | 0 | 25 | 4 | 7 | 0.333 | 500
151 | 64.281 | 17.4 | 13.2 | 2.57 | 0 | 0.16 | 0 | 0.019 | 0.64 | 1.73 | NA | 0 | 0 | 0 | 0 | 0 | 0 | 0 | 25 | 6.2 | 7 | 0.333 | 350
152 | 59.395 | 20.12 | 20.18 | 0.01 | 0.02 | 0.011 | 0 | 0.004 | 0.08 | 0.18 | NA | 0 | 0 | 0 | 0 | 0 | 0 | 0 | 22 | 0.5 | 1 | 1 | 239
153 | 82.406 | 16.35 | 0.17 | 0.02 | 0 | NA | 0 | 0.094 | 0.32 | 0.56 | 0.08 | 0 | 0 | 0 | 0 | 0 | 0 | 0 | 25 | 1 | 7 | 0.167 | -185
154 | 82.406 | 16.35 | 0.17 | 0.02 | 0 | NA | 0 | 0.094 | 0.32 | 0.56 | 0.08 | 0 | 0 | 0 | 0 | 0 | 0 | 0 | 25 | 1 | 7 | 0.167 | -130
155 | 82.406 | 16.35 | 0.17 | 0.02 | 0 | NA | 0 | 0.094 | 0.32 | 0.56 | 0.08 | 0 | 0 | 0 | 0 | 0 | 0 | 0 | 25 | 1 | 7 | 0.167 | -100
156 | 82.406 | 16.35 | 0.17 | 0.02 | 0 | NA | 0 | 0.094 | 0.32 | 0.56 | 0.08 | 0 | 0 | 0 | 0 | 0 | 0 | 0 | 25 | 1 | 7 | 0.167 | -35
157 | 71.131 | 18.1 | 8.22 | 0.36 | 0 | NA | 0 | 0.079 | 0.56 | 1.33 | 0.22 | 0 | 0 | 0 | 0 | 0 | 0 | 0 | 25 | 1 | 7 | 0.167 | -50
158 | 71.131 | 18.1 | 8.22 | 0.36 | 0 | NA | 0 | 0.079 | 0.56 | 1.33 | 0.22 | 0 | 0 | 0 | 0 | 0 | 0 | 0 | 25 | 1 | 7 | 0.167 | -20
159 | 71.131 | 18.1 | 8.22 | 0.36 | 0 | NA | 0 | 0.079 | 0.56 | 1.33 | 0.22 | 0 | 0 | 0 | 0 | 0 | 0 | 0 | 25 | 1 | 7 | 0.167 | 50
160 | 71.131 | 18.1 | 8.22 | 0.36 | 0 | NA | 0 | 0.079 | 0.56 | 1.33 | 0.22 | 0 | 0 | 0 | 0 | 0 | 0 | 0 | 25 | 1 | 7 | 0.167 | 65
161 | 63.138 | 17.95 | 0.07 | 0 | 0 | 0.03 | 0 | 0.022 | 0.34 | 18.25 | 0.2 | 0 | 0 | 0 | 0 | 0 | 0 | 0 | 25 | 0.01711166 | 5 | 0.194 | 26.83
162 | 63.184 | 17.88 | 0.07 | 0 | 0 | 0.1 | 0 | 0.026 | 0.32 | 18.2 | 0.22 | 0 | 0 | 0 | 0 | 0 | 0 | 0 | 25 | 0.01711166 | 5 | 0.194 | 49.87
163 | 63.093 | 17.88 | 0.07 | 0 | 0 | 0.18 | 0 | 0.027 | 0.38 | 18.14 | 0.23 | 0 | 0 | 0 | 0 | 0 | 0 | 0 | 25 | 0.01711166 | 5 | 0.194 | 107.73
164 | 62.89 | 17.88 | 0.08 | 0 | 0 | 0.33 | 0 | 0.03 | 0.37 | 18.2 | 0.22 | 0 | 0 | 0 | 0 | 0 | 0 | 0 | 25 | 0.01711166 | 5 | 0.194 | 265.77
165 | 62.798 | 18.1 | 0.08 | 0 | 0 | 0.4 | 0 | 0.032 | 0.37 | 18 | 0.22 | 0 | 0 | 0 | 0 | 0 | 0 | 0 | 25 | 0.01711166 | 5 | 0.194 | 306.39
166 | 63.222 | 17.83 | 0.08 | 0 | 0 | 0.52 | 0 | 0.038 | 0.29 | 17.8 | 0.22 | 0 | 0 | 0 | 0 | 0 | 0 | 0 | 25 | 0.01711166 | 5 | 0.194 | 334.86
167 | 62.063 | 18.25 | 0.07 | 0 | 0 | 0.69 | 0 | 0.037 | 0.4 | 18.25 | 0.24 | 0 | 0 | 0 | 0 | 0 | 0 | 0 | 25 | 0.01711166 | 5 | 0.194 | 398.91
168 | 53.14 | 20.14 | 24.75 | 0.08 | 0 | 0.01 | 0 | 0.003 | 0.53 | 1.31 | 0.037 | 0 | 0 | 0 | 0 | 0 | 0 | 0 | 40 | 1 | 7 | 0.33 | 324.73
169 | 53.075 | 20.14 | 24.75 | 0.08 | 0 | 0.064 | 0 | 0.014 | 0.53 | 1.31 | 0.037 | 0 | 0 | 0 | 0 | 0 | 0 | 0 | 40 | 1 | 7 | 0.33 | 424.28
170 | 52.9 | 20.03 | 24.87 | 0.04 | 0 | 0.13 | 0 | 0.014 | 0.55 | 1.43 | 0.036 | 0 | 0 | 0 | 0 | 0 | 0 | 0 | 40 | 1 | 7 | 0.33 | 491
171 | 52.891 | 19.96 | 24.9 | 0.04 | 0 | 0.18 | 0 | 0.013 | 0.55 | 1.43 | 0.036 | 0 | 0 | 0 | 0 | 0 | 0 | 0 | 40 | 1 | 7 | 0.33 | 664.19
172 | 48.772 | 19.85 | 24.86 | 4.5 | 0 | 0.015 | 0 | 0.003 | 0.54 | 1.42 | 0.04 | 0 | 0 | 0 | 0 | 0 | 0 | 0 | 75 | 1 | 7 | 0.33 | 441.12
173 | 48.709 | 19.85 | 24.86 | 4.5 | 0 | 0.061 | 0 | 0.02 | 0.54 | 1.42 | 0.04 | 0 | 0 | 0 | 0 | 0 | 0 | 0 | 75 | 1 | 7 | 0.33 | 443.98
174 | 48.506 | 19.87 | 24.95 | 4.55 | 0 | 0.13 | 0 | 0.015 | 0.49 | 1.45 | 0.039 | 0 | 0 | 0 | 0 | 0 | 0 | 0 | 75 | 1 | 7 | 0.33 | 589.29
175 | 48.344 | 19.83 | 24.99 | 4.59 | 0 | 0.21 | 0 | 0.014 | 0.54 | 1.44 | 0.042 | 0 | 0 | 0 | 0 | 0 | 0 | 0 | 75 | 1 | 7 | 0.33 | 751.98
176 | 52.227 | 20.06 | 25.58 | 0.01 | 0 | NA | 0 | 0.053 | 0.54 | 1.53 | NA | 0 | 0 | 0 | 0 | 0 | 0 | 0 | 25 | 1 | 0 | 0.417 | 0
177 | 51.063 | 19.99 | 25.88 | 1.05 | 0 | NA | 0 | 0.057 | 0.48 | 1.48 | NA | 0 | 0 | 0 | 0 | 0 | 0 | 0 | 25 | 1 | 0 | 0.417 | 0
178 | 49.296 | 20.16 | 25.52 | 2.97 | 0 | NA | 0 | 0.064 | 0.52 | 1.47 | NA | 0 | 0 | 0 | 0 | 0 | 0 | 0 | 25 | 1 | 0 | 0.417 | 850
179 | 47.361 | 19.96 | 25.66 | 5.06 | 0 | NA | 0 | 0.059 | 0.46 | 1.44 | NA | 0 | 0 | 0 | 0 | 0 | 0 | 0 | 25 | 1 | 0 | 0.417 | 850
180 | 0 | 100 | 0 | 0 | 0 | NA | 0 | NA | NA | NA | NA | 0 | 0 | 0 | 0 | 0 | 0 | 0 | 25 | 1 | 0 | 0.417 | 830
181 | 0 | 0 | 100 | 0 | 0 | NA | 0 | NA | NA | NA | NA | 0 | 0 | 0 | 0 | 0 | 0 | 0 | 25 | 1 | 0 | 0.417 | -150
182 | 55 | 20 | 25 | 0 | 0 | NA | 0 | NA | NA | NA | NA | 0 | 0 | 0 | 0 | 0 | 0 | 0 | 25 | 1 | 0 | 0.417 | 0
183 | 50 | 20 | 25 | 5 | 0 | NA | 0 | NA | NA | NA | NA | 0 | 0 | 0 | 0 | 0 | 0 | 0 | 25 | 1 | 0 | 0.417 | 850
184 | 85 | 15 | 0 | 0 | 0 | NA | 0 | NA | NA | NA | NA | 0 | 0 | 0 | 0 | 0 | 0 | 0 | 25 | 1 | 0 | 0.417 | -100
185 | 80 | 20 | 0 | 0 | 0 | NA | 0 | NA | NA | NA | NA | 0 | 0 | 0 | 0 | 0 | 0 | 0 | 25 | 1 | 0 | 0.417 | -100
186 | 77 | 23 | 0 | 0 | 0 | NA | 0 | NA | NA | NA | NA | 0 | 0 | 0 | 0 | 0 | 0 | 0 | 25 | 1 | 0 | 0.417 | 180
187 | 72 | 28 | 0 | 0 | 0 | NA | 0 | NA | NA | NA | NA | 0 | 0 | 0 | 0 | 0 | 0 | 0 | 25 | 1 | 0 | 0.417 | 910
188 | 70 | 30 | 0 | 0 | 0 | NA | 0 | NA | NA | NA | NA | 0 | 0 | 0 | 0 | 0 | 0 | 0 | 25 | 1 | 0 | 0.417 | 900
189 | 60 | 40 | 0 | 0 | 0 | NA | 0 | NA | NA | NA | NA | 0 | 0 | 0 | 0 | 0 | 0 | 0 | 25 | 1 | 0 | 0.417 | 900
190 | 40 | 60 | 0 | 0 | 0 | NA | 0 | NA | NA | NA | NA | 0 | 0 | 0 | 0 | 0 | 0 | 0 | 25 | 1 | 0 | 0.417 | 910
191 | 30 | 70 | 0 | 0 | 0 | NA | 0 | NA | NA | NA | NA | 0 | 0 | 0 | 0 | 0 | 0 | 0 | 25 | 1 | 0 | 0.417 | 850
192 | 96 | 0 | 0 | 4 | 0 | NA | 0 | NA | NA | NA | NA | 0 | 0 | 0 | 0 | 0 | 0 | 0 | 25 | 0 | 0 | 0.417 | 1500
193 | 92 | 0 | 0 | 8 | 0 | NA | 0 | NA | NA | NA | NA | 0 | 0 | 0 | 0 | 0 | 0 | 0 | 25 | 0 | 0 | 0.417 | 1550
194 | 90 | 0 | 0 | 10 | 0 | NA | 0 | NA | NA | NA | NA | 0 | 0 | 0 | 0 | 0 | 0 | 0 | 25 | 0 | 0 | 0.417 | 1550
195 | 80 | 0 | 0 | 20 | 0 | NA | 0 | NA | NA | NA | NA | 0 | 0 | 0 | 0 | 0 | 0 | 0 | 25 | 0 | 0 | 0.417 | 1550
196 | 41 | 0 | 0 | 59 | 0 | NA | 0 | NA | NA | NA | NA | 0 | 0 | 0 | 0 | 0 | 0 | 0 | 25 | 0 | 0 | 0.417 | 1600
197 | 65 | 5 | 25 | 5 | 0 | NA | 0 | NA | NA | NA | NA | 0 | 0 | 0 | 0 | 0 | 0 | 0 | 25 | 1 | 0 | 0.417 | -310
198 | 60 | 10 | 25 | 5 | 0 | NA | 0 | NA | NA | NA | NA | 0 | 0 | 0 | 0 | 0 | 0 | 0 | 25 | 1 | 0 | 0.417 | 250
199 | 56 | 14 | 25 | 5 | 0 | NA | 0 | NA | NA | NA | NA | 0 | 0 | 0 | 0 | 0 | 0 | 0 | 25 | 1 | 0 | 0.417 | 350
200 | 53 | 17 | 25 | 5 | 0 | NA | 0 | NA | NA | NA | NA | 0 | 0 | 0 | 0 | 0 | 0 | 0 | 25 | 1 | 0 | 0.417 | 400
201 | 50 | 20 | 25 | 5 | 0 | NA | 0 | NA | NA | NA | NA | 0 | 0 | 0 | 0 | 0 | 0 | 0 | 25 | 1 | 0 | 0.417 | 880
202 | 75.592 | 24.3 | 0 | 0.063 | NA | NA | 0 | NA | 0.043 | 0.002 | NA | 0 | 0 | 0 | 0 | 0 | 0 | 0 | 25 | 0 | 0.699 | 0.215 | 497
203 | 64.665 | 24.3 | 0 | 10.9 | 0.015 | NA | 0 | NA | NA | 0.12 | NA | 0 | 0 | 0 | 0 | 0 | 0 | 0 | 25 | 0 | 0.699 | 0.215 | 895
204 | 75.592 | 24.3 | 0 | 0.063 | NA | NA | 0 | NA | 0.043 | 0.002 | NA | 0 | 0 | 0 | 0 | 0 | 0 | 0 | 25 | 0.12 | 0.699 | 0.215 | 1056
205 | 64.665 | 24.3 | 0 | 10.9 | 0.015 | NA | 0 | NA | NA | 0.12 | NA | 0 | 0 | 0 | 0 | 0 | 0 | 0 | 25 | 0.12 | 0.699 | 0.215 | 856
206 | 76 | 24 | 0 | 0 | 0 | 0 | 0 | NA | NA | NA | NA | 0 | 0 | 0 | 0 | 0 | 0 | 0 | 65 | 0 | 0.699 | 0.215 | 884.3
207 | 76 | 24 | 0 | 0 | 0 | 0 | 0 | NA | NA | NA | NA | 0 | 0 | 0 | 0 | 0 | 0 | 0 | 65 | 0.12 | 0.699 | 0.215 | 487.5
208 | 59.395 | 20.12 | 20.18 | 0.01 | 0.02 | 0.011 | 0 | 0.004 | 0.08 | 0.18 | NA | 0 | 0 | 0 | 0 | 0 | 0 | 0 | 22 | 0.5 | 1 | 1 | 549.6
209 | 71.748 | 19.2 | 9 | 0 | 0 | 0.002 | 0 | 0.05 | NA | NA | NA | 0 | 0 | 0 | 0 | 0 | 0 | 0 | 25 | 0.3 | 5.4 | 1 | -50
210 | 71.748 | 19.2 | 9 | 0 | 0 | 0.002 | 0 | 0.05 | NA | NA | NA | 0 | 0 | 0 | 0 | 0 | 0 | 0 | 25 | 0.3 | 9 | 1 | 525
211 | 72.1 | 17.6 | 10.3 | 0 | 0 | NA | 0 | NA | NA | NA | NA | 0 | 0 | 0 | 0 | 0 | 0 | 0 | 0 | 0.1 | 7 | 0.16666 | 507.0121
212 | 72.4 | 17.4 | 10.2 | 0 | 0 | NA | 0 | NA | NA | NA | NA | 0 | 0 | 0 | 0 | 0 | 0 | 0 | 0 | 0.1 | 7 | 0.16666 | 458.4291
213 | 72.2 | 17.8 | 10 | 0 | 0 | NA | 0 | NA | NA | NA | NA | 0 | 0 | 0 | 0 | 0 | 0 | 0 | 0 | 0.1 | 7 | 0.16666 | 431.7085
214 | 72.1 | 17.6 | 10.3 | 0 | 0 | NA | 0 | NA | NA | NA | NA | 0 | 0 | 0 | 0 | 0 | 0 | 0 | 25 | 0.1 | 7 | 0.16666 | 112.2753
215 | 72.4 | 17.4 | 10.2 | 0 | 0 | NA | 0 | NA | NA | NA | NA | 0 | 0 | 0 | 0 | 0 | 0 | 0 | 25 | 0.1 | 7 | 0.16666 | 132.9231
216 | 72.2 | 17.8 | 10 | 0 | 0 | NA | 0 | NA | NA | NA | NA | 0 | 0 | 0 | 0 | 0 | 0 | 0 | 25 | 0.1 | 7 | 0.16666 | 340.6154
217 | 72.1 | 17.6 | 10.3 | 0 | 0 | NA | 0 | NA | NA | NA | NA | 0 | 0 | 0 | 0 | 0 | 0 | 0 | 25 | 0 | 7 | 0.16666 | 297.2411
218 | 72.4 | 17.4 | 10.2 | 0 | 0 | NA | 0 | NA | NA | NA | NA | 0 | 0 | 0 | 0 | 0 | 0 | 0 | 25 | 0 | 7 | 0.16666 | 306.8238
219 | 72.2 | 17.8 | 10 | 0 | 0 | NA | 0 | NA | NA | NA | NA | 0 | 0 | 0 | 0 | 0 | 0 | 0 | 25 | 0 | 7 | 0.16666 | 386.7809
220 | 72.1 | 17.6 | 10.3 | 0 | 0 | NA | 0 | NA | NA | NA | NA | 0 | 0 | 0 | 0 | 0 | 0 | 0 | 0 | 0 | 7 | 0.16666 | 212.2212
221 | 72.4 | 17.4 | 10.2 | 0 | 0 | NA | 0 | NA | NA | NA | NA | 0 | 0 | 0 | 0 | 0 | 0 | 0 | 0 | 0 | 7 | 0.16666 | 190.5685
222 | 72.2 | 17.8 | 10 | 0 | 0 | NA | 0 | NA | NA | NA | NA | 0 | 0 | 0 | 0 | 0 | 0 | 0 | 0 | 0 | 7 | 0.16666 | 189.306
223 | 70.124 | 18.8 | 6 | 1.01 | 0 | 0.088 | 0 | 0.008 | 0.5 | 3.47 | NA | NA | 0 | 0 | 0 | 0 | 0 | 0 | 30 | 1 | 7 | 0.3333 | 29
224 | 69.127 | 18.8 | 6 | 1.98 | 0 | 0.063 | 0 | 0.03 | 0.5 | 3.5 | NA | NA | 0 | 0 | 0 | 0 | 0 | 0 | 30 | 1 | 7 | 0.3333 | 93
225 | 68.521 | 18.83 | 6.5 | 1.02 | 0 | 0.216 | 0 | 0.023 | 0.45 | 4.44 | NA | NA | 0 | 0 | 0 | 0 | 0 | 0 | 30 | 1 | 7 | 0.3333 | 317
226 | 70.027 | 18.8 | 6.1 | 1.01 | 0 | 0.228 | 0 | 0.005 | 0.42 | 3.41 | NA | NA | 0 | 0 | 0 | 0 | 0 | 0 | 30 | 1 | 7 | 0.3333 | 267
227 | 69.478 | 18.8 | 6 | 2.09 | 0 | 0.189 | 0 | 0.003 | 0.5 | 2.94 | NA | NA | 0 | 0 | 0 | 0 | 0 | 0 | 30 | 1 | 7 | 0.3333 | 325
228 | 67.402 | 18.8 | 6.47 | 1.02 | 0 | 0.318 | 0 | 0.03 | 0.57 | 5.39 | NA | NA | 0 | 0 | 0 | 0 | 0 | 0 | 30 | 1 | 7 | 0.3333 | 405
229 | 67.692 | 18.8 | 6.18 | 2.13 | 0 | 0.268 | 0 | 0.03 | 0.62 | 4.28 | NA | NA | 0 | 0 | 0 | 0 | 0 | 0 | 30 | 1 | 7 | 0.3333 | 404
230 | 59.287 | 18.8 | 15.83 | 2.01 | 0 | 0.043 | 0 | 0.03 | 0.5 | 3.5 | NA | NA | 0 | 0 | 0 | 0 | 0 | 0 | 30 | 1 | 7 | 0.3333 | 105
231 | 58.551 | 18.8 | 14.53 | 4.02 | 0 | 0.039 | 0 | 0.03 | 0.33 | 3.7 | NA | NA | 0 | 0 | 0 | 0 | 0 | 0 | 30 | 1 | 7 | 0.3333 | 112
232 | 48.26 | 18.8 | 26.42 | 2.51 | 0 | 0.06 | 0 | 0.03 | 0.77 | 3.15 | NA | NA | 0 | 0 | 0 | 0 | 0 | 0 | 30 | 1 | 7 | 0.3333 | 198
233 | 57.92 | 17.8 | 6 | 2.1 | 0 | 0.268 | 0 | 0.012 | 0.3 | 15.6 | NA | NA | 0 | 0 | 0 | 0 | 0 | 0 | 30 | 1 | 7 | 0.3333 | 163
234 | 58.8 | 18.58 | 15.78 | 3.84 | 0 | 0.31 | 0 | 0.01 | 0.3 | 2.38 | NA | NA | 0 | 0 | 0 | 0 | 0 | 0 | 30 | 1 | 7 | 0.3333 | 398
235 | 52.368 | 18.07 | 14.9 | 2.16 | 0 | 0.235 | 0 | 0.017 | 0.23 | 12.02 | NA | NA | 0 | 0 | 0 | 0 | 0 | 0 | 30 | 1 | 7 | 0.3333 | 16
236 | 55.62 | 18.6 | 15.03 | 1.48 | 0 | 0.244 | 0 | 0.016 | 0.27 | 8.74 | NA | NA | 0 | 0 | 0 | 0 | 0 | 0 | 30 | 1 | 7 | 0.3333 | 249
237 | 54.632 | 18.41 | 15.08 | 3.72 | 0 | 0.371 | 0 | 0.027 | 0.24 | 7.52 | NA | NA | 0 | 0 | 0 | 0 | 0 | 0 | 30 | 1 | 7 | 0.3333 | 605
238 | 45.676 | 18.75 | 24.68 | 5.72 | 0 | 0.061 | 0 | 0.013 | 0.44 | 4.66 | NA | NA | 0 | 0 | 0 | 0 | 0 | 0 | 30 | 1 | 7 | 0.3333 | 456
239 | 47.466 | 18.71 | 14.67 | 1.85 | 0 | 0.304 | 0 | 0.02 | 0.33 | 16.65 | NA | NA | 0 | 0 | 0 | 0 | 0 | 0 | 30 | 1 | 7 | 0.3333 | 2
240 | 47.274 | 18.02 | 15.92 | 3.56 | 0 | 0.306 | 0 | 0.02 | 0.44 | 14.46 | NA | NA | 0 | 0 | 0 | 0 | 0 | 0 | 30 | 1 | 7 | 0.3333 | -32
241 | 42.92 | 18.19 | 24.46 | 2.18 | 0 | 0.25 | 0 | 0.02 | 0.32 | 11.66 | NA | NA | 0 | 0 | 0 | 0 | 0 | 0 | 30 | 1 | 7 | 0.3333 | 52
242 | 30.551 | 18.8 | 25.21 | 2.3 | 0 | 0.349 | 0 | 0.02 | 0.31 | 22.46 | NA | NA | 0 | 0 | 0 | 0 | 0 | 0 | 30 | 1 | 7 | 0.3333 | 74
243 | 26.651 | 19.23 | 26.13 | 6.75 | 0 | 0.339 | 0 | 0.02 | 0.48 | 20.4 | NA | NA | 0 | 0 | 0 | 0 | 0 | 0 | 30 | 1 | 7 | 0.3333 | 165
244 | 25.584 | 18.32 | 26.65 | 6.42 | 0 | 0.396 | 0 | 0.02 | 0.62 | 21.99 | NA | NA | 0 | 0 | 0 | 0 | 0 | 0 | 30 | 1 | 7 | 0.3333 | -8
245 | 62.872 | 18.36 | 5.9 | 1.39 | 0 | 0.338 | 0 | 0.02 | 0.49 | 9.94 | NA | NA | 0.69 | 0 | 0 | 0 | 0 | 0 | 30 | 1.5 | 7 | 0.3333 | 268
246 | 57.92 | 17.8 | 6 | 2.1 | 0 | 0.268 | 0 | 0.012 | 0.3 | 15.6 | NA | NA | 0 | 0 | 0 | 0 | 0 | 0 | 50 | 1.5 | 0.69 | 0.3333 | -185
247 | 58.8 | 18.58 | 15.78 | 3.84 | 0 | 0.31 | 0 | 0.01 | 0.3 | 2.38 | NA | NA | 0 | 0 | 0 | 0 | 0 | 0 | 50 | 1.5 | 0.69 | 0.3333 | -155
248 | 55.62 | 18.6 | 15.03 | 1.48 | 0 | 0.244 | 0 | 0.016 | 0.27 | 8.74 | NA | NA | 0 | 0 | 0 | 0 | 0 | 0 | 50 | 1.5 | 0.69 | 0.3333 | -152
249 | 54.632 | 18.41 | 15.08 | 3.72 | 0 | 0.371 | 0 | 0.027 | 0.24 | 7.52 | NA | NA | 0 | 0 | 0 | 0 | 0 | 0 | 50 | 1.5 | 0.69 | 0.3333 | -88
250 | 45.676 | 18.75 | 24.68 | 5.72 | 0 | 0.061 | 0 | 0.013 | 0.44 | 4.66 | NA | NA | 0 | 0 | 0 | 0 | 0 | 0 | 50 | 1.5 | 0.69 | 0.3333 | 149
251 | 37.325 | 17.93 | 25.92 | 5 | 0 | 0.255 | 0 | 0.02 | 0.42 | 13.13 | NA | NA | 0 | 0 | 0 | 0 | 0 | 0 | 50 | 1.5 | 0.69 | 0.3333 | 145
252 | 48.949 | 18.35 | 25.9 | 6.11 | 0 | 0.39 | 0 | 0.011 | 0.29 | 0 | NA | NA | 0 | 0 | 0 | 0 | 0 | 0 | 50 | 1.5 | 0.69 | 0.3333 | 281
253 | 58.414 | 17.38 | 20.15 | 0.02 | 0 | 0.036 | 0 | 0.03 | 0.13 | 3.84 | NA | 0 | 0 | 0 | 0 | 0 | 0 | 0 | 25 | 0.6 | 8.3 | 0.333 | -65
254 | 57.075 | 17.68 | 20.43 | 0.08 | 0 | 0.3 | 0 | 0.025 | 0.19 | 4.22 | NA | 0 | 0 | 0 | 0 | 0 | 0 | 0 | 25 | 0.6 | 8.3 | 0.333 | -25
255 | 56.484 | 17.95 | 19.9 | 1.03 | 0 | 0.031 | 0 | 0.035 | 0.19 | 4.38 | NA | 0 | 0 | 0 | 0 | 0 | 0 | 0 | 25 | 0.6 | 8.3 | 0.333 | -40
256 | 58.188 | 16.42 | 19.9 | 1.03 | 0 | 0.155 | 0 | 0.007 | 0.22 | 4.08 | NA | 0 | 0 | 0 | 0 | 0 | 0 | 0 | 25 | 0.6 | 8.3 | 0.333 | -15
257 | 57.446 | 16.86 | 19.98 | 1.03 | 0 | 0.27 | 0 | 0.024 | 0.33 | 4.06 | NA | 0 | 0 | 0 | 0 | 0 | 0 | 0 | 25 | 0.6 | 8.3 | 0.333 | 65
258 | 56.995 | 16.66 | 20.54 | 1.01 | 0 | 0.29 | 0 | 0.025 | 0.17 | 4.31 | NA | 0 | 0 | 0 | 0 | 0 | 0 | 0 | 25 | 0.6 | 8.3 | 0.333 | 50
259 | 57.035 | 16.34 | 19.16 | 2.98 | 0 | 0.034 | 0 | 0.021 | 0.18 | 4.25 | NA | 0 | 0 | 0 | 0 | 0 | 0 | 0 | 25 | 0.6 | 8.3 | 0.333 | 20
260 | 56.373 | 16.7 | 19.65 | 2.92 | 0 | 0.149 | 0 | 0.008 | 0.14 | 4.06 | NA | 0 | 0 | 0 | 0 | 0 | 0 | 0 | 25 | 0.6 | 8.3 | 0.333 | 85
261 | 55.567 | 16.8 | 20.05 | 2.94 | 0 | 0.291 | 0 | 0.012 | 0.27 | 4.07 | NA | 0 | 0 | 0 | 0 | 0 | 0 | 0 | 25 | 0.6 | 8.3 | 0.333 | 80
262 | 55.315 | 16.58 | 20.29 | 2.72 | 0 | 0.31 | 0 | 0.025 | 0.23 | 4.53 | NA | 0 | 0 | 0 | 0 | 0 | 0 | 0 | 25 | 0.6 | 8.3 | 0.333 | 95
263 | 53.014 | 22.58 | 19.88 | 0.05 | 0 | 0.054 | 0 | 0.012 | 0.13 | 4.28 | NA | 0 | 0 | 0 | 0 | 0 | 0 | 0 | 25 | 0.6 | 8.3 | 0.333 | -30
264 | 52.293 | 22.46 | 20.27 | 0.1 | 0 | 0.39 | 0 | 0.017 | 0.14 | 4.33 | NA | 0 | 0 | 0 | 0 | 0 | 0 | 0 | 25 | 0.6 | 8.3 | 0.333 | 50
265 | 52.146 | 22.13 | 20.3 | 0.99 | 0 | 0.054 | 0 | 0.02 | 0.16 | 4.2 | NA | 0 | 0 | 0 | 0 | 0 | 0 | 0 | 25 | 0.6 | 8.3 | 0.333 | -10
266 | 52.227 | 22.52 | 19.85 | 1.07 | 0 | 0.155 | 0 | 0.008 | 0.15 | 4.02 | NA | 0 | 0 | 0 | 0 | 0 | 0 | 0 | 25 | 0.6 | 8.3 | 0.333 | 35
267 | 51.887 | 22.72 | 19.95 | 1.02 | 0 | 0.412 | 0 | 0.011 | 0.2 | 3.8 | NA | 0 | 0 | 0 | 0 | 0 | 0 | 0 | 25 | 0.6 | 8.3 | 0.333 | 200
268 | 50.398 | 22.41 | 19.96 | 2.64 | 0 | 0.067 | 0 | 0.025 | 0.21 | 4.29 | NA | 0 | 0 | 0 | 0 | 0 | 0 | 0 | 25 | 0.6 | 8.3 | 0.333 | 125
269 | 50.149 | 22.84 | 20.05 | 2.85 | 0 | 0.159 | 0 | 0.012 | 0.14 | 3.8 | NA | 0 | 0 | 0 | 0 | 0 | 0 | 0 | 25 | 0.6 | 8.3 | 0.333 | 170
270 | 49.688 | 22.35 | 20.39 | 2.73 | 0 | 0.31 | 0 | 0.022 | 0.16 | 4.35 | NA | 0 | 0 | 0 | 0 | 0 | 0 | 0 | 25 | 0.6 | 8.3 | 0.333 | 920
271 | 50.115 | 22.52 | 19.95 | 2.96 | 0 | 0.455 | 0 | 0.02 | 0.23 | 3.75 | NA | 0 | 0 | 0 | 0 | 0 | 0 | 0 | 25 | 0.6 | 8.3 | 0.333 | 940
272 | 65.6715 | 18.1 | 5.7 | 0 | 0 | 0.17 | 0 | 0.0185 | 0.44 | 9.9 | NA | 0 | 0 | 0 | 0 | 0 | 0 | 0 | 25 | 0.1 | 1 | 1.66 | 245.4784383
273 | 66.725 | 17.7 | 5.6 | 0 | 0 | 0.12 | 0 | 0.025 | 0.23 | 9.6 | NA | 0 | 0 | 0 | 0 | 0 | 0 | 0 | 25 | 0.1 | 1 | 1.66 | 260.3056
274 | 66.386 | 17.4 | 5.5 | 0 | 0 | 0.07 | 0 | 0.024 | 0.22 | 10.4 | NA | 0 | 0 | 0 | 0 | 0 | 0 | 0 | 25 | 0.1 | 1 | 1.66 | 108.474
275 | 66.22 | 17.8 | 5.2 | 0 | 0 | 0.25 | 0 | 0.02 | 0.31 | 10.2 | NA | 0 | 0 | 0 | 0 | 0 | 0 | 0 | 25 | 0.1 | 1 | 1.66 | 342.9526
276 | 65.01 | 18.2 | 5.4 | 0 | 0 | 0.35 | 0 | 0.02 | 0.32 | 10.7 | NA | 0 | 0 | 0 | 0 | 0 | 0 | 0 | 25 | 0.1 | 1 | 1.66 | 453.8087
277 | 65.6715 | 18.1 | 5.7 | 0 | 0 | 0.17 | 0 | 0.0185 | 0.44 | 9.9 | NA | 0 | 0 | 0 | 0 | 0 | 0 | 0 | 25 | 0.05 | 1 | 1.66 | 454.4778
278 | 66.725 | 17.7 | 5.6 | 0 | 0 | 0.12 | 0 | 0.025 | 0.23 | 9.6 | NA | 0 | 0 | 0 | 0 | 0 | 0 | 0 | 25 | 0.05 | 1 | 1.66 | 410.5315
279 | 66.386 | 17.4 | 5.5 | 0 | 0 | 0.07 | 0 | 0.024 | 0.22 | 10.4 | NA | 0 | 0 | 0 | 0 | 0 | 0 | 0 | 25 | 0.05 | 1 | 1.66 | 336.9842
280 | 66.22 | 17.8 | 5.2 | 0 | 0 | 0.25 | 0 | 0.02 | 0.31 | 10.2 | NA | 0 | 0 | 0 | 0 | 0 | 0 | 0 | 25 | 0.05 | 1 | 1.66 | 698.8591
281 | 65.01 | 18.2 | 5.4 | 0 | 0 | 0.35 | 0 | 0.02 | 0.32 | 10.7 | NA | 0 | 0 | 0 | 0 | 0 | 0 | 0 | 25 | 0.05 | 1 | 1.66 | 685.6912
282 | 76.9565 | 17.2 | 5.51 | 0 | 0 | 0.066 | 0 | 0.0075 | 0.23 | 0.03 | NA | 0 | 0 | 0 | 0 | 0 | 0 | 0 | 25 | 0.1 | 1 | 1.66 | 505.8258
283 | 71.08 | 17.4 | 5.47 | 0 | 0 | 0.061 | 0 | 0.019 | 0.27 | 5.7 | NA | 0 | 0 | 0 | 0 | 0 | 0 | 0 | 25 | 0.1 | 1 | 1.66 | -144.3484
284 | 66.648 | 17.6 | 5.52 | 0 | 0 | 0.049 | 0 | 0.013 | 0.57 | 9.6 | NA | 0 | 0 | 0 | 0 | 0 | 0 | 0 | 25 | 0.1 | 1 | 1.66 | -175.7073
285 | 66.291 | 17.5 | 5.69 | 0 | 0 | 0.019 | 0 | 0 | 0.5 | 10 | NA | 0 | 0 | 0 | 0 | 0 | 0 | 0 | 25 | 0.1 | 1 | 1.66 | -144.3484
286 | 64.91 | 17.6 | 5.48 | 0 | 0 | 0.065 | 0 | 0.015 | 0.23 | 11.7 | NA | 0 | 0 | 0 | 0 | 0 | 0 | 0 | 25 | 0.1 | 1 | 1.66 | -144.3484
287 | 61.2725 | 17.6 | 5.44 | 0 | 0 | 0.086 | 0 | 0.0015 | 0.5 | 15.1 | NA | 0 | 0 | 0 | 0 | 0 | 0 | 0 | 25 | 0.1 | 1 | 1.66 | -167.3449
288 | 76.9565 | 17.2 | 5.51 | 0 | 0 | 0.066 | 0 | 0.0075 | 0.23 | 0.03 | NA | 0 | 0 | 0 | 0 | 0 | 0 | 0 | 25 | 0.05 | 1 | 1.66 | 852.8641
289 | 71.08 | 17.4 | 5.47 | 0 | 0 | 0.061 | 0 | 0.019 | 0.27 | 5.7 | NA | 0 | 0 | 0 | 0 | 0 | 0 | 0 | 25 | 0.05 | 1 | 1.66 | 700.2509
290 | 66.648 | 17.6 | 5.52 | 0 | 0 | 0.049 | 0 | 0.013 | 0.57 | 9.6 | NA | 0 | 0 | 0 | 0 | 0 | 0 | 0 | 25 | 0.05 | 1 | 1.66 | 252.8641
291 | 66.291 | 17.5 | 5.69 | 0 | 0 | 0.019 | 0 | 0 | 0.5 | 10 | NA | 0 | 0 | 0 | 0 | 0 | 0 | 0 | 25 | 0.05 | 1 | 1.66 | 252.8641
292 | 64.91 | 17.6 | 5.48 | 0 | 0 | 0.065 | 0 | 0.015 | 0.23 | 11.7 | NA | 0 | 0 | 0 | 0 | 0 | 0 | 0 | 25 | 0.05 | 1 | 1.66 | 254.9547
293 | 61.2725 | 17.6 | 5.44 | 0 | 0 | 0.086 | 0 | 0.0015 | 0.5 | 15.1 | NA | 0 | 0 | 0 | 0 | 0 | 0 | 0 | 25 | 0.05 | 1 | 1.66 | 250.7735
294 | 69.843 | 17 | 13 | 0 | 0 | 0.157 | 0 | NA | NA | NA | NA | 0 | 0 | 0 | 0 | 0 | 0 | 0 | 25 | 0 | 0 | 1 | 860.69
295 | 71.999 | 18 | 10 | 0 | 0 | 0.001 | 0 | NA | NA | NA | NA | 0 | 0 | 0 | 0 | 0 | 0 | 0 | 25 | 0 | 0 | 1 | 860.69
296 | 66.813 | 16.64 | 14.23 | 2.25 | 0 | 0.002 | 0 | NA | 0.01 | 0.01 | NA | 0.045 | 0 | 0 | 0 | 0 | 0 | 0 | 25 | 1 | 7 | 0.2 | 477.7269
297 | 66.759 | 16.56 | 14.26 | 2.27 | 0 | 0.058 | 0 | NA | 0.01 | 0.01 | NA | 0.073 | 0 | 0 | 0 | 0 | 0 | 0 | 25 | 1 | 7 | 0.2 | 673.9383
298 | 67.07 | 16.4 | 14.1 | 2.23 | 0 | 0.116 | 0 | NA | 0.01 | 0.01 | NA | 0.064 | 0 | 0 | 0 | 0 | 0 | 0 | 25 | 1 | 7 | 0.2 | 936.2818
299 | 66.991 | 16.36 | 14.08 | 2.29 | 0 | 0.171 | 0 | NA | 0.02 | 0.01 | NA | 0.078 | 0 | 0 | 0 | 0 | 0 | 0 | 25 | 1 | 7 | 0.2 | 1168.832
300 | 46.206 | 16.91 | 14.29 | 2.18 | 0 | 0.394 | 0 | NA | 0.01 | 20 | NA | 0.01 | 0 | 0 | 0 | 0 | 0 | 0 | 25 | 1 | 7 | 0.2 | 440
301 | 66.813 | 16.64 | 14.23 | 2.25 | 0 | 0.002 | 0 | NA | 0.01 | 0.01 | NA | 0.045 | 0 | 0 | 0 | 0 | 0 | 0 | 25 | 0.5 | 0.3 | 0.2 | 203.3549
302 | 66.759 | 16.56 | 14.26 | 2.27 | 0 | 0.058 | 0 | NA | 0.01 | 0.01 | NA | 0.073 | 0 | 0 | 0 | 0 | 0 | 0 | 25 | 0.5 | 0.3 | 0.2 | 254.0954
303 | 67.07 | 16.4 | 14.1 | 2.23 | 0 | 0.116 | 0 | NA | 0.01 | 0.01 | NA | 0.064 | 0 | 0 | 0 | 0 | 0 | 0 | 25 | 0.5 | 0.3 | 0.2 | 304.8769
304 | 66.991 | 16.36 | 14.08 | 2.29 | 0 | 0.171 | 0 | NA | 0.02 | 0.01 | NA | 0.078 | 0 | 0 | 0 | 0 | 0 | 0 | 25 | 0.5 | 0.3 | 0.2 | 345.6837
305 | 53.843 | 19.86 | 19.98 | 5.99 | 0.03 | 0.011 | 0 | 0.006 | 0.08 | 0.2 | NA | 0 | 0 | 0 | 0 | 0 | 0 | 0 | 22 | 0.5 | 1 | 1 | 841.509
306 | 53.885 | 19.74 | 19.96 | 5.96 | 0.03 | 0.19 | 0 | 0.005 | 0.09 | 0.14 | NA | 0 | 0 | 0 | 0 | 0 | 0 | 0 | 22 | 0.5 | 1 | 1 | 841.509
307 | 67.215 | 25.1 | 5 | 2.46 | 0 | 0.16 | 0 | 0.065 | NA | NA | NA | 0 | 0 | 0 | 0 | 0 | 0 | 0 | 30 | 0.53 | 7 | 0.215 | 860
308 | 66.948 | 25.3 | 5.23 | 2.44 | 0 | 0.05 | 0 | 0.032 | NA | NA | NA | 0 | 0 | 0 | 0 | 0 | 0 | 0 | 30 | 0.53 | 7 | 0.215 | 160
309 | 71.93 | 18 | 10 | 0 | 0 | NA | 0 | 0.07 | NA | NA | NA | 0 | 0 | 0 | 0 | 0 | 0 | 0 | 30 | 1e-06 | 0 | 0.166 | 850
310 | 82.93 | 17 | 0 | 0 | 0 | NA | 0 | 0.07 | NA | NA | NA | 0 | 0 | 0 | 0 | 0 | 0 | 0 | 30 | 1e-06 | 0 | 0.166 | 600
311 | 68.93 | 18 | 10 | 3 | 0 | NA | 0 | 0.07 | NA | NA | NA | 0 | 0 | 0 | 0 | 0 | 0 | 0 | 30 | 1e-06 | 0 | 0.166 | 815
312 | 43.44 | 20 | 29 | 3 | 0 | NA | 1 | 0.06 | NA | NA | 3.5 | 0 | 0 | 0 | 0 | 0 | 0 | 0 | 30 | 1e-06 | 0 | 0.166 | 830
313 | 71.93 | 18 | 10 | 0 | 0 | NA | 0 | 0.07 | NA | NA | NA | 0 | 0 | 0 | 0 | 0 | 0 | 0 | 30 | 1e-06 | 0 | 0.166 | 800
314 | 68.93 | 18 | 10 | 3 | 0 | NA | 0 | 0.07 | NA | NA | NA | 0 | 0 | 0 | 0 | 0 | 0 | 0 | 30 | 1e-06 | 0 | 0.166 | 870
315 | 68.965 | 18 | 10 | 3 | 0 | NA | 0 | 0.035 | NA | NA | NA | 0 | 0 | 0 | 0 | 0 | 0 | 0 | 30 | 1e-06 | 0 | 0.166 | 880
316 | 67.93 | 18 | 10 | 3 | 0 | NA | 1 | 0.07 | NA | NA | NA | 0 | 0 | 0 | 0 | 0 | 0 | 0 | 30 | 1e-06 | 0 | 0.166 | 810
317 | 72 | 18 | 10 | 0 | 0 | NA | 0 | NA | NA | NA | NA | 0 | 0 | 0 | 0 | 0 | 0 | 0 | 30 | 0.53 | 7 | 0.166 | -50
318 | 69 | 18 | 10 | 3 | 0 | NA | 0 | NA | NA | NA | NA | 0 | 0 | 0 | 0 | 0 | 0 | 0 | 30 | 0.53 | 7 | 0.166 | 200
319 | 64 | 25 | 5.5 | 2.5 | 0 | NA | 0 | NA | NA | NA | 3 | 0 | 0 | 0 | 0 | 0 | 0 | 0 | 30 | 0.53 | 7 | 0.166 | 850
320 | 64 | 25 | 5.5 | 2.5 | 0 | NA | 0 | NA | NA | NA | 3 | 0 | 0 | 0 | 0 | 0 | 0 | 0 | 30 | 1e-06 | -1 | 0.166 | 940
321 | 64 | 25 | 5.5 | 2.5 | 0 | NA | 0 | NA | NA | NA | 3 | 0 | 0 | 0 | 0 | 0 | 0 | 0 | 30 | 0.53 | 7 | 0.166 | 920
322 | 64 | 25 | 5.5 | 2.5 | 0 | NA | 0 | NA | NA | NA | 3 | 0 | 0 | 0 | 0 | 0 | 0 | 0 | 30 | 0.53 | 7 | 0.166 | 80
323 | 64 | 25 | 5.5 | 2.5 | 0 | NA | 0 | NA | NA | NA | 3 | 0 | 0 | 0 | 0 | 0 | 0 | 0 | 30 | 0.53 | 7 | 0.166 | 40
324 | 63.17 | 25.5 | 5.5 | 3 | 0 | 0.1 | 0 | 0.08 | NA | NA | 2.65 | 0 | 0 | 0 | 0 | 0 | 0 | 0 | 30 | 0.53 | 7 | 0.215 | 906
325 | 63.17 | 25.5 | 5.5 | 3 | 0 | 0.1 | 0 | 0.08 | NA | NA | 2.65 | 0 | 0 | 0 | 0 | 0 | 0 | 0 | 40 | 0.53 | 7 | 0.215 | 406
326 | 61.07 | 27.5 | 7.5 | 2.5 | 0 | 0.1 | 0 | 0.08 | NA | NA | 1.25 | 0 | 0 | 0 | 0 | 0 | 0 | 0 | 40 | 0.53 | 7 | 0.215 | 906
327 | 61.07 | 27.5 | 7.5 | 2.5 | 0 | 0.1 | 0 | 0.08 | NA | NA | 1.25 | 0 | 0 | 0 | 0 | 0 | 0 | 0 | 50 | 0.53 | 7 | 0.215 | 806
328 | 61.07 | 27.5 | 7.5 | 2.5 | 0 | 0.1 | 0 | 0.08 | NA | NA | 1.25 | 0 | 0 | 0 | 0 | 0 | 0 | 0 | 60 | 0.53 | 7 | 0.215 | 266
329 | 43.87 | 21 | 28.5 | 4 | 0 | 0.56 | 0 | 0.07 | NA | NA | 2 | 0 | 0 | 0 | 0 | 0 | 0 | 0 | 20 | 0.53 | 7 | 0.215 | 906
330 | 43.87 | 21 | 28.5 | 4 | 0 | 0.56 | 0 | 0.07 | NA | NA | 2 | 0 | 0 | 0 | 0 | 0 | 0 | 0 | 30 | 0.53 | 7 | 0.215 | 806
331 | 43.87 | 21 | 28.5 | 4 | 0 | 0.56 | 0 | 0.07 | NA | NA | 2 | 0 | 0 | 0 | 0 | 0 | 0 | 0 | 40 | 0.53 | 7 | 0.215 | 286
332 | 25.061 | 15 | 59.939 | 0 | 0 | NA | 0 | NA | NA | NA | NA | 0 | 0 | 0 | 0 | 0 | 0 | 0 | 25 | 0.1 | 7 | 0.215 | 137
333 | 72 | 15 | 13 | 0 | 0 | NA | 0 | NA | NA | NA | NA | 0 | 0 | 0 | 0 | 0 | 0 | 0 | 25 | 0.1 | 7 | 0.215 | 33
334 | 71.564 | 15 | 13 | 0.436 | 0 | NA | 0 | NA | NA | NA | NA | 0 | 0 | 0 | 0 | 0 | 0 | 0 | 25 | 0.1 | 7 | 0.215 | 58
335 | 71.046 | 15 | 13 | 0.954 | 0 | NA | 0 | NA | NA | NA | NA | 0 | 0 | 0 | 0 | 0 | 0 | 0 | 25 | 0.1 | 7 | 0.215 | 98
336 | 70.552 | 15 | 13 | 1.448 | 0 | NA | 0 | NA | NA | NA | NA | 0 | 0 | 0 | 0 | 0 | 0 | 0 | 25 | 0.1 | 7 | 0.215 | 162
337 | 70.096 | 15 | 13 | 1.904 | 0 | NA | 0 | NA | NA | NA | NA | 0 | 0 | 0 | 0 | 0 | 0 | 0 | 25 | 0.1 | 7 | 0.215 | 290
338 | 69.582 | 15 | 13 | 2.418 | 0 | NA | 0 | NA | NA | NA | NA | 0 | 0 | 0 | 0 | 0 | 0 | 0 | 25 | 0.1 | 7 | 0.215 | 481
339 | 71.994 | 15 | 13 | 0.006 | 0 | NA | 0 | NA | NA | NA | NA | 0 | 0 | 0 | 0 | 0 | 0 | 0 | 0 | 0.1 | 7 | 0.215 | 558
340 | 71.557 | 15 | 13 | 0.443 | 0 | NA | 0 | NA | NA | NA | NA | 0 | 0 | 0 | 0 | 0 | 0 | 0 | 0 | 0.1 | 7 | 0.215 | 253
341 | 71.045 | 15 | 13 | 0.955 | 0 | NA | 0 | NA | NA | NA | NA | 0 | 0 | 0 | 0 | 0 | 0 | 0 | 0 | 0.1 | 7 | 0.215 | 176
342 | 70.552 | 15 | 13 | 1.448 | 0 | NA | 0 | NA | NA | NA | NA | 0 | 0 | 0 | 0 | 0 | 0 | 0 | 0 | 0.1 | 7 | 0.215 | 139
343 | 70.089 | 15 | 13 | 1.911 | 0 | NA | 0 | NA | NA | NA | NA | 0 | 0 | 0 | 0 | 0 | 0 | 0 | 0 | 0.1 | 7 | 0.215 | 78
344 | 71.994 | 15 | 13 | 0.006 | 0 | NA | 0 | NA | NA | NA | NA | 0 | 0 | 0 | 0 | 0 | 0 | 0 | 0 | 0 | 7 | 0.215 | 179
345 | 71.557 | 15 | 13 | 0.443 | 0 | NA | 0 | NA | NA | NA | NA | 0 | 0 | 0 | 0 | 0 | 0 | 0 | 0 | 0 | 7 | 0.215 | 68
346 | 71.984 | 15 | 13 | 0.016 | 0 | NA | 0 | NA | NA | NA | NA | 0 | 0 | 0 | 0 | 0 | 0 | 0 | 25 | 0 | 7 | 0.215 | 295
347 | 71.551 | 15 | 13 | 0.449 | 0 | NA | 0 | NA | NA | NA | NA | 0 | 0 | 0 | 0 | 0 | 0 | 0 | 25 | 0 | 7 | 0.215 | 281
348 | 70.554 | 15 | 13 | 1.446 | 0 | NA | 0 | NA | NA | NA | NA | 0 | 0 | 0 | 0 | 0 | 0 | 0 | 25 | 0 | 7 | 0.215 | 265
349 | 69.605 | 15 | 13 | 2.395 | 0 | NA | 0 | NA | NA | NA | NA | 0 | 0 | 0 | 0 | 0 | 0 | 0 | 25 | 0 | 7 | 0.215 | 226
350 | 81.924 | 16.3 | 0.33 | 0 | 0 | NA | 0 | 0.046 | 0.6 | 0.7 | 0.1 | 0 | 0 | 0 | 0 | 0 | 0 | 0 | 29.6 | 0.1 | 1 | 0.015 | 180
351 | 81.051 | 16.52 | 0.3 | 0.99 | 0 | NA | 0 | 0.069 | 0.54 | 0.42 | 0.11 | 0 | 0 | 0 | 0 | 0 | 0 | 0 | 29.6 | 0.1 | 1 | 0.015 | 190
352 | 82.8205 | 17.08 | 0 | 0.03 | 0 | 0.0065 | 0 | 0.003 | 0.06 | NA | 0 | 0 | 0 | 0 | 0 | 0 | 0 | 0 | 29.6 | 0.1 | 1 | 0.015 | 260
353 | 81.968 | 16.93 | 0 | 1.04 | 0 | 0.01 | 0 | 0.002 | 0.05 | NA | 0 | 0 | 0 | 0 | 0 | 0 | 0 | 0 | 29.6 | 0.1 | 1 | 0.015 | 320
355 | 79.38 | 18.53 | 0.11 | 1.95 | 0 | NA | 0 | 0.03 | NA | NA | NA | 0 | 0 | 0 | 0 | 0 | 0 | 0 | 24 | 0.1 | 1 | 0.017 | 310
356 | 78.87 | 18.53 | 0.62 | 1.95 | 0 | NA | 0 | 0.03 | NA | NA | NA | 0 | 0 | 0 | 0 | 0 | 0 | 0 | 24 | 0.1 | 1 | 0.017 | 350
357 | 78.409 | 18.53 | 1.08 | 1.95 | 0 | NA | 0 | 0.031 | NA | NA | NA | 0 | 0 | 0 | 0 | 0 | 0 | 0 | 24 | 0.1 | 1 | 0.017 | 340
359 | 77.592 | 18.5 | 0 | 1.97 | 0 | 0.023 | 0 | 0.035 | NA | NA | NA | 0 | 0 | 0 | 1.88 | 0 | 0 | 0 | 24 | 0.1 | 1 | 0.017 | 630
361 | 75.47 | 18.7 | 2.08 | 1.97 | 0 | NA | 0 | 0.03 | NA | NA | NA | 0 | 0 | 0 | 1.75 | 0 | 0 | 0 | 24 | 0.1 | 1 | 0.017 | 620
367 | 67.464 | 17.93 | 14.38 | 0 | 0 | NA | 0 | 0.036 | NA | NA | NA | 0 | 0 | 0 | 0.19 | 0 | 0 | 0 | 25 | 0.1 | 7 | 0.215 | 418
368 | 67.344 | 17.93 | 14.38 | 0 | 0 | NA | 0 | 0.036 | NA | NA | NA | 0 | 0 | 0 | 0.31 | 0 | 0 | 0 | 25 | 0.1 | 7 | 0.215 | 446
369 | 66.654 | 17.93 | 14.38 | 0 | 0 | NA | 0 | 0.036 | NA | NA | NA | 0 | 1 | 0 | 0 | 0 | 0 | 0 | 25 | 0.1 | 7 | 0.215 | 407
370 | 65.404 | 17.93 | 14.38 | 0 | 0 | NA | 0 | 0.036 | NA | NA | NA | 0 | 2.25 | 0 | 0 | 0 | 0 | 0 | 25 | 0.1 | 7 | 0.215 | 475
371 | 66.184 | 17.93 | 14.38 | 1.47 | 0 | NA | 0 | 0.036 | NA | NA | NA | 0 | 0 | 0 | 0 | 0 | 0 | 0 | 25 | 0.1 | 7 | 0.215 | 405
372 | 64.904 | 17.93 | 14.38 | 2.75 | 0 | NA | 0 | 0.036 | NA | NA | NA | 0 | 0 | 0 | 0 | 0 | 0 | 0 | 25 | 0.1 | 7 | 0.215 | 457
373 | 62.654 | 17.93 | 14.38 | 5 | 0 | NA | 0 | 0.036 | NA | NA | NA | 0 | 0 | 0 | 0 | 0 | 0 | 0 | 25 | 0.1 | 7 | 0.215 | 956
374 | 67.474 | 17.93 | 14.38 | 0 | 0.18 | NA | 0 | 0.036 | NA | NA | NA | 0 | 0 | 0 | 0 | 0 | 0 | 0 | 25 | 0.1 | 7 | 0.215 | 329
375 | 66.154 | 17.93 | 14.38 | 0 | 1.5 | NA | 0 | 0.036 | NA | NA | NA | 0 | 0 | 0 | 0 | 0 | 0 | 0 | 25 | 0.1 | 7 | 0.215 | 393
376 | 64.984 | 17.93 | 14.38 | 0 | 2.67 | NA | 0 | 0.036 | NA | NA | NA | 0 | 0 | 0 | 0 | 0 | 0 | 0 | 25 | 0.1 | 7 | 0.215 | 446
377 | 66.654 | 17.93 | 14.38 | 0 | 0 | NA | 0 | 0.036 | NA | NA | NA | 0 | 0 | 1 | 0 | 0 | 0 | 0 | 25 | 0.1 | 7 | 0.215 | 386
378 | 65.584 | 17.93 | 14.38 | 0 | 0 | NA | 0 | 0.036 | NA | NA | NA | 0 | 0 | 2.07 | 0 | 0 | 0 | 0 | 25 | 0.1 | 7 | 0.215 | 376
379 | 66.734 | 17.93 | 14.38 | 0 | 0 | NA | 0.92 | 0.036 | NA | NA | NA | 0 | 0 | 0 | 0 | 0 | 0 | 0 | 25 | 0.1 | 7 | 0.215 | 375
380 | 66.354 | 17.93 | 14.38 | 0 | 0 | NA | 1.3 | 0.036 | NA | NA | NA | 0 | 0 | 0 | 0 | 0 | 0 | 0 | 25 | 0.1 | 7 | 0.215 | 373
381 | 65.474 | 17.93 | 14.38 | 0 | 0 | NA | 2.18 | 0.036 | NA | NA | NA | 0 | 0 | 0 | 0 | 0 | 0 | 0 | 25 | 0.1 | 7 | 0.215 | 326
382 | 64.324 | 17.93 | 14.38 | 0 | 0 | NA | 0 | 0.036 | 3.33 | NA | NA | 0 | 0 | 0 | 0 | 0 | 0 | 0 | 25 | 0.1 | 7 | 0.215 | 355
384 | 67.654 | 17.93 | 14.38 | 0 | 0 | NA | 0 | 0.036 | NA | NA | NA | 0 | 0 | 0 | 0 | 0 | 0 | 0 | 25 | 0.1 | 7 | 0.215 | 415
385 | 62.654 | 17.93 | 14.38 | 5 | 0 | NA | 0 | 0.036 | NA | NA | NA | 0 | 0 | 0 | 0 | 0 | 0 | 0 | 25 | 0.1 | 7 | 0.215 | 566
386 | 62.904 | 17.93 | 14.38 | 0 | 0 | NA | 0 | 0.036 | NA | NA | NA | 0 | 4.75 | 0 | 0 | 0 | 0 | 0 | 25 | 0.1 | 7 | 0.215 | 500
387 | 62.654 | 17.93 | 14.38 | 0 | 0 | NA | 0 | 0.036 | 5 | NA | NA | 0 | 0 | 0 | 0 | 0 | 0 | 0 | 25 | 0.1 | 7 | 0.215 | 415
388 | 39.147 | 19.97 | 39.09 | 0.025 | 0 | 0.04 | 0 | 0.058 | 0.46 | 1.21 | NA | 0 | 0 | 0 | 0 | 0 | 0 | 0 | 24 | 0.1 | 1 | 0.167 | 640
392 | 64.425 | 17.67 | 13.57 | 1.99 | 0 | 0.03 | 0 | 0.025 | 0.45 | 1.84 | NA | 0 | 0 | 0 | 0 | 0 | 0 | 0 | 24 | 0.1 | 1 | 0.167 | 390
400 | 63.515 | 17.6 | 13.6 | 2.93 | 0 | 0.03 | 0 | 0.025 | 0.5 | 1.8 | NA | 0 | 0 | 0 | 0 | 0 | 0 | 0 | 24 | 1 | 7 | 0.556 | 430
401 | 63.515 | 17.6 | 13.6 | 2.93 | 0 | 0.03 | 0 | 0.025 | 0.5 | 1.8 | NA | 0 | 0 | 0 | 0 | 0 | 0 | 0 | 24 | 1 | 7 | 0.167 | 470
403 | 63.515 | 17.6 | 13.6 | 2.93 | 0 | 0.03 | 0 | 0.025 | 0.5 | 1.8 | NA | 0 | 0 | 0 | 0 | 0 | 0 | 0 | 24 | 1 | 7 | 0.0167 | 655
404 | 73.63 | 22.53 | 1.45 | 1.02 | 0 | NA | NA | NA | 1.37 | NA | NA | NA | 0 | 0 | 0 | 0 | 0 | 0 | 90 | 0.546 | 7.2 | 0.167 | 152
405 | 74 | 20.73 | 2.17 | 1.03 | 0 | NA | NA | NA | 2.07 | NA | NA | NA | 0 | 0 | 0 | 0 | 0 | 0 | 90 | 0.546 | 7.2 | 0.167 | 190
406 | 73.49 | 22.56 | 1.44 | 0.71 | 0 | NA | 0.34 | NA | 1.37 | 0.09 | NA | NA | 0 | 0 | 0 | 0 | 0 | 0 | 90 | 0.546 | 7.2 | 0.167 | 286
407 | 73.38 | 22.52 | 1.85 | 0.7 | 0 | NA | 0.34 | NA | NA | 0.08 | NA | 1.13 | 0 | 0 | 0 | 0 | 0 | 0 | 90 | 0.546 | 7.2 | 0.167 | 140
408 | 73.66 | 21.51 | 1.44 | 2.03 | 0 | NA | NA | NA | 1.36 | NA | NA | NA | 0 | 0 | 0 | 0 | 0 | 0 | 90 | 0.546 | 7.2 | 0.167 | 238
409 | 74.03 | 19.71 | 2.16 | 2.04 | 0 | NA | NA | NA | 2.06 | NA | NA | NA | 0 | 0 | 0 | 0 | 0 | 0 | 90 | 0.546 | 7.2 | 0.167 | 218
410 | 73.37 | 21.49 | 1.84 | 1.75 | 0 | NA | 0.34 | NA | NA | 0.09 | NA | 1.12 | 0 | 0 | 0 | 0 | 0 | 0 | 90 | 0.546 | 7.2 | 0.167 | 276
411 | 72.73 | 21.48 | 1.43 | 3 | 0 | NA | NA | NA | 1.36 | NA | NA | NA | 0 | 0 | 0 | 0 | 0 | 0 | 90 | 0.546 | 7.2 | 0.167 | 256
412 | 73.02 | 19.7 | 2.15 | 2.64 | 0 | NA | 0.34 | NA | 2.06 | 0.09 | NA | NA | 0 | 0 | 0 | 0 | 0 | 0 | 90 | 0.546 | 7.2 | 0.167 | 182
413 | 71.93 | 19.74 | 2.14 | 3.5 | 0 | NA | 0.51 | NA | 2.05 | 0.13 | NA | NA | 0 | 0 | 0 | 0 | 0 | 0 | 90 | 0.546 | 7.2 | 0.167 | 220
414 | 70.97 | 19.73 | 2.13 | 4.7 | 0 | NA | 0.34 | NA | 2.04 | 0.09 | NA | NA | 0 | 0 | 0 | 0 | 0 | 0 | 90 | 0.546 | 7.2 | 0.167 | 238
415 | 73.63 | 22.53 | 1.45 | 1.02 | 0 | NA | NA | NA | 1.37 | NA | NA | NA | 0 | 0 | 0 | 0 | 0 | 0 | 90 | 0.546 | 7.2 | 0.215 | 142
416 | 74 | 20.73 | 2.17 | 1.03 | 0 | NA | NA | NA | 2.07 | NA | NA | NA | 0 | 0 | 0 | 0 | 0 | 0 | 90 | 0.546 | 7.2 | 0.215 | 165
417 | 73.49 | 22.56 | 1.44 | 0.71 | 0 | NA | 0.34 | NA | 1.37 | 0.09 | NA | NA | 0 | 0 | 0 | 0 | 0 | 0 | 90 | 0.546 | 7.2 | 0.215 | 174
418 | 73.38 | 22.52 | 1.85 | 0.7 | 0 | NA | 0.34 | NA | NA | 0.08 | NA | 1.13 | 0 | 0 | 0 | 0 | 0 | 0 | 90 | 0.546 | 7.2 | 0.215 | 95
419 | 73.66 | 21.51 | 1.44 | 2.03 | 0 | NA | NA | NA | 1.36 | NA | NA | NA | 0 | 0 | 0 | 0 | 0 | 0 | 90 | 0.546 | 7.2 | 0.215 | 230
420 | 74.03 | 19.71 | 2.16 | 2.04 | 0 | NA | NA | NA | 2.06 | NA | NA | NA | 0 | 0 | 0 | 0 | 0 | 0 | 90 | 0.546 | 7.2 | 0.215 | 185
421 | 73.37 | 21.49 | 1.84 | 1.75 | 0 | NA | 0.34 | NA | NA | 0.09 | NA | 1.12 | 0 | 0 | 0 | 0 | 0 | 0 | 90 | 0.546 | 7.2 | 0.215 | 270
422 | 72.73 | 21.48 | 1.43 | 3 | 0 | NA | NA | NA | 1.36 | NA | NA | NA | 0 | 0 | 0 | 0 | 0 | 0 | 90 | 0.546 | 7.2 | 0.215 | 248
423 | 73.02 | 19.7 | 2.15 | 2.64 | 0 | NA | 0.34 | NA | 2.06 | 0.09 | NA | NA | 0 | 0 | 0 | 0 | 0 | 0 | 90 | 0.546 | 7.2 | 0.215 | 165
424 | 71.93 | 19.74 | 2.14 | 3.5 | 0 | NA | 0.51 | NA | 2.05 | 0.13 | NA | NA | 0 | 0 | 0 | 0 | 0 | 0 | 90 | 0.546 | 7.2 | 0.215 | 205
425 | 70.97 | 19.73 | 2.13 | 4.7 | 0 | NA | 0.34 | NA | 2.04 | 0.09 | NA | NA | 0 | 0 | 0 | 0 | 0 | 0 | 90 | 0.546 | 7.2 | 0.215 | 152
426 | 73.26 | 24.32 | 0.72 | 1.02 | 0 | NA | NA | NA | 0.68 | NA | NA | NA | 0 | 0 | 0 | 0 | 0 | 0 | 90 | 0.546 | 7.2 | 0.167 | 174
427 | 73.63 | 22.53 | 1.45 | 1.02 | 0 | NA | NA | NA | 1.37 | NA | NA | NA | 0 | 0 | 0 | 0 | 0 | 0 | 90 | 0.546 | 7.2 | 0.167 | 136
428 | 74 | 20.73 | 2.17 | 1.03 | 0 | NA | NA | NA | 2.07 | NA | NA | NA | 0 | 0 | 0 | 0 | 0 | 0 | 90 | 0.546 | 7.2 | 0.167 | 184
429 | 73.49 | 22.56 | 1.44 | 0.71 | 0 | NA | 0.34 | NA | 1.37 | 0.09 | NA | NA | 0 | 0 | 0 | 0 | 0 | 0 | 90 | 0.546 | 7.2 | 0.167 | 194
431 | 73.3 | 23.29 | 0.71 | 2.02 | 0 | NA | NA | NA | 0.68 | NA | NA | NA | 0 | 0 | 0 | 0 | 0 | 0 | 90 | 0.546 | 7.2 | 0.167 | 192
432 | 73.66 | 21.51 | 1.44 | 2.03 | 0 | NA | NA | NA | 1.36 | NA | NA | NA | 0 | 0 | 0 | 0 | 0 | 0 | 90 | 0.546 | 7.2 | 0.167 | 262
433 | 74.03 | 19.71 | 2.16 | 2.04 | 0 | NA | NA | NA | 2.06 | NA | NA | NA | 0 | 0 | 0 | 0 | 0 | 0 | 90 | 0.546 | 7.2 | 0.167 | 226
434 | 73.48 | 21.53 | 1.44 | 1.75 | 0 | NA | 0.34 | NA | 1.37 | 0.09 | NA | NA | 0 | 0 | 0 | 0 | 0 | 0 | 90 | 0.546 | 7.2 | 0.167 | 194
435 | 73.37 | 21.49 | 1.84 | 1.75 | 0 | NA | 0.34 | NA | NA | 0.09 | NA | 1.12 | 0 | 0 | 0 | 0 | 0 | 0 | 90 | 0.546 | 7.2 | 0.167 | 284
436 | 72.73 | 21.48 | 1.43 | 3 | 0 | NA | NA | NA | 1.36 | NA | NA | NA | 0 | 0 | 0 | 0 | 0 | 0 | 90 | 0.546 | 7.2 | 0.167 | 306
437 | 73.1 | 19.69 | 2.14 | 3.02 | 0 | NA | NA | NA | 2.05 | NA | NA | NA | 0 | 0 | 0 | 0 | 0 | 0 | 90 | 0.546 | 7.2 | 0.167 | 230
438 | 72.65 | 21.51 | 1.43 | 2.62 | 0 | NA | 0.34 | NA | 1.36 | 0.09 | NA | NA | 0 | 0 | 0 | 0 | 0 | 0 | 90 | 0.546 | 7.2 | 0.167 | 225
439 | 73.02 | 19.7 | 2.15 | 2.64 | 0 | NA | 0.34 | NA | 2.06 | 0.09 | NA | NA | 0 | 0 | 0 | 0 | 0 | 0 | 90 | 0.546 | 7.2 | 0.167 | 240
440 | 71.93 | 19.74 | 2.14 | 3.5 | 0 | NA | 0.51 | NA | 2.05 | 0.13 | NA | NA | 0 | 0 | 0 | 0 | 0 | 0 | 90 | 0.546 | 7.2 | 0.167 | 342
441 | 70.97 | 19.73 | 2.13 | 4.7 | 0 | NA | 0.34 | NA | 2.04 | 0.09 | NA | NA | 0 | 0 | 0 | 0 | 0 | 0 | 90 | 0.546 | 7.2 | 0.167 | 310
442 | 73.26 | 24.32 | 0.72 | 1.02 | 0 | NA | NA | NA | 0.68 | NA | NA | NA | 0 | 0 | 0 | 0 | 0 | 0 | 90 | 0.546 | 7.2 | 0.215 | 145
443 | 73.63 | 22.53 | 1.45 | 1.02 | 0 | NA | NA | NA | 1.37 | NA | NA | NA | 0 | 0 | 0 | 0 | 0 | 0 | 90 | 0.546 | 7.2 | 0.215 | 108
444 | 74 | 20.73 | 2.17 | 1.03 | 0 | NA | NA | NA | 2.07 | NA | NA | NA | 0 | 0 | 0 | 0 | 0 | 0 | 90 | 0.546 | 7.2 | 0.215 | 178
445 | 73.49 | 22.56 | 1.44 | 0.71 | 0 | NA | 0.34 | NA | 1.37 | 0.09 | NA | NA | 0 | 0 | 0 | 0 | 0 | 0 | 90 | 0.546 | 7.2 | 0.215 | 186
446 | 73.38 | 22.52 | 1.85 | 0.7 | 0 | NA | 0.34 | NA | NA | 0.08 | NA | 1.13 | 0 | 0 | 0 | 0 | 0 | 0 | 90 | 0.546 | 7.2 | 0.215 | 98
447 | 73.3 | 23.29 | 0.71 | 2.02 | 0 | NA | NA | NA | 0.68 | NA | NA | NA | 0 | 0 | 0 | 0 | 0 | 0 | 90 | 0.546 | 7.2 | 0.215 | 170
448 | 73.66 | 21.51 | 1.44 | 2.03 | 0 | NA | NA | NA | 1.36 | NA | NA | NA | 0 | 0 | 0 | 0 | 0 | 0 | 90 | 0.546 | 7.2 | 0.215 | 232
449 | 74.03 | 19.71 | 2.16 | 2.04 | 0 | NA | NA | NA | 2.06 | NA | NA | NA | 0 | 0 | 0 | 0 | 0 | 0 | 90 | 0.546 | 7.2 | 0.215 | 215
450 | 73.48 | 21.53 | 1.44 | 1.75 | 0 | NA | 0.34 | NA | 1.37 | 0.09 | NA | NA | 0 | 0 | 0 | 0 | 0 | 0 | 90 | 0.546 | 7.2 | 0.215 | 192
451 | 73.37 | 21.49 | 1.84 | 1.75 | 0 | NA | 0.34 | NA | NA | 0.09 | NA | 1.12 | 0 | 0 | 0 | 0 | 0 | 0 | 90 | 0.546 | 7.2 | 0.215 | 165
452 | 72.73 | 21.48 | 1.43 | 3 | 0 | NA | NA | NA | 1.36 | NA | NA | NA | 0 | 0 | 0 | 0 | 0 | 0 | 90 | 0.546 | 7.2 | 0.215 | 272
453 | 73.1 | 19.69 | 2.14 | 3.02 | 0 | NA | NA | NA | 2.05 | NA | NA | NA | 0 | 0 | 0 | 0 | 0 | 0 | 90 | 0.546 | 7.2 | 0.215 | 222
454 | 72.65 | 21.51 | 1.43 | 2.62 | 0 | NA | 0.34 | NA | 1.36 | 0.09 | NA | NA | 0 | 0 | 0 | 0 | 0 | 0 | 90 | 0.546 | 7.2 | 0.215 | 174
455 | 73.02 | 19.7 | 2.15 | 2.64 | 0 | NA | 0.34 | NA | 2.06 | 0.09 | NA | NA | 0 | 0 | 0 | 0 | 0 | 0 | 90 | 0.546 | 7.2 | 0.215 | 235
456 | 71.93 | 19.74 | 2.14 | 3.5 | 0 | NA | 0.51 | NA | 2.05 | 0.13 | NA | NA | 0 | 0 | 0 | 0 | 0 | 0 | 90 | 0.546 | 7.2 | 0.215 | 268
457 | 70.97 | 19.73 | 2.13 | 4.7 | 0 | NA | 0.34 | NA | 2.04 | 0.09 | NA | NA | 0 | 0 | 0 | 0 | 0 | 0 | 90 | 0.546 | 7.2 | 0.215 | 298
458 | 81.227 | 16.45 | 0.11 | 1.97 | 0 | 0.045 | 0 | 0.034 | 0.13 | 0.034 | NA | 0 | 0 | 0 | 0 | 0 | 0 | 0 | 45 | 1 | 7 | 0.556 | 300
459 | 81.227 | 16.45 | 0.11 | 1.97 | 0 | 0.045 | 0 | 0.034 | 0.13 | 0.034 | NA | 0 | 0 | 0 | 0 | 0 | 0 | 0 | 45 | 1 | 7 | 0.556 | 300
460 | 81.227 | 16.45 | 0.11 | 1.97 | 0 | 0.045 | 0 | 0.034 | 0.13 | 0.034 | NA | 0 | 0 | 0 | 0 | 0 | 0 | 0 | 45 | 1 | 7 | 0.556 | 540
468 | 74.165 | 17 | 8.3 | 0.19 | 0 | 0.047 | 0 | 0.108 | NA | NA | 0.19 | 0 | 0 | 0 | 0 | 0 | 0 | 0 | 70 | 0.6 | 7 | 0.167 | 63
469 | 69.941 | 17.2 | 10.5 | 2 | 0 | 0.049 | 0 | 0.06 | NA | NA | 0.25 | 0 | 0 | 0 | 0 | 0 | 0 | 0 | 70 | 0.6 | 7 | 0.167 | 168
470 | 48.975 | 20 | 25 | 4.5 | 0 | 0 | 0 | 0.025 | NA | NA | 1.5 | 0 | 0 | 0 | 0 | 0 | 0 | 0 | 70 | 0.6 | 7 | 0.167 | 620
471 | 54.97 | 20 | 18 | 6.1 | 0 | 0.21 | 0 | 0.02 | NA | NA | 0.7 | 0 | 0 | 0 | 0 | 0 | 0 | 0 | 70 | 0.6 | 7 | 0.167 | 1028
472 | 74.165 | 17 | 8.3 | 0.19 | 0 | 0.047 | 0 | 0.108 | NA | NA | 0.19 | 0 | 0 | 0 | 0 | 0 | 0 | 0 | 70 | 0 | 7 | 0.167 | 273
473 | 69.941 | 17.2 | 10.5 | 2 | 0 | 0.049 | 0 | 0.06 | NA | NA | 0.25 | 0 | 0 | 0 | 0 | 0 | 0 | 0 | 70 | 0 | 7 | 0.167 | 330
474 | 48.975 | 20 | 25 | 4.5 | 0 | 0 | 0 | 0.025 | NA | NA | 1.5 | 0 | 0 | 0 | 0 | 0 | 0 | 0 | 70 | 0 | 7 | 0.167 | 476
475 | 54.97 | 20 | 18 | 6.1 | 0 | 0.21 | 0 | 0.02 | NA | NA | 0.7 | 0 | 0 | 0 | 0 | 0 | 0 | 0 | 70 | 0 | 7 | 0.167 | 620
476 | 61.29 | 27.3 | 7.3 | 3.8 | 0 | 0.31 | 0 | NA | NA | NA | NA | 0 | 0 | 0 | 0 | 0 | 0 | 0 | 60 | 0.546 | 7 | 0.3333 | 1010
477 | 61.29 | 27.3 | 7.3 | 3.8 | 0 | 0.31 | 0 | NA | NA | NA | NA | 0 | 0 | 0 | 0 | 0 | 0 | 0 | 80 | 0.546 | 7 | 0.3333 | 1020
478 | 61.29 | 27.3 | 7.3 | 3.8 | 0 | 0.31 | 0 | NA | NA | NA | NA | 0 | 0 | 0 | 0 | 0 | 0 | 0 | 100 | 0.546 | 7 | 0.3333 | 850
479 | 64.8 | 28.4 | 2.6 | 4.2 | 0 | 0 | 0 | NA | NA | NA | NA | 0 | 0 | 0 | 0 | 0 | 0 | 0 | 60 | 0.546 | 7 | 0.3333 | 1010
480 | 64.8 | 28.4 | 2.6 | 4.2 | 0 | 0 | 0 | NA | NA | NA | NA | 0 | 0 | 0 | 0 | 0 | 0 | 0 | 80 | 0.546 | 7 | 0.3333 | 1010
481 | 64.8 | 28.4 | 2.6 | 4.2 | 0 | 0 | 0 | NA | NA | NA | NA | 0 | 0 | 0 | 0 | 0 | 0 | 0 | 100 | 0.546 | 7 | 0.3333 | 493
482 | 55 | 19.8 | 18.6 | 6.4 | 0 | 0.2 | 0 | NA | NA | NA | NA | 0 | 0 | 0 | 0 | 0 | 0 | 0 | 60 | 0.546 | 7 | 0.3333 | 1000
483 | 55 | 19.8 | 18.6 | 6.4 | 0 | 0.2 | 0 | NA | NA | NA | NA | 0 | 0 | 0 | 0 | 0 | 0 | 0 | 80 | 0.546 | 7 | 0.3333 | 1010
484 | 55 | 19.8 | 18.6 | 6.4 | 0 | 0.2 | 0 | NA | NA | NA | NA | 0 | 0 | 0 | 0 | 0 | 0 | 0 | 100 | 0.546 | 7 | 0.3333 | 782
485 | 64.56 | 25.2 | 7.1 | 3 | 0 | 0.14 | 0 | NA | NA | NA | NA | 0 | 0 | 0 | 0 | 0 | 0 | 0 | 60 | 0.546 | 7 | 0.3333 | 1010
486 | 64.56 | 25.2 | 7.1 | 3 | 0 | 0.14 | 0 | NA | NA | NA | NA | 0 | 0 | 0 | 0 | 0 | 0 | 0 | 80 | 0.546 | 7 | 0.3333 | 330
487 | 64.56 | 25.2 | 7.1 | 3 | 0 | 0.14 | 0 | NA | NA | NA | NA | 0 | 0 | 0 | 0 | 0 | 0 | 0 | 100 | 0.546 | 7 | 0.3333 | 240
488 | 100 | 0 | 0 | 0 | 0 | NA | 0 | NA | NA | NA | NA | 0 | 0 | 0 | 0 | 0 | 0 | 0 | 25 | 1 | 3 | 1 | -661.26
489 | 100 | 0 | 0 | 0 | 0 | NA | 0 | NA | NA | NA | NA | 0 | 0 | 0 | 0 | 0 | 0 | 0 | 25 | 1 | 4 | 1 | -526.29
490 | 100 | 0 | 0 | 0 | 0 | NA | 0 | NA | NA | NA | NA | 0 | 0 | 0 | 0 | 0 | 0 | 0 | 25 | 1 | 5 | 1 | -472.07
491 | 100 | 0 | 0 | 0 | 0 | NA | 0 | NA | NA | NA | NA | 0 | 0 | 0 | 0 | 0 | 0 | 0 | 25 | 1 | 7 | 1 | -458.98
492 | 100 | 0 | 0 | 0 | 0 | NA | 0 | NA | NA | NA | NA | 0 | 0 | 0 | 0 | 0 | 0 | 0 | 25 | 1 | 9 | 1 | -460.67
493 | 100 | 0 | 0 | 0 | 0 | NA | 0 | NA | NA | NA | NA | 0 | 0 | 0 | 0 | 0 | 0 | 0 | 25 | 0 | 3 | 1 | -701.63
494 | 100 | 0 | 0 | 0 | 0 | NA | 0 | NA | NA | NA | NA | 0 | 0 | 0 | 0 | 0 | 0 | 0 | 25 | 0 | 4 | 1 | -427.19
495 | 100 | 0 | 0 | 0 | 0 | NA | 0 | NA | NA | NA | NA | 0 | 0 | 0 | 0 | 0 | 0 | 0 | 25 | 0 | 5 | 1 | -405.98
496 | 100 | 0 | 0 | 0 | 0 | NA | 0 | NA | NA | NA | NA | 0 | 0 | 0 | 0 | 0 | 0 | 0 | 25 | 0 | 7 | 1 | -396.6
497 | 100 | 0 | 0 | 0 | 0 | NA | 0 | NA | NA | NA | NA | 0 | 0 | 0 | 0 | 0 | 0 | 0 | 25 | 0 | 9 | 1 | -361.57
498 | 0 | 0 | 100 | 0 | 0 | NA | 0 | NA | NA | NA | NA | 0 | 0 | 0 | 0 | 0 | 0 | 0 | 25 | 1 | 3 | 1 | -272.26
499 | 0 | 0 | 100 | 0 | 0 | NA | 0 | NA | NA | NA | NA | 0 | 0 | 0 | 0 | 0 | 0 | 0 | 25 | 1 | 4 | 1 | -140.94
500 | 0 | 0 | 100 | 0 | 0 | NA | 0 | NA | NA | NA | NA | 0 | 0 | 0 | 0 | 0 | 0 | 0 | 25 | 1 | 5 | 1 | -145.43
501 | 0 | 0 | 100 | 0 | 0 | NA | 0 | NA | NA | NA | NA | 0 | 0 | 0 | 0 | 0 | 0 | 0 | 25 | 1 | 7 | 1 | -47.98
502 | 0 | 0 | 100 | 0 | 0 | NA | 0 | NA | NA | NA | NA | 0 | 0 | 0 | 0 | 0 | 0 | 0 | 25 | 1 | 9 | 1 | -9.26
503 | 0 | 0 | 100 | 0 | 0 | NA | 0 | NA | NA | NA | NA | 0 | 0 | 0 | 0 | 0 | 0 | 0 | 25 | 0 | 3 | 1 | -231.91
504 | 0 | 0 | 100 | 0 | 0 | NA | 0 | NA | NA | NA | NA | 0 | 0 | 0 | 0 | 0 | 0 | 0 | 25 | 0 | 4 | 1 | -100.57
505 | 0 | 0 | 100 | 0 | 0 | NA | 0 | NA | NA | NA | NA | 0 | 0 | 0 | 0 | 0 | 0 | 0 | 25 | 0 | 7 | 1 | 18.09
506 | 0 | 0 | 100 | 0 | 0 | NA | 0 | NA | NA | NA | NA | 0 | 0 | 0 | 0 | 0 | 0 | 0 | 25 | 0 | 9 | 1 | 86.15
507 | 0 | 0 | 0 | 100 | 0 | NA | 0 | NA | NA | NA | NA | 0 | 0 | 0 | 0 | 0 | 0 | 0 | 25 | 1 | 3 | 1 | -22.71
508 | 0 | 0 | 0 | 100 | 0 | NA | 0 | NA | NA | NA | NA | 0 | 0 | 0 | 0 | 0 | 0 | 0 | 25 | 1 | 4 | 1 | -56.54
509 | 0 | 0 | 0 | 100 | 0 | NA | 0 | NA | NA | NA | NA | 0 | 0 | 0 | 0 | 0 | 0 | 0 | 25 | 1 | 5 | 1 | -50.04
510 | 0 | 0 | 0 | 100 | 0 | NA | 0 | NA | NA | NA | NA | 0 | 0 | 0 | 0 | 0 | 0 | 0 | 25 | 1 | 7 | 1 | -106.71
511 | 0 | 0 | 0 | 100 | 0 | NA | 0 | NA | NA | NA | NA | 0 | 0 | 0 | 0 | 0 | 0 | 0 | 25 | 1 | 9 | 1 | -119.33
512 | 0 | 0 | 0 | 100 | 0 | NA | 0 | NA | NA | NA | NA | 0 | 0 | 0 | 0 | 0 | 0 | 0 | 25 | 0 | 3 | 1 | 21.33
513 | 0 | 0 | 0 | 100 | 0 | NA | 0 | NA | NA | NA | NA | 0 | 0 | 0 | 0 | 0 | 0 | 0 | 25 | 0 | 4 | 1 | -45.55
514 | 0 | 0 | 0 | 100 | 0 | NA | 0 | NA | NA | NA | NA | 0 | 0 | 0 | 0 | 0 | 0 | 0 | 25 | 0 | 5 | 1 | -53.73
515 | 0 | 0 | 0 | 100 | 0 | NA | 0 | NA | NA | NA | NA | 0 | 0 | 0 | 0 | 0 | 0 | 0 | 25 | 0 | 7 | 1 | -91
516 | 0 | 0 | 0 | 100 | 0 | NA | 0 | NA | NA | NA | NA | 0 | 0 | 0 | 0 | 0 | 0 | 0 | 25 | 0 | 9 | 1 | -103
517 | 0 | 20 | 80 | 0 | 0 | NA | 0 | NA | NA | NA | NA | 0 | 0 | 0 | 0 | 0 | 0 | 0 | 25 | 1 | 3 | 1 | 230.52
518 | 0 | 20 | 80 | 0 | 0 | NA | 0 | NA | NA | NA | NA | 0 | 0 | 0 | 0 | 0 | 0 | 0 | 25 | 1 | 4 | 1 | 332.48
519 | 0 | 20 | 80 | 0 | 0 | NA | 0 | NA | NA | NA | NA | 0 | 0 | 0 | 0 | 0 | 0 | 0 | 25 | 1 | 5 | 1 | 342.67
520 | 0 | 20 | 80 | 0 | 0 | NA | 0 | NA | NA | NA | NA | 0 | 0 | 0 | 0 | 0 | 0 | 0 | 25 | 1 | 7 | 1 | 370.4
521 | 0 | 20 | 80 | 0 | 0 | NA | 0 | NA | NA | NA | NA | 0 | 0 | 0 | 0 | 0 | 0 | 0 | 25 | 1 | 9 | 1 | 361.39
522 | 0 | 20 | 80 | 0 | 0 | NA | 0 | NA | NA | NA | NA | 0 | 0 | 0 | 0 | 0 | 0 | 0 | 25 | 0 | 3 | 1 | 179.14
523 | 0 | 20 | 80 | 0 | 0 | NA | 0 | NA | NA | NA | NA | 0 | 0 | 0 | 0 | 0 | 0 | 0 | 25 | 0 | 4 | 1 | 273.73
524 | 0 | 20 | 80 | 0 | 0 | NA | 0 | NA | NA | NA | NA | 0 | 0 | 0 | 0 | 0 | 0 | 0 | 25 | 0 | 5 | 1 | 309.66
525 | 0 | 20 | 80 | 0 | 0 | NA | 0 | NA | NA | NA | NA | 0 | 0 | 0 | 0 | 0 | 0 | 0 | 25 | 0 | 7 | 1 | 315.35
526 | 0 | 20 | 80 | 0 | 0 | NA | 0 | NA | NA | NA | NA | 0 | 0 | 0 | 0 | 0 | 0 | 0 | 25 | 0 | 9 | 1 | 324.7
531 | 86.233 | 13.68 | 0 | 0.08 | 0 | 0.004 | 0 | 0.003 | NA | NA | NA | 0 | 0 | 0 | 0 | 0 | 0 | 0 | 25 | 1 | 7 | 0.215 | 50.28
532 | 85.8115 | 13.14 | 0 | 1.04 | 0 | 0.0035 | 0 | 0.005 | NA | NA | NA | 0 | 0 | 0 | 0 | 0 | 0 | 0 | 25 | 1 | 7 | 0.215 | 100.249
533 | 84.514 | 13.6 | 0 | 1.88 | 0 | 0.004 | 0 | 0.002 | NA | NA | NA | 0 | 0 | 0 | 0 | 0 | 0 | 0 | 25 | 1 | 7 | 0.215 | 167.65
534 | 83.5731 | 12.94 | 0 | 3.48 | 0 | 0.0039 | 0 | 0.003 | NA | NA | NA | 0 | 0 | 0 | 0 | 0 | 0 | 0 | 25 | 1 | 7 | 0.215 | 215.42
535 | 82.1838 | 13.04 | 0 | 4.77 | 0 | 0.0032 | 0 | 0.003 | NA | NA | NA | 0 | 0 | 0 | 0 | 0 | 0 | 0 | 25 | 1 | 7 | 0.215 | 278.81
536 | 82.635 | 17.35 | 0 | 0.01 | 0 | 0.003 | 0 | 0.002 | NA | NA | NA | 0 | 0 | 0 | 0 | 0 | 0 | 0 | 25 | 1 | 7 | 0.215 | 106.45
537 | 81.3234 | 17.53 | 0 | 1.14 | 0 | 0.0036 | 0 | 0.003 | NA | NA | NA | 0 | 0 | 0 | 0 | 0 | 0 | 0 | 25 | 1 | 7 | 0.215 | 208.58
538 | 80.362 | 17.61 | 0 | 2.02 | 0 | 0.004 | 0 | 0.004 | NA | NA | NA | 0 | 0 | 0 | 0 | 0 | 0 | 0 | 25 | 1 | 7 | 0.215 | 279.88
539 | 78.8916 | 17.58 | 0 | 3.52 | 0 | 0.0034 | 0 | 0.005 | NA | NA | NA | 0 | 0 | 0 | 0 | 0 | 0 | 0 | 25 | 1 | 7 | 0.215 | 412.85
540 | 77.8623 | 17.38 | 0 | 4.75 | 0 | 0.0037 | 0 | 0.004 | NA | NA | NA | 0 | 0 | 0 | 0 | 0 | 0 | 0 | 25 | 1 | 7 | 0.215 | 524.62
541 | 71 | 18.7 | 10.3 | 0 | 0 | NA | 0 | NA | NA | NA | NA | 0 | 0 | 0 | 0 | 0 | 0 | 0 | 22 | 1 | 7 | 0.0625 | -75
542 | 69.7 | 16.6 | 11 | 2.7 | 0 | NA | 0 | NA | NA | NA | NA | 0 | 0 | 0 | 0 | 0 | 0 | 0 | 22 | 1 | 7 | 0.0625 | 50
543 | 68.534 | 16.3 | 14.4 | 0 | 0 | NA | 0 | 0.006 | 0.33 | 0.43 | NA | 0 | 0 | 0 | 0 | 0 | 0 | 0 | 25 | 0.1 | 7 | 0.33 | 80
544 | 66.475 | 16.3 | 14 | 0 | 2.49 | NA | 0 | 0.005 | 0.4 | 0.33 | NA | 0 | 0 | 0 | 0 | 0 | 0 | 0 | 25 | 0.1 | 7 | 0.33 | 210
545 | 63.874 | 16.5 | 14.1 | 0 | 4.81 | NA | 0 | 0.006 | 0.41 | 0.3 | NA | 0 | 0 | 0 | 0 | 0 | 0 | 0 | 25 | 0.1 | 7 | 0.33 | 300
546 | 68.534 | 16.3 | 14.4 | 0 | 0 | NA | 0 | 0.006 | 0.33 | 0.43 | NA | 0 | 0 | 0 | 0 | 0 | 0 | 0 | 60 | 0.1 | 7 | 0.33 | 80
547 | 68.534 | 16.3 | 14.4 | 0 | 0 | NA | 0 | 0.006 | 0.33 | 0.43 | NA | 0 | 0 | 0 | 0 | 0 | 0 | 0 | 60 | 0.1 | 7 | 0.33 | 150
548 | 68.534 | 16.3 | 14.4 | 0 | 0 | NA | 0 | 0.006 | 0.33 | 0.43 | NA | 0 | 0 | 0 | 0 | 0 | 0 | 0 | 60 | 0.1 | 7 | 0.33 | 220
549 | 72 | 0 | 0 | 0 | 0 | NA | 0 | NA | NA | NA | NA | 28 | 0 | 0 | 0 | 0 | 0 | 0 | 25 | 0.0055 | 4 | 0.166 | 86
550 | 70 | 2 | 0 | 0 | 0 | NA | 0 | NA | NA | NA | NA | 28 | 0 | 0 | 0 | 0 | 0 | 0 | 25 | 0.0055 | 4 | 0.166 | 176
551 | 68 | 4 | 0 | 0 | 0 | NA | 0 | NA | NA | NA | NA | 28 | 0 | 0 | 0 | 0 | 0 | 0 | 25 | 0.0055 | 4 | 0.166 | 277
552 | 66 | 6 | 0 | 0 | 0 | NA | 0 | NA | NA | NA | NA | 28 | 0 | 0 | 0 | 0 | 0 | 0 | 25 | 0.0055 | 4 | 0.166 | 380
555 | 67.5 | 4 | 0 | 0.5 | 0 | NA | 0 | NA | NA | NA | NA | 28 | 0 | 0 | 0 | 0 | 0 | 0 | 25 | 0.0055 | 4 | 0.166 | 236
556 | 67 | 4 | 0 | 1 | 0 | NA | 0 | NA | NA | NA | NA | 28 | 0 | 0 | 0 | 0 | 0 | 0 | 25 | 0.0055 | 4 | 0.166 | 296
557 | 66 | 4 | 0 | 2 | 0 | NA | 0 | NA | NA | NA | NA | 28 | 0 | 0 | 0 | 0 | 0 | 0 | 25 | 0.0055 | 4 | 0.166 | 336
558 | 70.5249 | 28.93 | 0 | 0.012 | 0.011 | 0.0009 | 0.11 | 0.0012 | 0.41 | NA | NA | 0 | 0 | 0 | 0 | 0 | 0 | 0 | 80 | 8 | 7 | 0.5 | -560
559 | 69.4652 | 28.89 | 0 | 0.011 | 1.08 | 0.0012 | 0.13 | 0.0026 | 0.42 | NA | NA | 0 | 0 | 0 | 0 | 0 | 0 | 0 | 80 | 8 | 7 | 0.5 | -500
560 | 68.5043 | 28.88 | 0 | 0.011 | 2.08 | 0.0015 | 0.1 | 0.0032 | 0.42 | NA | NA | 0 | 0 | 0 | 0 | 0 | 0 | 0 | 80 | 8 | 7 | 0.5 | -480
561 | 66.4736 | 28.85 | 0 | 0.01 | 4.1 | 0.0009 | 0.12 | 0.0055 | 0.44 | NA | NA | 0 | 0 | 0 | 0 | 0 | 0 | 0 | 80 | 8 | 7 | 0.5 | -11
562 | 62.4719 | 28.78 | 0 | 0.01 | 8.17 | 0.001 | 0.1 | 0.0071 | 0.46 | NA | NA | 0 | 0 | 0 | 0 | 0 | 0 | 0 | 80 | 8 | 7 | 0.5 | 199
563 | 69.4473 | 28.97 | 0 | 1.04 | 0.01 | 0.0012 | 0.11 | 0.0015 | 0.42 | NA | NA | 0 | 0 | 0 | 0 | 0 | 0 | 0 | 80 | 8 | 7 | 0.5 | -161
564 | 68.3564 | 29.06 | 0 | 2.07 | 0.01 | 0.0017 | 0.09 | 0.0019 | 0.41 | NA | NA | 0 | 0 | 0 | 0 | 0 | 0 | 0 | 80 | 8 | 7 | 0.5 | 8
565 | 66.1551 | 29.1 | 0 | 4.19 | 0.011 | 0.0015 | 0.1 | 0.0024 | 0.44 | NA | NA | 0 | 0 | 0 | 0 | 0 | 0 | 0 | 80 | 8 | 7 | 0.5 | 344
566 | 72.542 | 17 | 8.1 | 0.17 | 0 | 0.05 | 0 | 0.108 | 0.55 | 1.01 | 0.19 | 0 | 0 | 0 | 0.12 | 0.16 | 0 | 0 | 25 | 0.6 | 7 | 0.215 | 449
567 | 72.542 | 17 | 8.1 | 0.17 | 0 | 0.05 | 0 | 0.108 | 0.55 | 1.01 | 0.19 | 0 | 0 | 0 | 0.12 | 0.16 | 0 | 0 | 25 | 0.6 | 7 | 0.215 | 379
568 | 76.774 | 12.2 | 0 | 11 | 0.02 | NA | 0 | 0.006 | 0 | 0 | NA | 0 | 0 | 0 | 0 | 0 | 0 | 0 | 25 | 1 | 0 | 0.05 | 601
569 | 67.567 | 13.9 | 0 | 0 | 18.5 | NA | 0 | 0.002 | 0.031 | 0 | NA | 0 | 0 | 0 | 0 | 0 | 0 | 0 | 25 | 1 | 0 | 0.05 | -205
570 | 79.646 | 13.9 | 0 | 0 | 0 | NA | 0 | 0.004 | 0.03 | 0.02 | NA | 0 | 6.4 | 0 | 0 | 0 | 0 | 0 | 25 | 1 | 0 | 0.05 | 341
571 | 83.59 | 13.3 | 0 | 0 | 0 | NA | 0 | 0.01 | 3 | 0.1 | NA | 0 | 0 | 0 | 0 | 0 | 0 | 0 | 25 | 1 | 0 | 0.05 | 229
572 | 65.398 | 25.26 | 6.39 | 2.72 | 0 | 0.232 | 0 | NA | NA | NA | NA | 0 | 0 | 0 | 0 | 0 | 0 | 0 | 80 | 4 | 7 | 1 | 609
573 | 63.15 | 25.29 | 6.89 | 1.55 | 2.86 | 0.26 | 0 | NA | NA | NA | NA | 0 | 0 | 0 | 0 | 0 | 0 | 0 | 80 | 4 | 7 | 1 | 758
574 | 63.059 | 25.7 | 7 | 1.94 | 2.05 | 0.251 | 0 | NA | NA | NA | NA | 0 | 0 | 0 | 0 | 0 | 0 | 0 | 80 | 4 | 7 | 1 | 515
575 | 21.7 | 20.2 | 0 | 0 | 0 | NA | 0 | NA | NA | NA | 24.7 | 10.5 | 0 | 0 | 0 | 22.9 | 0 | 0 | 25 | 0.6 | 7 | 1 | -130
576 | 8 | 0 | 4 | 0 | 0 | NA | 0 | NA | 0 | NA | NA | 28 | 11 | 0 | 49 | 0 | 0 | 0 | 25 | 0.6 | 7 | 1 | 263
577 | 0 | 25 | 0 | 0 | 0 | NA | 0 | NA | 14 | NA | NA | 13 | 25 | 0 | 23 | 0 | 0 | 0 | 25 | 0.6 | 7 | 1 | 11
578 | 22 | 21 | 24 | 0 | 0 | NA | 0 | NA | 0 | NA | NA | 9 | 0 | 0 | 0 | 24 | 0 | 0 | 25 | 0.6 | 7 | 1 | 164
579 | 25 | 23 | 26 | 0 | 0 | NA | 0 | NA | 0 | NA | NA | 0 | 0 | 0 | 0 | 26 | 0 | 0 | 25 | 0.6 | 7 | 1 | -8
580 | 23 | 21 | 24 | 0 | 0 | NA | 0 | NA | 0 | NA | NA | 0 | 0 | 0 | 8 | 24 | 0 | 0 | 25 | 0.6 | 7 | 1 | 1040
581 | 24.06 | 25.12 | 25.92 | 0 | 0 | NA | 0 | NA | NA | NA | 0 | 0 | 0 | 0 | 0 | 24.9 | 0 | 0 | 25 | 0.6128 | 7 | 1 | 310
582 | 20.56 | 16.48 | 25.48 | 0 | 0 | NA | 0 | NA | NA | NA | 13.49 | 0 | 0 | 0 | 0 | 23.99 | 0 | 0 | 25 | 0.6128 | 7 | 1 | 90
583 | 18.78 | 16.25 | 21.78 | 0 | 0 | NA | 0 | NA | NA | NA | 21.69 | 0 | 0 | 0 | 0 | 21.5 | 0 | 0 | 25 | 0.6128 | 7 | 1 | 80
584 | 17.87 | 16.65 | 18.79 | 0 | 0 | NA | 0 | 0.03 | 8.99 | 0 | 10.17 | 8.63 | 0 | 0 | 0 | 18.86 | 0 | 0 | 25 | 0.1 | 7 | 1 | 580
585 | 17.87 | 16.65 | 18.79 | 0 | 0 | NA | 0 | 0.03 | 8.99 | 0 | 10.17 | 8.63 | 0 | 0 | 0 | 18.86 | 0 | 0 | 25 | 1 | 7 | 1 | -250
586 | 23.4 | 21.8 | 24.6 | 0 | 0 | NA | 0 | NA | NA | NA | NA | 5.6 | 0 | 0 | 0 | 24.7 | 0 | 0 | 25 | 0.6128 | 7 | 1 | 130
587 | 23.4 | 21.8 | 24.6 | 0 | 0 | NA | 0 | NA | NA | NA | NA | 5.6 | 0 | 0 | 0 | 24.7 | 0 | 0 | 25 | 0.6128 | 7 | 1 | 180
588 | 23.4 | 21.8 | 24.6 | 0 | 0 | NA | 0 | NA | NA | NA | NA | 5.6 | 0 | 0 | 0 | 24.7 | 0 | 0 | 25 | 0.6128 | 7 | 1 | 280
589 | 23.4 | 21.8 | 24.6 | 0 | 0 | NA | 0 | NA | NA | NA | NA | 5.6 | 0 | 0 | 0 | 24.7 | 0 | 0 | 25 | 0.6128 | 7 | 1 | 710
590 | 23.4 | 21.8 | 24.6 | 0 | 0 | NA | 0 | NA | NA | NA | NA | 5.6 | 0 | 0 | 0 | 24.7 | 0 | 0 | 25 | 0.6128 | 7 | 1 | 140
591 | 23.4 | 21.8 | 24.6 | 0 | 0 | NA | 0 | NA | NA | NA | NA | 5.6 | 0 | 0 | 0 | 24.7 | 0 | 0 | 25 | 0.6128 | 7 | 1 | 180
593 | 38.03 | 23.63 | 13.33 | 0 | 0 | NA | 0 | NA | 0 | 24.99 | NA | 0 | 0 | 0 | 0 | 0 | 0 | 0 | 25 | 0 | 0 | 1 | 931
594 | 36.68 | 22.79 | 12.86 | 0 | 0 | NA | 0 | NA | 0 | 24.1 | NA | 3.55 | 0 | 0 | 0 | 0 | 0 | 0 | 25 | 0 | 0 | 1 | 923
595 | 25 | 23 | 26 | 0 | 0 | NA | 0 | NA | NA | NA | NA | 0 | 0 | 0 | 0 | 26 | 0 | 0 | 25 | 0.1 | 7 | 1 | 805
596 | 25 | 23 | 26 | 0 | 0 | NA | 0 | NA | NA | NA | NA | 0 | 0 | 0 | 0 | 26 | 0 | 0 | 25 | 0.1 | 1 | 1 | 246
597 | 23.9 | 22.3 | 25.1 | 0 | 0 | NA | 0 | NA | NA | NA | NA | 3.5 | 0 | 0 | 0 | 25.2 | 0 | 0 | 25 | 0.6128 | 7 | 1.67 | 808
598 | 23.4 | 21.8 | 24.6 | 0 | 0 | NA | 0 | NA | NA | NA | NA | 5.6 | 0 | 0 | 0 | 24.7 | 0 | 0 | 25 | 0.6128 | 7 | 1.67 | 496
599 | 22.9 | 21.3 | 24 | 0 | 0 | NA | 0 | NA | NA | NA | NA | 7.7 | 0 | 0 | 0 | 24.1 | 0 | 0 | 25 | 0.6128 | 7 | 1.67 | 256
600 | 20.0724 | 18.4 | 40.84 | 0 | 0 | 0.0011 | 0 | 0.0165 | NA | NA | NA | 0 | 0 | 0 | 0 | 20.67 | 0 | 0 | 25 | 0.6128 | 7 | 1 | 320
601 | 18.5931 | 16.95 | 37.81 | 7.64 | 0 | 0.0009 | 0 | 0.016 | NA | NA | NA | 0 | 0 | 0 | 0 | 18.99 | 0 | 0 | 25 | 0.6128 | 7 | 1 | 910
602 | 0 | 13.31 | 81.45 | 5.24 | 0 | NA | 0 | NA | NA | NA | NA | 0 | 0 | 0 | 0 | 0 | 0 | 0 | 45 | 0.5 | 7 | 0.215 | 262.1
603 | 0 | 20.53 | 74.55 | 4.92 | 0 | NA | 0 | NA | NA | NA | NA | 0 | 0 | 0 | 0 | 0 | 0 | 0 | 45 | 0.5 | 7 | 0.215 | 576.8
606 | 0 | 16.75 | 73.56 | 9.69 | 0 | NA | 0 | NA | NA | NA | NA | 0 | 0 | 0 | 0 | 0 | 0 | 0 | 45 | 0.5 | 7 | 0.215 | 576.8
607 | 0 | 32.02 | 62.82 | 5.16 | 0 | NA | 0 | NA | NA | NA | NA | 0 | 0 | 0 | 0 | 0 | 0 | 0 | 45 | 0.5 | 7 | 0.215 | 567.8
609 | 0 | 13.98 | 74.36 | 11.66 | 0 | NA | 0 | NA | NA | NA | NA | 0 | 0 | 0 | 0 | 0 | 0 | 0 | 45 | 0.5 | 7 | 0.215 | 531.8
610 | 0 | 10.53 | 74.44 | 15.03 | 0 | NA | 0 | NA | NA | NA | NA | 0 | 0 | 0 | 0 | 0 | 0 | 0 | 45 | 0.5 | 7 | 0.215 | 536.3
611 | 0 | 13.06 | 72.04 | 14.9 | 0 | NA | 0 | NA | NA | NA | NA | 0 | 0 | 0 | 0 | 0 | 0 | 0 | 45 | 0.5 | 7 | 0.215 | 590.4
621 | 0 | 26.34 | 54.35 | 19.3 | 0 | NA | 0 | NA | NA | NA | NA | 0 | 0 | 0 | 0 | 0 | 0 | 0 | 45 | 0.5 | 7 | 0.1 | 527.3
625 | 0 | 13.31 | 81.45 | 5.24 | 0 | NA | 0 | NA | NA | NA | NA | 0 | 0 | 0 | 0 | 0 | 0 | 0 | 60 | 0.5 | 7 | 0.1 | 299.7
626 | 0 | 20.53 | 74.55 | 4.92 | 0 | NA | 0 | NA | NA | NA | NA | 0 | 0 | 0 | 0 | 0 | 0 | 0 | 60 | 0.5 | 7 | 0.1 | 445.3
627 | 0 | 16.95 | 74.64 | 8.41 | 0 | NA | 0 | NA | NA | NA | NA | 0 | 0 | 0 | 0 | 0 | 0 | 0 | 60 | 0.5 | 7 | 0.1 | 477.5
628 | 0 | 28.67 | 65.94 | 5.38 | 0 | NA | 0 | NA | NA | NA | NA | 0 | 0 | 0 | 0 | 0 | 0 | 0 | 60 | 0.5 | 7 | 0.1 | 554.7
629 | 0 | 16.75 | 73.56 | 9.69 | 0 | NA | 0 | NA | NA | NA | NA | 0 | 0 | 0 | 0 | 0 | 0 | 0 | 60 | 0.5 | 7 | 0.1 | 496.8
630 | 0 | 32.02 | 62.82 | 5.16 | 0 | NA | 0 | NA | NA | NA | NA | 0 | 0 | 0 | 0 | 0 | 0 | 0 | 60 | 0.5 | 7 | 0.2 | 348.9
631 | 0 | 26.63 | 66.5 | 6.87 | 0 | NA | 0 | NA | NA | NA | NA | 0 | 0 | 0 | 0 | 0 | 0 | 0 | 60 | 0.5 | 7 | 0.2 | 580.4
632 | 0 | 13.98 | 74.36 | 11.66 | 0 | NA | 0 | NA | NA | NA | NA | 0 | 0 | 0 | 0 | 0 | 0 | 0 | 60 | 0.5 | 7 | 0.2 | 438.9
633 | 0 | 10.53 | 74.44 | 15.03 | 0 | NA | 0 | NA | NA | NA | NA | 0 | 0 | 0 | 0 | 0 | 0 | 0 | 60 | 0.5 | 7 | 0.2 | 368.2
634 | 0 | 13.06 | 72.04 | 14.9 | 0 | NA | 0 | NA | NA | NA | NA | 0 | 0 | 0 | 0 | 0 | 0 | 0 | 60 | 0.5 | 7 | 0.2 | 548.2
637 | 0 | 18.3 | 66.67 | 15.03 | 0 | NA | 0 | NA | NA | NA | NA | 0 | 0 | 0 | 0 | 0 | 0 | 0 | 60 | 0.5 | 7 | 0.2 | 503.2
641 | 0 | 9.52 | 69.41 | 21.07 | 0 | NA | 0 | NA | NA | NA | NA | 0 | 0 | 0 | 0 | 0 | 0 | 0 | 60 | 0.5 | 7 | 0.2 | 561.1
646 | 0 | 19.04 | 57.97 | 22.98 | 0 | NA | 0 | NA | NA | NA | NA | 0 | 0 | 0 | 0 | 0 | 0 | 0 | 60 | 0.5 | 7 | 0.2 | 561.1
648 | 0 | 13.31 | 81.45 | 5.24 | 0 | NA | 0 | NA | NA | NA | NA | 0 | 0 | 0 | 0 | 0 | 0 | 0 | 75 | 0.5 | 7 | 0.2 | 223.8
649 | 0 | 20.53 | 74.55 | 4.92 | 0 | NA | 0 | NA | NA | NA | NA | 0 | 0 | 0 | 0 | 0 | 0 | 0 | 75 | 0.5 | 7 | 0.215 | 541.8
650 | 0 | 16.95 | 74.64 | 8.41 | 0 | NA | 0 | NA | NA | NA | NA | 0 | 0 | 0 | 0 | 0 | 0 | 0 | 75 | 0.5 | 7 | 0.215 | 228.3
651 | 0 | 28.67 | 65.94 | 5.38 | 0 | NA | 0 | NA | NA | NA | NA | 0 | 0 | 0 | 0 | 0 | 0 | 0 | 75 | 0.5 | 7 | 0.215 | 561.1
652 | 0 | 16.75 | 73.56 | 9.69 | 0 | NA | 0 | NA | NA | NA | NA | 0 | 0 | 0 | 0 | 0 | 0 | 0 | 75 | 0.5 | 7 | 0.215 | 368.2
653 | 0 | 32.02 | 62.82 | 5.16 | 0 | NA | 0 | NA | NA | NA | NA | 0 | 0 | 0 | 0 | 0 | 0 | 0 | 75 | 0.5 | 7 | 0.215 | 411.6
655 | 0 | 13.98 | 74.36 | 11.66 | 0 | NA | 0 | NA | NA | NA | NA | 0 | 0 | 0 | 0 | 0 | 0 | 0 | 75 | 0.5 | 7 | 0.215 | 435.7
656 | 0 | 10.53 | 74.44 | 15.03 | 0 | NA | 0 | NA | NA | NA | NA | 0 | 0 | 0 | 0 | 0 | 0 | 0 | 75 | 0.5 | 7 | 0.215 | 377.8
657 | 0 | 13.06 | 72.04 | 14.9 | 0 | NA | 0 | NA | NA | NA | NA | 0 | 0 | 0 | 0 | 0 | 0 | 0 | 75 | 0.5 | 7 | 0.215 | 479.1
658 | 0 | 22.59 | 65.14 | 12.27 | 0 | NA | 0 | NA | NA | NA | NA | 0 | 0 | 0 | 0 | 0 | 0 | 0 | 75 | 0.5 | 7 | 0.215 | 570.7
659 | 0 | 26.52 | 61.68 | 11.8 | 0 | NA | 0 | NA | NA | NA | NA | 0 | 0 | 0 | 0 | 0 | 0 | 0 | 75 | 0.5 | 7 | 0.215 | 493.6
660 | 0 | 18.3 | 66.67 | 15.03 | 0 | NA | 0 | NA | NA | NA | NA | 0 | 0 | 0 | 0 | 0 | 0 | 0 | 75 | 0.5 | 7 | 0.215 | 585.2
664 | 0 | 9.52 | 69.41 | 21.07 | 0 | NA | 0 | NA | NA | NA | NA | 0 | 0 | 0 | 0 | 0 | 0 | 0 | 75 | 0.5 | 7 | 0.2 | 426
669 | 0 | 19.04 | 57.97 | 22.98 | 0 | NA | 0 | NA | NA | NA | NA | 0 | 0 | 0 | 0 | 0 | 0 | 0 | 75 | 0.5 | 7 | 1 | 398.7
671 | 0 | 13.31 | 81.45 | 5.24 | 0 | NA | 0 | NA | NA | NA | NA | 0 | 0 | 0 | 0 | 0 | 0 | 0 | 90 | 0.5 | 7 | 0.2 | 204.2
672 | 0 | 20.53 | 74.55 | 4.92 | 0 | NA | 0 | NA | NA | NA | NA | 0 | 0 | 0 | 0 | 0 | 0 | 0 | 90 | 0.5 | 7 | 0.2 | 499
673 | 0 | 16.95 | 74.64 | 8.41 | 0 | NA | 0 | NA | NA | NA | NA | 0 | 0 | 0 | 0 | 0 | 0 | 0 | 90 | 0.5 | 7 | 0.2 | 259.8
674 | 0 | 28.67 | 65.94 | 5.38 | 0 | NA | 0 | NA | NA | NA | NA | 0 | 0 | 0 | 0 | 0 | 0 | 0 | 90 | 0.5 | 7 | 0.2 | 540.8
675 | 0 | 16.75 | 73.56 | 9.69 | 0 | NA | 0 | NA | NA | NA | NA | 0 | 0 | 0 | 0 | 0 | 0 | 0 | 90 | 0.5 | 7 | 0.2 | 479.7
676 | 0 | 32.02 | 62.82 | 5.16 | 0 | NA | 0 | NA | NA | NA | NA | 0 | 0 | 0 | 0 | 0 | 0 | 0 | 90 | 0.5 | 7 | 0.2 | 558.8
678 | 0 | 13.98 | 74.36 | 11.66 | 0 | NA | 0 | NA | NA | NA | NA | 0 | 0 | 0 | 0 | 0 | 0 | 0 | 90 | 0.5 | 7 | 1 | 394.9
679 | 0 | 10.53 | 74.44 | 15.03 | 0 | NA | 0 | NA | NA | NA | NA | 0 | 0 | 0 | 0 | 0 | 0 | 0 | 90 | 0.5 | 7 | 1 | 259.2
680 | 0 | 13.06 | 72.04 | 14.9 | 0 | NA | 0 | NA | NA | NA | NA | 0 | 0 | 0 | 0 | 0 | 0 | 0 | 90 | 0.5 | 7 | 1 | 288.7
681 | 0 | 22.59 | 65.14 | 12.27 | 0 | NA | 0 | NA | NA | NA | NA | 0 | 0 | 0 | 0 | 0 | 0 | 0 | 90 | 0.5 | 7 | 1 | 531.8
682 | 0 | 26.52 | 61.68 | 11.8 | 0 | NA | 0 | NA | NA | NA | NA | 0 | 0 | 0 | 0 | 0 | 0 | 0 | 90 | 0.5 | 7 | 1 | 342.8
683 | 0 | 18.3 | 66.67 | 15.03 | 0 | NA | 0 | NA | NA | NA | NA | 0 | 0 | 0 | 0 | 0 | 0 | 0 | 90 | 0.5 | 7 | 1 | 504.8
686 | 0 | 29.27 | 56.08 | 14.64 | 0 | NA | 0 | NA | NA | NA | NA | 0 | 0 | 0 | 0 | 0 | 0 | 0 | 90 | 0.5 | 7 | 0.2 | 559
687 | 0 | 9.52 | 69.41 | 21.07 | 0 | NA | 0 | NA | NA | NA | NA | 0 | 0 | 0 | 0 | 0 | 0 | 0 | 90 | 0.5 | 7 | 1 | 473.3
690 | 0 | 26.34 | 54.35 | 19.3 | 0 | NA | 0 | NA | NA | NA | NA | 0 | 0 | 0 | 0 | 0 | 0 | 0 | 90 | 0.5 | 7 | 1 | 70.7
692 | 0 | 19.04 | 57.97 | 22.98 | 0 | NA | 0 | NA | NA | NA | NA | 0 | 0 | 0 | 0 | 0 | 0 | 0 | 90 | 0.5 | 7 | 1 | 472
694 | 0 | 0 | 0 | 0 | 0 | NA | 0 | NA | NA | NA | NA | 100 | 0 | 0 | 0 | 0 | 0 | 0 | 25 | 1 | 7 | 1 | -530
695 | 0 | 0 | 0 | 0 | 0 | NA | 0 | NA | NA | NA | 1 | 99 | 0 | 0 | 0 | 0 | 0 | 0 | 25 | 1 | 7 | 0.1 | -440
696 | 0 | 0 | 0 | 0 | 0 | NA | 0 | NA | NA | NA | 2 | 98 | 0 | 0 | 0 | 0 | 0 | 0 | 25 | 1 | 7 | 0.1 | -410
697 | 0 | 0 | 0 | 0 | 0 | NA | 0 | NA | NA | NA | 3 | 97 | 0 | 0 | 0 | 0 | 0 | 0 | 25 | 1 | 7 | 0.1 | -390
698 | 0 | 0 | 0 | 0 | 0 | NA | 0 | NA | NA | NA | 4 | 96 | 0 | 0 | 0 | 0 | 0 | 0 | 25 | 1 | 7 | 0.1 | -360
699 | 0 | 0 | 0 | 0 | 0 | NA | 0 | NA | NA | NA | 5 | 95 | 0 | 0 | 0 | 0 | 0 | 0 | 25 | 1 | 7 | 0.1 | -320
700 | 0 | 0 | 0 | 0 | 0 | NA | 0 | NA | NA | NA | NA | 100 | 0 | 0 | 0 | 0 | 0 | 0 | 25 | 0.6 | 7 | 0.1 | -650
701 | 0 | 0 | 0 | 0 | 0 | NA | 0 | NA | NA | NA | NA | 100 | 0 | 0 | 0 | 0 | 0 | 0 | 25 | 0.6 | 7 | 0.1 | -376
702 | 0 | 0 | 15.76 | 0 | 0 | NA | 0 | NA | NA | NA | NA | 72.44 | 0 | 0 | 0 | 0 | 0 | 11.8 | 25 | 0.6 | 7 | 0.1 | -237
704 | 0 | 0 | 15.76 | 0 | 0 | NA | 0 | NA | NA | NA | NA | 72.44 | 0 | 0 | 0 | 0 | 0 | 11.8 | 25 | 0.6 | 7 | 0.1 | -133
706 | 0 | 0 | 15.76 | 0 | 0 | NA | 0 | NA | NA | NA | NA | 72.44 | 0 | 0 | 0 | 0 | 0 | 11.8 | 25 | 0.6 | 7 | 0.1 | -143
708 | 0 | 0 | 0 | 0 | 0 | NA | 0 | NA | NA | NA | NA | 100 | 0 | 0 | 0 | 0 | 0 | 0 | 25 | 0.6 | 5.9 | 0.1 | -376
712 | 0 | 0 | 0 | 0 | 0 | NA | 0 | NA | NA | NA | NA | 100 | 0 | 0 | 0 | 0 | 0 | 0 | 25 | 0.1 | 8 | 0.215 | -442
713 | 0 | 0 | 0 | 7.41 | 0 | NA | 0 | NA | NA | NA | NA | 92.59 | 0 | 0 | 0 | 0 | 0 | 0 | 25 | 0.1 | 8 | 0.215 | -325
714 | 0 | 0 | 0 | 23.13 | 0 | NA | 0 | NA | NA | NA | NA | 76.87 | 0 | 0 | 0 | 0 | 0 | 0 | 25 | 0.1 | 8 | 0.215 | -4
715 | 0 | 0 | 0 | 32.66 | 0 | NA | 0 | NA | NA | NA | NA | 67.34 | 0 | 0 | 0 | 0 | 0 | 0 | 25 | 0.1 | 8 | 0.215 | 250
716 | 0 | 12.33 | 0 | 0 | 0 | NA | 0 | NA | NA | NA | NA | 87.67 | 0 | 0 | 0 | 0 | 0 | 0 | 25 | 0.1 | 8 | 0.139 | -232
717 | 0 | 14.35 | 0 | 0 | 0 | NA | 0 | NA | NA | NA | NA | 85.65 | 0 | 0 | 0 | 0 | 0 | 0 | 25 | 0.1 | 8 | 0.215 | -202
718 | 0 | 23.88 | 0 | 0 | 0 | NA | 0 | NA | NA | NA | NA | 76.12 | 0 | 0 | 0 | 0 | 0 | 0 | 25 | 0.1 | 8 | 0.215 | -247
719 | 0 | 0 | 0 | 0 | 0 | NA | 0 | NA | NA | NA | NA | 100 | 0 | 0 | 0 | 0 | 0 | 0 | 26 | 0.1 | 8 | 0.215 | -630
720 | 0 | 0 | 0 | 9.29 | 0 | NA | 0 | NA | NA | NA | NA | 90.71 | 0 | 0 | 0 | 0 | 0 | 0 | 25 | 0.1 | 8 | 0.215 | -485
721 | 0 | 0 | 0 | 16.88 | 0 | NA | 0 | NA | NA | NA | NA | 83.12 | 0 | 0 | 0 | 0 | 0 | 0 | 25 | 0.1 | 8 | 0.215 | -265
722 | 0 | 0 | 0 | 29.22 | 0 | NA | 0 | NA | NA | NA | NA | 70.78 | 0 | 0 | 0 | 0 | 0 | 0 | 25 | 0.1 | 8 | 0.215 | -130
723 | 0 | 0 | 0 | 9.91 | 0 | NA | 0 | NA | NA | NA | NA | 90.09 | 0 | 0 | 0 | 0 | 0 | 0 | 25 | 0.1 | 8 | 0.215 | -330
724 | 0 | 0 | 0 | 12.91 | 0 | NA | 0 | NA | NA | NA | NA | 87.09 | 0 | 0 | 0 | 0 | 0 | 0 | 25 | 0.1 | 8 | 0.215 | -330
725 | 0 | 0 | 0 | 15.77 | 0 | NA | 0 | NA | NA | NA | NA | 84.23 | 0 | 0 | 0 | 0 | 0 | 0 | 25 | 0.1 | 8 | 0.215 | -280
726 | 0 | 0 | 0 | 18.5 | 0 | NA | 0 | NA | NA | NA | NA | 81.5 | 0 | 0 | 0 | 0 | 0 | 0 | 25 | 0.1 | 8 | 0.215 | -200
727 | 0 | 0 | 0 | 24.11 | 0 | NA | 0 | NA | NA | NA | NA | 75.89 | 0 | 0 | 0 | 0 | 0 | 0 | 25 | 0.1 | 8 | 0.215 | -40
728 | 0 | 0 | 0 | 0 | 0 | NA | 0 | NA | NA | NA | NA | 100 | 0 | 0 | 0 | 0 | 0 | 0 | 25 | 0.01 | 7 | 0.215 | -605
729 | 0 | 0 | 0 | 0 | 0 | NA | 0 | NA | NA | NA | NA | 100 | 0 | 0 | 0 | 0 | 0 | 0 | 25 | 0.1 | 7 | 0.215 | -685
730 | 0 | 0 | 0 | 0 | 0 | NA | 0 | NA | NA | NA | NA | 100 | 0 | 0 | 0 | 0 | 0 | 0 | 25 | 0.5 | 7 | 0.215 | -730
731 | 0 | 0 | 0 | 0 | 0 | NA | 0 | NA | NA | NA | NA | 100 | 0 | 0 | 0 | 0 | 0 | 0 | 25 | 1 | 7 | 0.215 | -745
732 | 0 | 0 | 0 | 0 | 0 | NA | 0 | NA | NA | NA | NA | 100 | 0 | 0 | 0 | 0 | 0 | 0 | 25 | 0.1 | 4 | 0.215 | -680
733 | 0 | 0 | 0 | 0 | 0 | NA | 0 | NA | NA | NA | NA | 100 | 0 | 0 | 0 | 0 | 0 | 0 | 25 | 0.1 | 5.8 | 0.215 | -685
734 | 0 | 0 | 0 | 0 | 0 | NA | 0 | NA | NA | NA | NA | 100 | 0 | 0 | 0 | 0 | 0 | 0 | 25 | 0.1 | 8.1 | 0.215 | -675
735 | 0 | 0 | 0 | 0 | 0 | NA | 0 | NA | NA | NA | NA | 100 | 0 | 0 | 0 | 0 | 0 | 0 | 25 | 0.1 | 9 | 0.215 | -650
736 | 0 | 0 | 0 | 0 | 0 | NA | 0 | NA | NA | NA | NA | 100 | 0 | 0 | 0 | 0 | 0 | 0 | 25 | 0.1 | 9.4 | 0.215 | -600
737 | 0 | 0 | 0 | 0 | 0 | NA | 0 | NA | NA | NA | NA | 100 | 0 | 0 | 0 | 0 | 0 | 0 | 25 | 1 | 4 | 0.215 | -770
738 | 0 | 0 | 0 | 0 | 0 | NA | 0 | NA | NA | NA | NA | 100 | 0 | 0 | 0 | 0 | 0 | 0 | 25 | 1 | 5.8 | 0.215 | -760
739 | 0 | 0 | 0 | 0 | 0 | NA | 0 | NA | NA | NA | NA | 100 | 0 | 0 | 0 | 0 | 0 | 0 | 25 | 1 | 8.1 | 0.215 | -760
740 | 0 | 0 | 0 | 0 | 0 | NA | 0 | NA | NA | NA | NA | 100 | 0 | 0 | 0 | 0 | 0 | 0 | 25 | 1 | 10.2 | 0.215 | -720
741 | 0 | 0 | 0 | 0 | 0 | NA | 0 | NA | NA | NA | NA | 100 | 0 | 0 | 0 | 0 | 0 | 0 | 25 | 0.1 | 10 | 1 | -500
742 | 0 | 0 | 0 | 0 | 0 | NA | 15.34 | NA | NA | NA | NA | 84.66 | 0 | 0 | 0 | 0 | 0 | 0 | 25 | 0.1 | 10 | 1 | -125
743 | 0 | 0 | 0 | 0 | 0 | NA | 37.8 | NA | NA | NA | NA | 62.2 | 0 | 0 | 0 | 0 | 0 | 0 | 25 | 0.1 | 10 | 1 | -750
744 | 0 | 0 | 0 | 0 | 0 | NA | 54.75 | NA | NA | NA | NA | 45.25 | 0 | 0 | 0 | 0 | 0 | 0 | 25 | 0.1 | 10 | 1 | -875
745 | 0 | 0 | 0 | 0 | 0 | NA | 0 | NA | NA | NA | NA | 100 | 0 | 0 | 0 | 0 | 0 | 0 | 25 | 0.1 | 7 | 1 | -690
746 | 0 | 0 | 0 | 0 | 0 | NA | 15.34 | NA | NA | NA | NA | 84.66 | 0 | 0 | 0 | 0 | 0 | 0 | 25 | 0.1 | 7 | 1 | -300
747 | 0 | 0 | 0 | 0 | 0 | NA | 37.8 | NA | NA | NA | NA | 62.2 | 0 | 0 | 0 | 0 | 0 | 0 | 25 | 0.1 | 7 | 1 | 300
748 | 0 | 0 | 0 | 0 | 0 | NA | 54.75 | NA | NA | NA | NA | 45.25 | 0 | 0 | 0 | 0 | 0 | 0 | 25 | 0.1 | 7 | 1 | 600
749 | 0 | 0 | 0 | 0 | 0 | NA | 64.96 | NA | NA | NA | NA | 35.04 | 0 | 0 | 0 | 0 | 0 | 0 | 25 | 0.1 | 7 | 1 | 650
750 | 0 | 0 | 0 | 15.77 | 0 | NA | 0 | NA | NA | NA | NA | 84.23 | 0 | 0 | 0 | 0 | 0 | 0 | 25 | 0.1 | 10 | 1 | 0
751 | 0 | 0 | 0 | 28.32 | 0 | NA | 0 | NA | NA | NA | NA | 71.68 | 0 | 0 | 0 | 0 | 0 | 0 | 25 | 0.1 | 10 | 1 | 100
752 | 0 | 0 | 0 | 38.56 | 0 | NA | 0 | NA | NA | NA | NA | 61.44 | 0 | 0 | 0 | 0 | 0 | 0 | 25 | 0.1 | 10 | 1 | 400
753 | 0 | 0 | 0 | 44.67 | 0 | NA | 0 | NA | NA | NA | NA | 55.33 | 0 | 0 | 0 | 0 | 0 | 0 | 25 | 0.1 | 10 | 1 | 600
754 | 0 | 0 | 0 | 55.55 | 0 | NA | 0 | NA | NA | NA | NA | 44.45 | 0 | 0 | 0 | 0 | 0 | 0 | 25 | 0.1 | 10 | 1 | 775
755 | 0 | 0 | 0 | 59.23 | 0 | NA | 0 | NA | NA | NA | NA | 40.77 | 0 | 0 | 0 | 0 | 0 | 0 | 25 | 0.1 | 10 | 1 | 900
756 | 0 | 0 | 0 | 62.06 | 0 | NA | 0 | NA | NA | NA | NA | 37.94 | 0 | 0 | 0 | 0 | 0 | 0 | 25 | 0.1 | 10 | 1 | 975
757 | 0 | 0 | 0 | 15.77 | 0 | NA | 0 | NA | NA | NA | NA | 84.23 | 0 | 0 | 0 | 0 | 0 | 0 | 25 | 0.1 | 7 | 1 | 0
758 | 0 | 0 | 0 | 28.32 | 0 | NA | 0 | NA | NA | NA | NA | 71.68 | 0 | 0 | 0 | 0 | 0 | 0 | 25 | 0.1 | 7 | 1 | 250
759 | 0 | 0 | 0 | 41.27 | 0 | NA | 0 | NA | NA | NA | NA | 58.73 | 0 | 0 | 0 | 0 | 0 | 0 | 25 | 0.1 | 7 | 1 | 525
760 | 0 | 0 | 0 | 57.43 | 0 | NA | 0 | NA | NA | NA | NA | 42.57 | 0 | 0 | 0 | 0 | 0 | 0 | 25 | 0.1 | 7 | 1 | 925
761 | 0 | 0 | 0 | 59.23 | 0 | NA | 0 | NA | NA | NA | NA | 40.77 | 0 | 0 | 0 | 0 | 0 | 0 | 25 | 0.1 | 7 | 1 | 900
762 | 0 | 0 | 0 | 72.03 | 0 | NA | 0 | NA | NA | NA | NA | 27.97 | 0 | 0 | 0 | 0 | 0 | 0 | 25 | 0.1 | 7 | 1 | 975
763 | 0 | 4.71 | 0 | 0 | 0 | NA | 0 | NA | NA | NA | NA | 95.29 | 0 | 0 | 0 | 0 | 0 | 0 | 25 | 0.1 | 10 | 1 | 0
764 | 0 | 20.03 | 0 | 0 | 0 | NA | 0 | NA | NA | NA | NA | 79.97 | 0 | 0 | 0 | 0 | 0 | 0 | 25 | 0.1 | 10 | 1 | 300
765 | 0 | 45.23 | 0 | 0 | 0 | NA | 0 | NA | NA | NA | NA | 54.77 | 0 | 0 | 0 | 0 | 0 | 0 | 25 | 0.1 | 10 | 1 | 500
766 | 0 | 9.21 | 0 | 0 | 0 | NA | 0 | NA | NA | NA | NA | 90.79 | 0 | 0 | 0 | 0 | 0 | 0 | 25 | 0.1 | 7 | 1 | -150
767 | 0 | 26.12 | 0 | 0 | 0 | NA | 0 | NA | NA | NA | NA | 73.88 | 0 | 0 | 0 | 0 | 0 | 0 | 25 | 0.1 | 7 | 1 | -125
768 | 0 | 17.64 | 0 | 0 | 0 | NA | 0 | NA | NA | NA | NA | 82.36 | 0 | 0 | 0 | 0 | 0 | 0 | 25 | 0.1 | 7 | 1 | -125
769 | 0 | 39.74 | 0 | 0 | 0 | NA | 0 | NA | NA | NA | NA | 60.26 | 0 | 0 | 0 | 0 | 0 | 0 | 25 | 0.1 | 7 | 1 | -100
770 | 0 | 50.37 | 0 | 0 | 0 | NA | 0 | NA | NA | NA | NA | 49.63 | 0 | 0 | 0 | 0 | 0 | 0 | 25 | 0.1 | 7 | 1 | 0
771 | 0 | 54.15 | 0 | 0 | 0 | NA | 0 | NA | NA | NA | NA | 45.85 | 0 | 0 | 0 | 0 | 0 | 0 | 25 | 0.1 | 7 | 1 | 425
772 | 0 | 60.71 | 0 | 0 | 0 | NA | 0 | NA | NA | NA | NA | 39.29 | 0 | 0 | 0 | 0 | 0 | 0 | 25 | 0.1 | 7 | 1 | 1000
773 | 0 | 0 | 0 | 0 | 27.21 | NA | 0 | NA | NA | NA | NA | 72.79 | 0 | 0 | 0 | 0 | 0 | 0 | 25 | 0.1 | 7 | 1 | -60
774 | 0 | 0 | 0 | 0 | 0 | NA | 0 | NA | NA | NA | NA | 100 | 0 | 0 | 0 | 0 | 0 | 0 | 25 | 0.6 | 6 | 0.1 | -550
795 | 0 | 0 | 0 | 0 | 0 | NA | 0 | NA | NA | NA | 4 | 96 | 0 | 0 | 0 | 0 | 0 | 0 | 25 | 0.01 | 7 | 0.215 | -541
796 | 0 | 0 | 0 | 0 | 0 | NA | 0 | NA | NA | NA | 4 | 96 | 0 | 0 | 0 | 0 | 0 | 0 | 25 | 0.1 | 7 | 0.215 | -591
797 | 0 | 0 | 0 | 0 | 0 | NA | 0 | NA | NA | NA | 4 | 96 | 0 | 0 | 0 | 0 | 0 | 0 | 25 | 1 | 7 | 0.215 | -631
798 | 0 | 0 | 0 | 0 | 0 | NA | 0 | NA | NA | NA | 4 | 96 | 0 | 0 | 0 | 0 | 0 | 0 | 25 | 5 | 7 | 0.215 | -671
799 | 0 | 0 | 0 | 0 | 0 | NA | 0 | NA | NA | NA | 0.2 | 99.8 | 0 | 0 | 0 | 0 | 0 | 0 | 25 | 0.01 | 7 | 0.215 | -631
800 | 0 | 0 | 0 | 0 | 0 | NA | 0 | NA | NA | NA | 0.2 | 99.8 | 0 | 0 | 0 | 0 | 0 | 0 | 25 | 0.1 | 7 | 0.215 | -701
801 | 0 | 0 | 0 | 0 | 0 | NA | 0 | NA | NA | NA | 0.2 | 99.8 | 0 | 0 | 0 | 0 | 0 | 0 | 25 | 1 | 7 | 0.215 | -761
802 | 0.17 | 0.01 | 0 | 0 | 0 | NA | 0 | NA | 0.06 | 0.63 | 4.54 | 93.05 | 0 | 0 | 0.03 | 0 | 1.51 | 0 | 25 | 1 | 6 | 0.215 | -720
803 | 0.0007 | 0 | NA | NA | NA | NA | NA | NA | 0.0016 | NA | 0.0039 | 99.99 | 0 | 0 | 0 | 0 | 0 | 0 | 0 | 0.1 | 7 | 0.167 | -646.4181
804 | 0.0007 | 0 | NA | NA | NA | NA | NA | NA | 0.0016 | NA | 0.0039 | 99.99 | 0 | 0 | 0 | 0 | 0 | 0 | 15 | 0.1 | 7 | 0.167 | -644.5829
805 | 0.0007 | 0 | NA | NA | NA | NA | NA | NA | 0.0016 | NA | 0.0039 | 99.99 | 0 | 0 | 0 | 0 | 0 | 0 | 25 | 0.1 | 7 | 0.167 | -649.3994
806 | 0.0007 | 0 | NA | NA | NA | NA | NA | NA | 0.0016 | NA | 0.0039 | 99.99 | 0 | 0 | 0 | 0 | 0 | 0 | 32 | 0.1 | 7 | 0.167 | -653.0078
807 | 0.0007 | 0 | NA | NA | NA | NA | NA | NA | 0.0016 | NA | 0.0039 | 99.99 | 0 | 0 | 0 | 0 | 0 | 0 | 40 | 0.1 | 7 | 0.167 | -666.8697
808 | 0.0007 | 0 | NA | NA | NA | NA | NA | NA | 0.0016 | NA | 0.0039 | 99.99 | 0 | 0 | 0 | 0 | 0 | 0 | 25 | 0 | 7 | 0.167 | -534
809 | 0.0007 | 0 | NA | NA | NA | NA | NA | NA | 0.0016 | NA | 0.0039 | 99.99 | 0 | 0 | 0 | 0 | 0 | 0 | 0 | 0 | 7 | 0.167 | -564
810 | 0.0007 | 0 | NA | NA | NA | NA | NA | NA | 0.0016 | NA | 0.0039 | 99.99 | 0 | 0 | 0 | 0 | 0 | 0 | 25 | 0.1 | 7 | 0.167 | -244
811 | 0.0007 | 0 | NA | NA | NA | NA | NA | NA | 0.0016 | NA | 0.0039 | 99.99 | 0 | 0 | 0 | 0 | 0 | 0 | 25 | 0.5 | 7 | 0.167 | -744
812 | 0.48 | 0.002 | NA | NA | NA | NA | NA | NA | 0.08 | 0.004 | 0.1 | 99.4 | 0 | 0 | 0 | 0 | 0 | 0 | 25 | 0.1 | 7 | 0.167 | -654
813 | 0.002 | 0 | NA | NA | NA | NA | NA | NA | 0.002 | 1.3 | 0.006 | 98.689 | 0 | 0 | 0 | 0 | 0 | 0 | 25 | 0.1 | 7 | 0.167 | -694
814 | 0.16 | 0.23 | NA | NA | NA | NA | NA | NA | 0.08 | 0.02 | 0.04 | 97.04 | 0 | 0 | 0 | 0 | 2.43 | 0 | 25 | 0.1 | 7 | 0.167 | -684