## Sheet1
Alloy ID | Fe | Cr | Ni | Mo | W | N | Nb | C | Si | Mn | Cu | Al | V | Ta | Ti | Co | Mg | Y | Zr | Hf | converted HV
1036 | 19.92 | 18.54 | 20.93 | 0 | 0 | 0 | 0 | 0 | 0 | 19.59 | 0 | 0 | 0 | 0 | 0 | 21.02 | 0 | 0 | 0 | 0 | 140.9133
1256 | 22.12 | 20.6 | 23.25 | 0 | 0 | 0 | 0 | 0 | 0 | 0 | 0 | 10.69 | 0 | 0 | 0 | 23.34 | 0 | 0 | 0 | 0 | 550
147 | 16.85 | 15.69 | 17.71 | 0 | 0 | 0 | 0 | 0 | 0 | 16.58 | 0 | 0 | 15.37 | 0 | 0 | 17.79 | 0 | 0 | 0 | 0 | 636
1257 | 22.12 | 20.6 | 23.25 | 0 | 0 | 0 | 0 | 0 | 0 | 0 | 0 | 10.69 | 0 | 0 | 0 | 23.34 | 0 | 0 | 0 | 0 | 510
1258 | 22.12 | 20.6 | 23.25 | 0 | 0 | 0 | 0 | 0 | 0 | 0 | 0 | 10.69 | 0 | 0 | 0 | 23.34 | 0 | 0 | 0 | 0 | 503
814 | 5.62 | 17.48 | 33.56 | 9.65 | 0 | 0 | 0 | 0 | 0 | 0 | 0 | 0 | 0 | 0 | 0 | 33.69 | 0 | 0 | 0 | 0 | 193.3154
753 | 24.48 | 22.79 | 25.72 | 0 | 0 | 0 | 0 | 0 | 0 | 0 | 0 | 1.18 | 0 | 0 | 0 | 25.83 | 0 | 0 | 0 | 0 | 527.5441
754 | 24.48 | 22.79 | 25.72 | 0 | 0 | 0 | 0 | 0 | 0 | 0 | 0 | 1.18 | 0 | 0 | 0 | 25.83 | 0 | 0 | 0 | 0 | 617.8167
755 | 24.48 | 22.79 | 25.72 | 0 | 0 | 0 | 0 | 0 | 0 | 0 | 0 | 1.18 | 0 | 0 | 0 | 25.83 | 0 | 0 | 0 | 0 | 340.5779
1037 | 19.92 | 18.54 | 20.93 | 0 | 0 | 0 | 0 | 0 | 0 | 19.59 | 0 | 0 | 0 | 0 | 0 | 21.02 | 0 | 0 | 0 | 0 | 123.2991
1095 | 18.34 | 17.07 | 19.27 | 0 | 0 | 0 | 0 | 0 | 0 | 0 | 0 | 7.09 | 0 | 0 | 18.87 | 19.35 | 0 | 0 | 0 | 0 | 856.9
766 | 0 | 30.65 | 34.6 | 0 | 0 | 0 | 0 | 0 | 0 | 0 | 0 | 0 | 0 | 0 | 0 | 34.74 | 0 | 0 | 0 | 0 | 223
773 | 0 | 0 | 0 | 0 | 0 | 0 | 24.93 | 0 | 0 | 0 | 0 | 0 | 13.67 | 48.56 | 12.84 | 0 | 0 | 0 | 0 | 0 | 427.9
1506 | 0 | 0 | 0 | 0 | 0 | 0 | 15.71 | 0 | 0 | 0 | 0 | 0 | 0 | 30.59 | 8.09 | 0 | 0 | 0 | 15.42 | 30.18 | 487.4719
1114 | 0 | 0 | 0 | 0 | 23.71 | 0 | 11.98 | 0 | 0 | 0 | 0 | 0 | 0 | 23.34 | 6.17 | 0 | 0 | 0 | 11.77 | 23.02 | 682.5488
774 | 0 | 0 | 0 | 0 | 0 | 0 | 24.93 | 0 | 0 | 0 | 0 | 0 | 13.67 | 48.56 | 12.84 | 0 | 0 | 0 | 0 | 0 | 444.3
1094 | 18.6 | 17.31 | 19.54 | 0 | 0 | 0 | 0 | 0 | 0 | 0 | 0 | 8.98 | 0 | 0 | 15.94 | 19.62 | 0 | 0 | 0 | 0 | 703
1507 | 0 | 0 | 0 | 0 | 0 | 0 | 15.71 | 0 | 0 | 0 | 0 | 0 | 0 | 30.59 | 8.09 | 0 | 0 | 0 | 15.42 | 30.18 | 490.9948
1115 | 0 | 0 | 0 | 11.01 | 21.1 | 0 | 10.66 | 0 | 0 | 0 | 0 | 0 | 0 | 20.77 | 5.49 | 0 | 0 | 0 | 10.47 | 20.49 | 720.8596
1508 | 0 | 0 | 0 | 0 | 0 | 0 | 15.71 | 0 | 0 | 0 | 0 | 0 | 0 | 30.59 | 8.09 | 0 | 0 | 0 | 15.42 | 30.18 | 490.5544
982 | 0 | 0 | 0 | 0 | 0 | 0 | 15.71 | 0 | 0 | 0 | 0 | 0 | 0 | 30.59 | 8.09 | 0 | 0 | 0 | 15.42 | 30.18 | 415.978
1093 | 18.85 | 17.56 | 19.82 | 0 | 0 | 0 | 0 | 0 | 0 | 0 | 0 | 10.94 | 0 | 0 | 12.94 | 19.9 | 0 | 0 | 0 | 0 | 639.6
1092 | 19.27 | 17.94 | 20.25 | 0 | 0 | 0 | 0 | 0 | 0 | 0 | 0 | 13.96 | 0 | 0 | 8.25 | 20.33 | 0 | 0 | 0 | 0 | 641.7
1091 | 19.69 | 18.34 | 20.7 | 0 | 0 | 0 | 0 | 0 | 0 | 0 | 0 | 17.11 | 0 | 0 | 3.37 | 20.78 | 0 | 0 | 0 | 0 | 605.5
616 | 40.41 | 18.81 | 15.93 | 0 | 0 | 0 | 0 | 0 | 0 | 24.85 | 0 | 0 | 0 | 0 | 0 | 0 | 0 | 0 | 0 | 0 | 96.43754
341 | 0 | 0 | 0 | 15.87 | 30.41 | 0 | 15.37 | 0 | 0 | 0 | 0 | 0 | 8.43 | 29.93 | 0 | 0 | 0 | 0 | 0 | 0 | 536
1090 | 19.99 | 18.61 | 21 | 0 | 0 | 0 | 0 | 0 | 0 | 0 | 0 | 19.31 | 0 | 0 | 0 | 21.09 | 0 | 0 | 0 | 0 | 581.7
983 | 0 | 0 | 0 | 0 | 0 | 0 | 15.71 | 0 | 0 | 0 | 0 | 0 | 0 | 30.59 | 8.09 | 0 | 0 | 0 | 15.42 | 30.18 | 412.2233
1182 | 23.29 | 21.68 | 24.47 | 0 | 0 | 0 | 0 | 0 | 0 | 0 | 0 | 0 | 0 | 0 | 5.99 | 24.57 | 0 | 0 | 0 | 0 | 263
1185 | 23.31 | 21.7 | 36.72 | 0 | 0 | 0 | 0 | 0 | 0 | 0 | 0 | 0 | 0 | 0 | 5.99 | 12.28 | 0 | 0 | 0 | 0 | 308
1186 | 23.31 | 21.7 | 49 | 0 | 0 | 0 | 0 | 0 | 0 | 0 | 0 | 0 | 0 | 0 | 5.99 | 0 | 0 | 0 | 0 | 0 | 335
815 | 5.62 | 17.48 | 33.56 | 9.65 | 0 | 0 | 0 | 0 | 0 | 0 | 0 | 0 | 0 | 0 | 0 | 33.69 | 0 | 0 | 0 | 0 | 136.0694
544 | 0 | 0 | 0 | 0 | 0 | 0 | 15.71 | 0 | 0 | 0 | 0 | 0 | 0 | 30.59 | 8.09 | 0 | 0 | 0 | 15.42 | 30.18 | 309
984 | 0 | 0 | 0 | 0 | 0 | 0 | 15.71 | 0 | 0 | 0 | 0 | 0 | 0 | 30.59 | 8.09 | 0 | 0 | 0 | 15.42 | 30.18 | 407.3744
141 | 19.05 | 17.74 | 20.02 | 0 | 0 | 0 | 0 | 0 | 0 | 18.74 | 0 | 0 | 4.34 | 0 | 0 | 20.1 | 0 | 0 | 0 | 0 | 151
142 | 19.05 | 17.74 | 20.02 | 0 | 0 | 0 | 0 | 0 | 0 | 18.74 | 0 | 0 | 4.34 | 0 | 0 | 20.1 | 0 | 0 | 0 | 0 | 144
619 | 38.53 | 17.94 | 15.19 | 0 | 0 | 0 | 0 | 0 | 0 | 23.69 | 0 | 4.65 | 0 | 0 | 0 | 0 | 0 | 0 | 0 | 0 | 437.7119
620 | 37.83 | 17.61 | 14.91 | 0 | 0 | 0 | 0 | 0 | 0 | 23.26 | 0 | 6.4 | 0 | 0 | 0 | 0 | 0 | 0 | 0 | 0 | 414.8135
1048 | 22.12 | 20.6 | 23.25 | 0 | 0 | 0 | 0 | 0 | 0 | 0 | 0 | 10.69 | 0 | 0 | 0 | 23.34 | 0 | 0 | 0 | 0 | 493
91 | 15.54 | 14.47 | 16.33 | 13.35 | 0 | 0 | 0 | 0 | 0 | 0 | 0 | 7.51 | 0 | 0 | 0 | 32.8 | 0 | 0 | 0 | 0 | 586
348 | 0 | 0 | 0 | 17.33 | 33.21 | 0 | 16.78 | 0 | 0 | 0 | 0 | 0 | 0 | 32.68 | 0 | 0 | 0 | 0 | 0 | 0 | 454
1047 | 22.12 | 20.6 | 23.25 | 0 | 0 | 0 | 0 | 0 | 0 | 0 | 0 | 10.69 | 0 | 0 | 0 | 23.34 | 0 | 0 | 0 | 0 | 519
1183 | 23.29 | 21.68 | 24.47 | 0 | 0 | 0 | 0 | 0 | 0 | 0 | 0 | 0 | 0 | 0 | 5.99 | 24.57 | 0 | 0 | 0 | 0 | 185
143 | 18.26 | 17 | 19.19 | 0 | 0 | 0 | 0 | 0 | 0 | 17.96 | 0 | 0 | 8.33 | 0 | 0 | 19.27 | 0 | 0 | 0 | 0 | 186
144 | 18.26 | 17 | 19.19 | 0 | 0 | 0 | 0 | 0 | 0 | 17.96 | 0 | 0 | 8.33 | 0 | 0 | 19.27 | 0 | 0 | 0 | 0 | 275
1184 | 23.31 | 21.7 | 36.72 | 0 | 0 | 0 | 0 | 0 | 0 | 0 | 0 | 0 | 0 | 0 | 5.99 | 12.28 | 0 | 0 | 0 | 0 | 197
139 | 19.92 | 18.54 | 20.93 | 0 | 0 | 0 | 0 | 0 | 0 | 19.59 | 0 | 0 | 0 | 0 | 0 | 21.02 | 0 | 0 | 0 | 0 | 144
1187 | 23.31 | 21.7 | 49 | 0 | 0 | 0 | 0 | 0 | 0 | 0 | 0 | 0 | 0 | 0 | 5.99 | 0 | 0 | 0 | 0 | 0 | 204
140 | 19.92 | 18.54 | 20.93 | 0 | 0 | 0 | 0 | 0 | 0 | 19.59 | 0 | 0 | 0 | 0 | 0 | 21.02 | 0 | 0 | 0 | 0 | 135
284 | 0 | 0 | 0 | 0 | 0 | 0 | 42.48 | 0 | 0 | 0 | 0 | 12.34 | 23.29 | 0 | 21.89 | 0 | 0 | 0 | 0 | 0 | 448
145 | 17.53 | 16.32 | 18.42 | 0 | 0 | 0 | 0 | 0 | 0 | 17.24 | 0 | 0 | 11.99 | 0 | 0 | 18.5 | 0 | 0 | 0 | 0 | 380
146 | 17.53 | 16.32 | 18.42 | 0 | 0 | 0 | 0 | 0 | 0 | 17.24 | 0 | 0 | 11.99 | 0 | 0 | 18.5 | 0 | 0 | 0 | 0 | 342
1446 | 0 | 0 | 0 | 0 | 0 | 0 | 15.71 | 0 | 0 | 0 | 0 | 0 | 0 | 30.59 | 8.09 | 0 | 0 | 0 | 15.42 | 30.18 | 359
1447 | 0 | 0 | 0 | 0 | 0 | 0 | 22.5 | 0 | 0 | 0 | 0 | 0 | 0 | 43.82 | 11.59 | 0 | 0 | 0 | 22.09 | 0 | 358
1448 | 0 | 0 | 0 | 0 | 0 | 0 | 28.88 | 0 | 0 | 0 | 0 | 0 | 0 | 56.24 | 14.88 | 0 | 0 | 0 | 0 | 0 | 246
1450 | 0 | 0 | 0 | 0 | 0 | 0 | 40.05 | 0 | 0 | 0 | 0 | 0 | 0 | 0 | 20.63 | 0 | 0 | 0 | 39.32 | 0 | 295
1451 | 0 | 0 | 0 | 0 | 0 | 0 | 33.67 | 0 | 0 | 0 | 0 | 0 | 0 | 43.74 | 11.57 | 0 | 0 | 0 | 11.01 | 0 | 294
1452 | 0 | 0 | 0 | 0 | 0 | 0 | 11.26 | 0 | 0 | 0 | 0 | 0 | 0 | 43.92 | 11.62 | 0 | 0 | 0 | 33.2 | 0 | 489
300 | 0 | 0 | 0 | 0 | 0 | 0 | 27.83 | 0 | 0 | 0 | 0 | 0 | 30.51 | 0 | 14.34 | 0 | 0 | 0 | 27.32 | 0 | 304
267 | 0 | 0 | 0 | 0 | 0 | 0 | 37.25 | 0 | 0 | 0 | 0 | 7.22 | 0 | 24.16 | 19.19 | 0 | 0 | 0 | 12.18 | 0 | 408
2 | 29.87 | 0 | 31.39 | 0 | 0 | 0 | 0 | 0 | 0 | 0 | 0 | 7.22 | 0 | 0 | 0 | 31.52 | 0 | 0 | 0 | 0 | 212
3 | 28.83 | 0 | 30.3 | 0 | 0 | 0 | 0 | 0 | 0 | 0 | 0 | 10.45 | 0 | 0 | 0 | 30.42 | 0 | 0 | 0 | 0 | 385
4 | 27.86 | 0 | 29.28 | 0 | 0 | 0 | 0 | 0 | 0 | 0 | 0 | 13.46 | 0 | 0 | 0 | 29.4 | 0 | 0 | 0 | 0 | 456
5 | 32.19 | 0 | 33.83 | 0 | 0 | 0 | 0 | 0 | 0 | 0 | 0 | 0 | 0 | 0 | 0 | 33.97 | 0 | 0 | 0 | 0 | 125
6 | 32.19 | 0 | 33.83 | 0 | 0 | 0 | 0 | 0 | 0 | 0 | 0 | 0 | 0 | 0 | 0 | 33.97 | 0 | 0 | 0 | 0 | 125
8 | 29.78 | 0 | 31.3 | 0 | 0 | 0 | 0 | 0 | 7.49 | 0 | 0 | 0 | 0 | 0 | 0 | 31.43 | 0 | 0 | 0 | 0 | 287
9 | 28.71 | 0 | 30.17 | 0 | 0 | 0 | 0 | 0 | 10.83 | 0 | 0 | 0 | 0 | 0 | 0 | 30.29 | 0 | 0 | 0 | 0 | 570
23 | 24.05 | 22.39 | 25.28 | 0 | 0 | 0 | 0 | 0 | 0 | 0 | 0 | 2.9 | 0 | 0 | 0 | 25.38 | 0 | 0 | 0 | 0 | 110
24 | 24.05 | 22.39 | 25.28 | 0 | 0 | 0 | 0 | 0 | 0 | 0 | 0 | 2.9 | 0 | 0 | 0 | 25.38 | 0 | 0 | 0 | 0 | 113
25 | 23.7 | 22.07 | 24.91 | 0 | 0 | 0 | 0 | 0 | 0 | 0 | 0 | 4.29 | 0 | 0 | 0 | 25.02 | 0 | 0 | 0 | 0 | 131
26 | 23.7 | 22.07 | 24.91 | 0 | 0 | 0 | 0 | 0 | 0 | 0 | 0 | 4.29 | 0 | 0 | 0 | 25.02 | 0 | 0 | 0 | 0 | 196
27 | 23.37 | 21.76 | 24.56 | 0 | 0 | 0 | 0 | 0 | 0 | 0 | 0 | 5.65 | 0 | 0 | 0 | 24.66 | 0 | 0 | 0 | 0 | 159
28 | 23.37 | 21.76 | 24.56 | 0 | 0 | 0 | 0 | 0 | 0 | 0 | 0 | 5.65 | 0 | 0 | 0 | 24.66 | 0 | 0 | 0 | 0 | 209
29 | 22.73 | 21.16 | 23.89 | 0 | 0 | 0 | 0 | 0 | 0 | 0 | 0 | 8.24 | 0 | 0 | 0 | 23.99 | 0 | 0 | 0 | 0 | 388
30 | 22.73 | 21.16 | 23.89 | 0 | 0 | 0 | 0 | 0 | 0 | 0 | 0 | 8.24 | 0 | 0 | 0 | 23.99 | 0 | 0 | 0 | 0 | 280
31 | 22.42 | 20.88 | 23.56 | 0 | 0 | 0 | 0 | 0 | 0 | 0 | 0 | 9.48 | 0 | 0 | 0 | 23.66 | 0 | 0 | 0 | 0 | 538
32 | 22.42 | 20.88 | 23.56 | 0 | 0 | 0 | 0 | 0 | 0 | 0 | 0 | 9.48 | 0 | 0 | 0 | 23.66 | 0 | 0 | 0 | 0 | 361
33 | 21.55 | 20.06 | 22.64 | 0 | 0 | 0 | 0 | 0 | 0 | 0 | 0 | 13.01 | 0 | 0 | 0 | 22.74 | 0 | 0 | 0 | 0 | 487
34 | 21.55 | 20.06 | 22.64 | 0 | 0 | 0 | 0 | 0 | 0 | 0 | 0 | 13.01 | 0 | 0 | 0 | 22.74 | 0 | 0 | 0 | 0 | 499
35 | 21 | 19.55 | 22.07 | 0 | 0 | 0 | 0 | 0 | 0 | 0 | 0 | 15.21 | 0 | 0 | 0 | 22.16 | 0 | 0 | 0 | 0 | 484
36 | 21 | 19.55 | 22.07 | 0 | 0 | 0 | 0 | 0 | 0 | 0 | 0 | 15.21 | 0 | 0 | 0 | 22.16 | 0 | 0 | 0 | 0 | 517
37 | 19.99 | 18.61 | 21 | 0 | 0 | 0 | 0 | 0 | 0 | 0 | 0 | 19.31 | 0 | 0 | 0 | 21.09 | 0 | 0 | 0 | 0 | 509
38 | 19.99 | 18.61 | 21 | 0 | 0 | 0 | 0 | 0 | 0 | 0 | 0 | 19.31 | 0 | 0 | 0 | 21.09 | 0 | 0 | 0 | 0 | 512
39 | 22.12 | 20.6 | 23.25 | 0 | 0 | 0 | 0 | 0 | 0 | 0 | 0 | 10.69 | 0 | 0 | 0 | 23.34 | 0 | 0 | 0 | 0 | 484
40 | 22.12 | 20.6 | 23.25 | 0 | 0 | 0 | 0 | 0 | 0 | 0 | 0 | 10.69 | 0 | 0 | 0 | 23.34 | 0 | 0 | 0 | 0 | 433
41 | 24.77 | 23.06 | 26.03 | 0 | 0 | 0 | 0 | 0 | 0 | 0 | 0 | 0 | 0 | 0 | 0 | 26.14 | 0 | 0 | 0 | 0 | 116
42 | 24.77 | 23.06 | 26.03 | 0 | 0 | 0 | 0 | 0 | 0 | 0 | 0 | 0 | 0 | 0 | 0 | 26.14 | 0 | 0 | 0 | 0 | 113
43 | 19.46 | 18.12 | 20.46 | 16.72 | 0 | 0 | 0 | 0 | 0 | 0 | 0 | 4.7 | 0 | 0 | 0 | 20.54 | 0 | 0 | 0 | 0 | 425
44 | 17.8 | 16.57 | 18.7 | 15.26 | 0 | 0 | 0 | 0 | 0 | 0 | 0 | 12.89 | 0 | 0 | 0 | 18.78 | 0 | 0 | 0 | 0 | 655
45 | 17.06 | 15.88 | 17.93 | 14.65 | 0 | 0 | 0 | 0 | 0 | 0 | 0 | 16.48 | 0 | 0 | 0 | 18 | 0 | 0 | 0 | 0 | 605
46 | 18.59 | 17.31 | 19.54 | 15.97 | 0 | 0 | 0 | 0 | 0 | 0 | 0 | 8.98 | 0 | 0 | 0 | 19.62 | 0 | 0 | 0 | 0 | 715
47 | 20.42 | 19.02 | 21.46 | 17.54 | 0 | 0 | 0 | 0 | 0 | 0 | 0 | 0 | 0 | 0 | 0 | 21.55 | 0 | 0 | 0 | 0 | 210
48 | 19.47 | 18.13 | 20.46 | 0 | 0 | 0 | 0 | 0 | 0 | 0 | 0 | 4.7 | 0 | 0 | 16.69 | 20.55 | 0 | 0 | 0 | 0 | 634.5933
49 | 17.8 | 16.57 | 18.7 | 0 | 0 | 0 | 0 | 0 | 0 | 0 | 0 | 12.89 | 0 | 0 | 15.25 | 18.78 | 0 | 0 | 0 | 0 | 836.8699
50 | 17.06 | 15.89 | 17.93 | 0 | 0 | 0 | 0 | 0 | 0 | 0 | 0 | 16.49 | 0 | 0 | 14.62 | 18.01 | 0 | 0 | 0 | 0 | 643
52 | 20.43 | 19.02 | 21.47 | 0 | 0 | 0 | 0 | 0 | 0 | 0 | 0 | 0 | 0 | 0 | 17.51 | 21.56 | 0 | 0 | 0 | 0 | 801.174
53 | 16.55 | 15.41 | 26.08 | 0 | 0 | 0 | 0 | 0 | 0 | 0 | 0 | 1.59 | 0 | 0 | 14.19 | 26.18 | 0 | 0 | 0 | 0 | 717
54 | 17.82 | 16.59 | 28.07 | 0 | 0 | 0 | 0 | 0 | 0 | 0 | 0 | 1.72 | 0 | 0 | 7.62 | 28.19 | 0 | 0 | 0 | 0 | 487
55 | 16.82 | 15.66 | 26.5 | 0 | 0 | 0 | 0 | 0 | 0 | 0 | 0 | 0 | 0 | 0 | 14.42 | 26.61 | 0 | 0 | 0 | 0 | 654
56 | 18.13 | 16.88 | 28.56 | 0 | 0 | 0 | 0 | 0 | 0 | 0 | 0 | 0 | 0 | 0 | 7.76 | 28.68 | 0 | 0 | 0 | 0 | 509
59 | 21 | 19.55 | 22.07 | 0 | 0 | 0 | 0 | 0 | 0 | 0 | 0 | 15.21 | 0 | 0 | 0 | 22.16 | 0 | 0 | 0 | 0 | 402
60 | 19.06 | 17.75 | 20.04 | 0 | 0 | 0 | 0 | 0 | 0 | 0 | 0 | 23.03 | 0 | 0 | 0 | 20.12 | 0 | 0 | 0 | 0 | 487
61 | 19.99 | 18.61 | 21 | 0 | 0 | 0 | 0 | 0 | 0 | 0 | 0 | 19.31 | 0 | 0 | 0 | 21.09 | 0 | 0 | 0 | 0 | 432
62 | 18.22 | 16.96 | 19.15 | 0 | 0 | 0 | 0 | 0 | 0 | 0 | 0 | 26.44 | 0 | 0 | 0 | 19.23 | 0 | 0 | 0 | 0 | 506
63 | 22.12 | 20.6 | 23.25 | 0 | 0 | 0 | 0 | 0 | 0 | 0 | 0 | 10.69 | 0 | 0 | 0 | 23.34 | 0 | 0 | 0 | 0 | 395
64 | 21.72 | 20.23 | 22.83 | 0 | 0 | 0 | 0 | 0 | 0 | 0 | 24.72 | 10.5 | 0 | 0 | 0 | 0 | 0 | 0 | 0 | 0 | 342
65 | 19.32 | 17.99 | 20.31 | 0 | 0 | 0 | 0 | 0 | 0 | 0 | 21.99 | 0 | 0 | 0 | 0 | 20.39 | 0 | 0 | 0 | 0 | 286
66 | 19.59 | 18.24 | 20.59 | 0 | 0 | 0 | 0 | 0 | 0 | 19.28 | 22.3 | 0 | 0 | 0 | 0 | 0 | 0 | 0 | 0 | 0 | 296
67 | 17.13 | 15.95 | 18 | 29.43 | 0 | 0 | 0 | 0 | 0 | 0 | 19.49 | 0 | 0 | 0 | 0 | 0 | 0 | 0 | 0 | 0 | 263
76 | 22.12 | 20.6 | 23.25 | 0 | 0 | 0 | 0 | 0 | 0 | 0 | 0 | 10.69 | 0 | 0 | 0 | 23.34 | 0 | 0 | 0 | 0 | 501.1229
77 | 21.31 | 19.84 | 22.4 | 3.66 | 0 | 0 | 0 | 0 | 0 | 0 | 0 | 10.3 | 0 | 0 | 0 | 22.49 | 0 | 0 | 0 | 0 | 849.347
78 | 20.56 | 19.14 | 21.61 | 7.06 | 0 | 0 | 0 | 0 | 0 | 0 | 0 | 9.93 | 0 | 0 | 0 | 21.7 | 0 | 0 | 0 | 0 | 1126.365
79 | 19.86 | 18.49 | 20.87 | 10.23 | 0 | 0 | 0 | 0 | 0 | 0 | 0 | 9.59 | 0 | 0 | 0 | 20.96 | 0 | 0 | 0 | 0 | 1219.429
80 | 19.2 | 17.88 | 20.18 | 13.2 | 0 | 0 | 0 | 0 | 0 | 0 | 0 | 9.28 | 0 | 0 | 0 | 20.26 | 0 | 0 | 0 | 0 | 1214.732
81 | 18.59 | 17.31 | 19.54 | 15.97 | 0 | 0 | 0 | 0 | 0 | 0 | 0 | 8.98 | 0 | 0 | 0 | 19.62 | 0 | 0 | 0 | 0 | 1209.098
82 | 22.12 | 20.6 | 23.25 | 0 | 0 | 0 | 0 | 0 | 0 | 0 | 0 | 10.69 | 0 | 0 | 0 | 23.34 | 0 | 0 | 0 | 0 | 462.8121
88 | 17.98 | 16.74 | 18.9 | 0 | 0 | 0 | 0 | 0 | 0 | 0 | 20.46 | 6.95 | 0 | 0 | 0 | 18.97 | 0 | 0 | 0 | 0 | 270
89 | 20.61 | 19.19 | 21.66 | 17.7 | 0 | 0 | 0 | 0 | 0 | 0 | 0 | 9.96 | 0 | 0 | 0 | 10.88 | 0 | 0 | 0 | 0 | 801
90 | 16.93 | 15.77 | 17.8 | 14.52 | 0 | 0 | 0 | 0 | 0 | 0 | 0 | 8.18 | 0 | 0 | 0 | 26.79 | 0 | 0 | 0 | 0 | 741
92 | 18.59 | 17.31 | 19.54 | 15.97 | 0 | 0 | 0 | 0 | 0 | 0 | 0 | 8.98 | 0 | 0 | 0 | 19.62 | 0 | 0 | 0 | 0 | 796
93 | 18.59 | 17.31 | 19.54 | 15.97 | 0 | 0 | 0 | 0 | 0 | 0 | 0 | 8.98 | 0 | 0 | 0 | 19.62 | 0 | 0 | 0 | 0 | 755
94 | 12.05 | 18.7 | 21.11 | 17.25 | 0 | 0 | 0 | 0 | 0 | 0 | 0 | 9.7 | 0 | 0 | 0 | 21.19 | 0 | 0 | 0 | 0 | 754
95 | 25.51 | 15.84 | 17.88 | 14.59 | 0 | 0 | 0 | 0 | 0 | 0 | 0 | 8.22 | 0 | 0 | 0 | 17.95 | 0 | 0 | 0 | 0 | 635
96 | 31.35 | 14.59 | 16.47 | 13.46 | 0 | 0 | 0 | 0 | 0 | 0 | 0 | 7.57 | 0 | 0 | 0 | 16.54 | 0 | 0 | 0 | 0 | 639
97 | 23.1 | 21.51 | 0 | 19.84 | 0 | 0 | 0 | 0 | 0 | 0 | 0 | 11.16 | 0 | 0 | 0 | 24.38 | 0 | 0 | 0 | 0 | 857
98 | 18.59 | 17.31 | 19.54 | 15.97 | 0 | 0 | 0 | 0 | 0 | 0 | 0 | 8.98 | 0 | 0 | 0 | 19.62 | 0 | 0 | 0 | 0 | 730
99 | 20.6 | 19.18 | 10.83 | 17.7 | 0 | 0 | 0 | 0 | 0 | 0 | 0 | 9.95 | 0 | 0 | 0 | 21.74 | 0 | 0 | 0 | 0 | 708
100 | 16.94 | 15.77 | 26.69 | 14.53 | 0 | 0 | 0 | 0 | 0 | 0 | 0 | 8.18 | 0 | 0 | 0 | 17.88 | 0 | 0 | 0 | 0 | 586
101 | 15.55 | 14.48 | 32.69 | 13.36 | 0 | 0 | 0 | 0 | 0 | 0 | 0 | 7.51 | 0 | 0 | 0 | 16.41 | 0 | 0 | 0 | 0 | 395
102 | 22.12 | 20.6 | 23.25 | 0 | 0 | 0 | 0 | 0 | 0 | 0 | 0 | 10.69 | 0 | 0 | 0 | 23.34 | 0 | 0 | 0 | 0 | 488.793
103 | 19.91 | 18.53 | 20.92 | 0 | 0 | 0 | 0 | 0 | 10.01 | 0 | 0 | 9.62 | 0 | 0 | 0 | 21.01 | 0 | 0 | 0 | 0 | 1115.862
106 | 20.74 | 19.31 | 21.79 | 0 | 0 | 0 | 0 | 0 | 6.26 | 0 | 0 | 10.02 | 0 | 0 | 0 | 21.88 | 0 | 0 | 0 | 0 | 839.096
107 | 20.31 | 18.91 | 21.35 | 0 | 0 | 0 | 0 | 0 | 8.17 | 0 | 0 | 9.81 | 0 | 0 | 0 | 21.44 | 0 | 0 | 0 | 0 | 1008.065
111 | 19.56 | 18.21 | 20.56 | 0 | 0 | 0 | 0 | 0 | 0 | 0 | 5.56 | 7.09 | 0 | 0 | 8.38 | 20.64 | 0 | 0 | 0 | 0 | 953.1795
113 | 18.6 | 17.31 | 19.54 | 0 | 0 | 0 | 0 | 0 | 0 | 0 | 0 | 8.98 | 0 | 0 | 15.94 | 19.62 | 0 | 0 | 0 | 0 | 921.1701
115 | 17.22 | 16.04 | 18.1 | 0 | 0 | 0 | 0 | 0 | 0 | 0 | 0 | 8.32 | 0 | 0 | 22.13 | 18.18 | 0 | 0 | 0 | 0 | 1028.197
116 | 12.62 | 11.75 | 13.26 | 0 | 0 | 0 | 0 | 0 | 0 | 0 | 0 | 6.1 | 11.51 | 0 | 10.82 | 13.32 | 0 | 0 | 20.62 | 0 | 780
117 | 14.3 | 0 | 15.03 | 0 | 0 | 0 | 0 | 0 | 0 | 0 | 0 | 6.91 | 13.05 | 0 | 12.26 | 15.09 | 0 | 0 | 23.36 | 0 | 790
118 | 16.84 | 0 | 17.7 | 0 | 0 | 0 | 0 | 0 | 0 | 0 | 0 | 8.14 | 15.36 | 0 | 14.44 | 0 | 0 | 0 | 27.51 | 0 | 800
119 | 11.66 | 10.85 | 12.25 | 0 | 0 | 0 | 0 | 0 | 0 | 0 | 13.27 | 0 | 10.63 | 0 | 9.99 | 12.3 | 0 | 0 | 19.04 | 0 | 680
120 | 10.92 | 10.17 | 11.48 | 18.76 | 0 | 0 | 0 | 0 | 0 | 0 | 0 | 0 | 9.96 | 0 | 9.36 | 11.52 | 0 | 0 | 17.84 | 0 | 850
121 | 13.08 | 0 | 13.74 | 0 | 0 | 0 | 0 | 0 | 0 | 0 | 14.88 | 0 | 11.93 | 0 | 11.21 | 13.8 | 0 | 0 | 21.36 | 0 | 630
122 | 12.15 | 0 | 12.77 | 20.88 | 0 | 0 | 0 | 0 | 0 | 0 | 0 | 0 | 11.09 | 0 | 10.42 | 12.83 | 0 | 0 | 19.86 | 0 | 790
123 | 15.17 | 0 | 15.94 | 0 | 0 | 0 | 0 | 0 | 0 | 0 | 17.26 | 0 | 13.84 | 0 | 13 | 0 | 0 | 0 | 24.78 | 0 | 590
124 | 13.94 | 0 | 14.65 | 23.95 | 0 | 0 | 0 | 0 | 0 | 0 | 0 | 0 | 12.72 | 0 | 11.95 | 0 | 0 | 0 | 22.78 | 0 | 740
125 | 19.73 | 18.37 | 20.73 | 0 | 0 | 0 | 0 | 0 | 0 | 19.41 | 0 | 0.95 | 0 | 0 | 0 | 20.82 | 0 | 0 | 0 | 0 | 180
128 | 19.12 | 17.81 | 20.1 | 0 | 0 | 0 | 0 | 0 | 0 | 18.81 | 0 | 3.97 | 0 | 0 | 0 | 20.18 | 0 | 0 | 0 | 0 | 183
129 | 19.02 | 17.71 | 19.99 | 0 | 0 | 0 | 0 | 0 | 0 | 18.71 | 0 | 4.5 | 0 | 0 | 0 | 20.07 | 0 | 0 | 0 | 0 | 220
130 | 18.9 | 17.6 | 19.86 | 0 | 0 | 0 | 0 | 0 | 0 | 18.59 | 0 | 5.11 | 0 | 0 | 0 | 19.94 | 0 | 0 | 0 | 0 | 278
131 | 18.79 | 17.5 | 19.75 | 0 | 0 | 0 | 0 | 0 | 0 | 18.49 | 0 | 5.63 | 0 | 0 | 0 | 19.83 | 0 | 0 | 0 | 0 | 405
132 | 18.69 | 17.4 | 19.65 | 0 | 0 | 0 | 0 | 0 | 0 | 18.39 | 0 | 6.14 | 0 | 0 | 0 | 19.73 | 0 | 0 | 0 | 0 | 486
133 | 18.58 | 17.3 | 19.52 | 0 | 0 | 0 | 0 | 0 | 0 | 18.27 | 0 | 6.73 | 0 | 0 | 0 | 19.6 | 0 | 0 | 0 | 0 | 530
134 | 18.48 | 17.2 | 19.42 | 0 | 0 | 0 | 0 | 0 | 0 | 18.18 | 0 | 7.23 | 0 | 0 | 0 | 19.5 | 0 | 0 | 0 | 0 | 539
135 | 18.36 | 17.1 | 19.3 | 0 | 0 | 0 | 0 | 0 | 0 | 18.06 | 0 | 7.81 | 0 | 0 | 0 | 19.38 | 0 | 0 | 0 | 0 | 533
136 | 18.25 | 16.99 | 19.18 | 0 | 0 | 0 | 0 | 0 | 0 | 17.95 | 0 | 8.38 | 0 | 0 | 0 | 19.26 | 0 | 0 | 0 | 0 | 535
137 | 17.78 | 16.55 | 18.68 | 0 | 0 | 0 | 0 | 0 | 0 | 17.49 | 0 | 10.74 | 0 | 0 | 0 | 18.76 | 0 | 0 | 0 | 0 | 539
148 | 16.85 | 15.69 | 17.71 | 0 | 0 | 0 | 0 | 0 | 0 | 16.58 | 0 | 0 | 15.37 | 0 | 0 | 17.79 | 0 | 0 | 0 | 0 | 650
149 | 36.71 | 22.8 | 12.85 | 0 | 0 | 0 | 0 | 0 | 0 | 24.09 | 0 | 3.55 | 0 | 0 | 0 | 0 | 0 | 0 | 0 | 0 | 297
150 | 35.87 | 22.27 | 12.55 | 0 | 0 | 0 | 0 | 0 | 0 | 23.53 | 0 | 5.77 | 0 | 0 | 0 | 0 | 0 | 0 | 0 | 0 | 396
152 | 19.29 | 17.96 | 20.28 | 33.14 | 0 | 0 | 0 | 0 | 0 | 0 | 0 | 9.32 | 0 | 0 | 0 | 0 | 0 | 0 | 0 | 0 | 905
155 | 20.66 | 19.24 | 21.72 | 28.4 | 0 | 0 | 0 | 0 | 0 | 0 | 0 | 9.98 | 0 | 0 | 0 | 0 | 0 | 0 | 0 | 0 | 854
156 | 23.42 | 21.81 | 0 | 0 | 0 | 0 | 0 | 0 | 0 | 0 | 26.65 | 3.4 | 0 | 0 | 0 | 24.72 | 0 | 0 | 0 | 0 | 180
157 | 22.91 | 21.33 | 0 | 0 | 0 | 0 | 0 | 0 | 0 | 0 | 26.06 | 5.53 | 0 | 0 | 0 | 24.17 | 0 | 0 | 0 | 0 | 207
158 | 22.17 | 20.64 | 0 | 0 | 0 | 0 | 0 | 0 | 0 | 0 | 25.23 | 8.57 | 0 | 0 | 0 | 23.39 | 0 | 0 | 0 | 0 | 271
159 | 21.04 | 19.59 | 0 | 0 | 0 | 0 | 0 | 0 | 0 | 0 | 23.94 | 13.22 | 0 | 0 | 0 | 22.2 | 0 | 0 | 0 | 0 | 476
160 | 20.62 | 19.2 | 0 | 0 | 0 | 0 | 0 | 0 | 0 | 0 | 23.47 | 14.94 | 0 | 0 | 0 | 21.76 | 0 | 0 | 0 | 0 | 510
161 | 20.03 | 18.65 | 0 | 0 | 0 | 0 | 0 | 0 | 0 | 0 | 22.79 | 17.4 | 0 | 0 | 0 | 21.13 | 0 | 0 | 0 | 0 | 557
162 | 19.64 | 18.29 | 0 | 0 | 0 | 0 | 0 | 0 | 0 | 0 | 22.35 | 18.98 | 0 | 0 | 0 | 20.73 | 0 | 0 | 0 | 0 | 567
163 | 19.1 | 17.79 | 0 | 0 | 0 | 0 | 0 | 0 | 0 | 0 | 21.74 | 21.22 | 0 | 0 | 0 | 20.16 | 0 | 0 | 0 | 0 | 603
164 | 18.75 | 17.46 | 0 | 0 | 0 | 0 | 0 | 0 | 0 | 0 | 21.34 | 22.65 | 0 | 0 | 0 | 19.79 | 0 | 0 | 0 | 0 | 624
165 | 18.26 | 17 | 0 | 0 | 0 | 0 | 0 | 0 | 0 | 0 | 20.77 | 24.71 | 0 | 0 | 0 | 19.27 | 0 | 0 | 0 | 0 | 657
166 | 17.94 | 16.7 | 0 | 0 | 0 | 0 | 0 | 0 | 0 | 0 | 20.41 | 26.02 | 0 | 0 | 0 | 18.93 | 0 | 0 | 0 | 0 | 644
167 | 21.7 | 20.21 | 0 | 0 | 0 | 0 | 0 | 0 | 0 | 0 | 24.7 | 10.49 | 0 | 0 | 0 | 22.9 | 0 | 0 | 0 | 0 | 407
168 | 24.25 | 22.58 | 0 | 0 | 0 | 0 | 0 | 0 | 0 | 0 | 27.59 | 0 | 0 | 0 | 0 | 25.59 | 0 | 0 | 0 | 0 | 134
169 | 21.71 | 20.21 | 22.82 | 0 | 0 | 0 | 0 | 0 | 0 | 0 | 12.35 | 0 | 0 | 0 | 0 | 22.91 | 0 | 0 | 0 | 0 | 172
170 | 16.58 | 15.43 | 17.42 | 0 | 0 | 0 | 0 | 0 | 0 | 0 | 18.86 | 0 | 0 | 0 | 14.21 | 17.49 | 0 | 0 | 0 | 0 | 532.316
176 | 18.46 | 17.19 | 19.4 | 0 | 0 | 0 | 0 | 0 | 0 | 0 | 21.01 | 4.46 | 0 | 0 | 0 | 19.48 | 0 | 0 | 0 | 0 | 300
177 | 18.46 | 17.19 | 19.4 | 0 | 0 | 0 | 0 | 0 | 0 | 0 | 21.01 | 4.46 | 0 | 0 | 0 | 19.48 | 0 | 0 | 0 | 0 | 225
178 | 15.94 | 14.84 | 16.75 | 0 | 0 | 0 | 0 | 0 | 0 | 0 | 18.14 | 3.85 | 0 | 0 | 13.66 | 16.82 | 0 | 0 | 0 | 0 | 636
179 | 17.89 | 16.66 | 18.81 | 0 | 0 | 0 | 0 | 0 | 0 | 0 | 20.36 | 4.32 | 0 | 0 | 3.07 | 18.88 | 0 | 0 | 0 | 0 | 272
180 | 17.36 | 16.17 | 18.25 | 0 | 0 | 0 | 0 | 0 | 0 | 0 | 19.76 | 4.19 | 0 | 0 | 5.95 | 18.32 | 0 | 0 | 0 | 0 | 321
181 | 16.86 | 15.7 | 17.72 | 0 | 0 | 0 | 0 | 0 | 0 | 0 | 19.19 | 4.07 | 0 | 0 | 8.67 | 17.79 | 0 | 0 | 0 | 0 | 458
182 | 16.39 | 15.26 | 17.22 | 0 | 0 | 0 | 0 | 0 | 0 | 0 | 18.65 | 3.96 | 0 | 0 | 11.24 | 17.29 | 0 | 0 | 0 | 0 | 590
183 | 15.51 | 14.44 | 16.3 | 0 | 0 | 0 | 0 | 0 | 0 | 0 | 17.65 | 3.75 | 0 | 0 | 15.96 | 16.37 | 0 | 0 | 0 | 0 | 646
184 | 15.11 | 14.07 | 15.88 | 0 | 0 | 0 | 0 | 0 | 0 | 0 | 17.2 | 3.65 | 0 | 0 | 18.14 | 15.95 | 0 | 0 | 0 | 0 | 664
185 | 14.73 | 13.72 | 15.48 | 0 | 0 | 0 | 0 | 0 | 0 | 0 | 16.76 | 3.55 | 0 | 0 | 20.2 | 15.55 | 0 | 0 | 0 | 0 | 657
186 | 14.37 | 13.38 | 15.1 | 0 | 0 | 0 | 0 | 0 | 0 | 0 | 16.35 | 3.47 | 0 | 0 | 22.15 | 15.17 | 0 | 0 | 0 | 0 | 667
187 | 14.02 | 13.06 | 14.74 | 0 | 0 | 0 | 0 | 0 | 0 | 0 | 15.96 | 3.39 | 0 | 0 | 24.04 | 14.8 | 0 | 0 | 0 | 0 | 696
188 | 18.46 | 17.19 | 19.4 | 0 | 0 | 0 | 0 | 0 | 0 | 0 | 21.01 | 4.46 | 0 | 0 | 0 | 19.48 | 0 | 0 | 0 | 0 | 215
189 | 17.86 | 16.63 | 18.77 | 0 | 0 | 0 | 0 | 0 | 0 | 0 | 20.32 | 4.31 | 3.26 | 0 | 0 | 18.85 | 0 | 0 | 0 | 0 | 204
190 | 17.3 | 16.1 | 18.18 | 0 | 0 | 0 | 0 | 0 | 0 | 0 | 19.68 | 4.18 | 6.31 | 0 | 0 | 18.25 | 0 | 0 | 0 | 0 | 231
191 | 16.77 | 15.61 | 17.62 | 0 | 0 | 0 | 0 | 0 | 0 | 0 | 19.08 | 4.05 | 9.18 | 0 | 0 | 17.69 | 0 | 0 | 0 | 0 | 328
192 | 16.27 | 15.15 | 17.1 | 0 | 0 | 0 | 0 | 0 | 0 | 0 | 18.51 | 3.93 | 11.87 | 0 | 0 | 17.17 | 0 | 0 | 0 | 0 | 447
193 | 15.8 | 14.71 | 16.61 | 0 | 0 | 0 | 0 | 0 | 0 | 0 | 17.98 | 3.82 | 14.41 | 0 | 0 | 16.67 | 0 | 0 | 0 | 0 | 639
194 | 15.36 | 14.3 | 16.14 | 0 | 0 | 0 | 0 | 0 | 0 | 0 | 17.47 | 3.71 | 16.82 | 0 | 0 | 16.2 | 0 | 0 | 0 | 0 | 579
195 | 14.94 | 13.91 | 15.7 | 0 | 0 | 0 | 0 | 0 | 0 | 0 | 17 | 3.61 | 19.08 | 0 | 0 | 15.76 | 0 | 0 | 0 | 0 | 577
196 | 14.54 | 13.54 | 15.29 | 0 | 0 | 0 | 0 | 0 | 0 | 0 | 16.55 | 3.51 | 21.23 | 0 | 0 | 15.35 | 0 | 0 | 0 | 0 | 594
197 | 14.17 | 13.19 | 14.89 | 0 | 0 | 0 | 0 | 0 | 0 | 0 | 16.12 | 3.42 | 23.25 | 0 | 0 | 14.95 | 0 | 0 | 0 | 0 | 597
198 | 13.81 | 12.86 | 14.51 | 0 | 0 | 0 | 0 | 0 | 0 | 0 | 15.71 | 3.34 | 25.19 | 0 | 0 | 14.57 | 0 | 0 | 0 | 0 | 587
199 | 17.67 | 16.45 | 18.57 | 0 | 0 | 0 | 0 | 0 | 0 | 0 | 20.11 | 8.54 | 0 | 0 | 0 | 18.65 | 0 | 0 | 0 | 0 | 472
201 | 21.15 | 0 | 22.23 | 0 | 0 | 0 | 0 | 0 | 0 | 0 | 24.07 | 10.22 | 0 | 0 | 0 | 22.32 | 0 | 0 | 0 | 0 | 536
202 | 19.12 | 0 | 20.09 | 0 | 0 | 0 | 0 | 0 | 9.62 | 0 | 21.76 | 9.24 | 0 | 0 | 0 | 20.18 | 0 | 0 | 0 | 0 | 682
203 | 17.91 | 0 | 18.82 | 0 | 0 | 0 | 0 | 0 | 0 | 0 | 20.38 | 8.65 | 0 | 0 | 15.35 | 18.9 | 0 | 0 | 0 | 0 | 626
204 | 15.72 | 0 | 16.52 | 0 | 0 | 0 | 0 | 0 | 0 | 0 | 17.89 | 7.6 | 0 | 0 | 0 | 16.59 | 0 | 0 | 25.68 | 0 | 472
205 | 15.06 | 14.02 | 15.82 | 0 | 0 | 0 | 0 | 0 | 0 | 14.81 | 17.13 | 7.27 | 0 | 0 | 0 | 15.89 | 0 | 0 | 0 | 0 | 442.5558
206 | 17.67 | 16.45 | 18.57 | 0 | 0 | 0 | 0 | 0 | 0 | 0 | 20.11 | 8.54 | 0 | 0 | 0 | 18.65 | 0 | 0 | 0 | 0 | 573.7813
207 | 15.35 | 14.29 | 16.13 | 0 | 0 | 0 | 0 | 0 | 0 | 0 | 17.46 | 7.42 | 0 | 0 | 13.16 | 16.2 | 0 | 0 | 0 | 0 | 543.3969
208 | 15.22 | 14.17 | 16 | 0 | 0 | 0 | 0 | 0 | 0 | 0 | 17.32 | 7.35 | 13.88 | 0 | 0 | 16.06 | 0 | 0 | 0 | 0 | 646.8801
209 | 0 | 16.88 | 19.06 | 0 | 0 | 0 | 0 | 0 | 0 | 0 | 20.63 | 8.76 | 0 | 0 | 15.54 | 19.13 | 0 | 0 | 0 | 0 | 592.9481
210 | 0 | 13.1 | 14.79 | 0 | 0 | 0 | 0 | 0 | 0 | 0 | 16.01 | 6.8 | 0 | 0 | 12.06 | 14.85 | 0 | 22.4 | 0 | 0 | 472.772
211 | 0 | 14.75 | 16.65 | 0 | 0 | 0 | 0 | 0 | 0 | 0 | 18.03 | 7.65 | 0 | 0 | 13.58 | 16.72 | 0 | 12.61 | 0 | 0 | 406.5363
212 | 0 | 13.71 | 15.48 | 0 | 0 | 0 | 0 | 0 | 0 | 0 | 16.76 | 7.12 | 0 | 0 | 12.63 | 15.54 | 0 | 18.76 | 0 | 0 | 525.5225
213 | 23.56 | 0 | 24.76 | 0 | 0 | 0 | 0 | 0 | 0 | 0 | 26.81 | 0 | 0 | 0 | 0 | 24.86 | 0 | 0 | 0 | 0 | 190.378
221 | 19.13 | 0 | 20.1 | 0 | 0 | 0 | 0 | 0 | 0 | 18.82 | 21.77 | 0 | 0 | 0 | 0 | 20.19 | 0 | 0 | 0 | 0 | 208
227 | 21.72 | 20.23 | 22.83 | 0 | 0 | 0 | 0 | 0 | 0 | 0 | 24.72 | 10.5 | 0 | 0 | 0 | 0 | 0 | 0 | 0 | 0 | 495
228 | 23.91 | 22.26 | 15.08 | 0 | 0 | 0 | 0 | 0 | 0 | 0 | 27.2 | 11.55 | 0 | 0 | 0 | 0 | 0 | 0 | 0 | 0 | 496
229 | 22.76 | 21.19 | 19.14 | 0 | 0 | 0 | 0 | 0 | 0 | 0 | 25.9 | 11 | 0 | 0 | 0 | 0 | 0 | 0 | 0 | 0 | 486
230 | 20.77 | 19.34 | 26.21 | 0 | 0 | 0 | 0 | 0 | 0 | 0 | 23.64 | 10.04 | 0 | 0 | 0 | 0 | 0 | 0 | 0 | 0 | 407
231 | 19.9 | 18.53 | 29.3 | 0 | 0 | 0 | 0 | 0 | 0 | 0 | 22.65 | 9.62 | 0 | 0 | 0 | 0 | 0 | 0 | 0 | 0 | 367
232 | 19.32 | 17.99 | 20.31 | 0 | 0 | 0 | 0 | 0 | 0 | 0 | 21.99 | 0 | 0 | 0 | 0 | 20.39 | 0 | 0 | 0 | 0 | 286
239 | 18.31 | 17.05 | 19.25 | 0 | 0 | 0 | 0 | 0 | 0 | 0 | 20.84 | 8.85 | 0 | 0 | 15.7 | 0 | 0 | 0 | 0 | 0 | 483.4807
240 | 16.87 | 0 | 23.63 | 0 | 0 | 0 | 0 | 0 | 0 | 0 | 25.59 | 12.22 | 0 | 0 | 21.68 | 0 | 0 | 0 | 0 | 0 | 516
241 | 16.87 | 0 | 23.63 | 0 | 0 | 0 | 0 | 0 | 0 | 0 | 25.59 | 12.22 | 0 | 0 | 21.68 | 0 | 0 | 0 | 0 | 0 | 516
242 | 22.08 | 0 | 23.21 | 0 | 0 | 0 | 0 | 0 | 0 | 0 | 25.12 | 10.67 | 0 | 0 | 18.92 | 0 | 0 | 0 | 0 | 0 | 516
275 | 0 | 0 | 0 | 32.59 | 0 | 0 | 31.56 | 0 | 0 | 0 | 0 | 2.29 | 17.3 | 0 | 16.26 | 0 | 0 | 0 | 0 | 0 | 460
277 | 0 | 0 | 0 | 31.16 | 0 | 0 | 30.18 | 0 | 0 | 0 | 0 | 6.57 | 16.55 | 0 | 15.55 | 0 | 0 | 0 | 0 | 0 | 517
278 | 0 | 0 | 0 | 30.49 | 0 | 0 | 29.53 | 0 | 0 | 0 | 0 | 8.58 | 16.19 | 0 | 15.21 | 0 | 0 | 0 | 0 | 0 | 537
280 | 0 | 0 | 0 | 0 | 0 | 0 | 24.49 | 0 | 0 | 0 | 0 | 1.78 | 13.43 | 47.69 | 12.62 | 0 | 0 | 0 | 0 | 0 | 585.6709
281 | 0 | 0 | 0 | 0 | 0 | 0 | 24.06 | 0 | 0 | 0 | 0 | 3.49 | 13.19 | 46.86 | 12.4 | 0 | 0 | 0 | 0 | 0 | 446.519
282 | 0 | 0 | 0 | 0 | 0 | 0 | 23.25 | 0 | 0 | 0 | 0 | 6.75 | 12.75 | 45.28 | 11.98 | 0 | 0 | 0 | 0 | 0 | 437.2716
283 | 0 | 0 | 0 | 0 | 0 | 0 | 24.93 | 0 | 0 | 0 | 0 | 0 | 13.67 | 48.56 | 12.84 | 0 | 0 | 0 | 0 | 0 | 480.8666
288 | 0 | 12.31 | 0 | 11.36 | 0 | 0 | 21.99 | 0 | 0 | 0 | 0 | 0 | 0 | 21.42 | 11.33 | 0 | 0 | 0 | 21.59 | 0 | 540
292 | 0 | 15.52 | 0 | 0 | 0 | 0 | 27.74 | 0 | 0 | 0 | 0 | 0 | 15.21 | 0 | 14.29 | 0 | 0 | 0 | 27.24 | 0 | 482
296 | 0 | 18.31 | 0 | 0 | 0 | 0 | 32.71 | 0 | 0 | 0 | 0 | 0 | 0 | 0 | 16.85 | 0 | 0 | 0 | 32.12 | 0 | 418
308 | 0 | 0 | 0 | 12.99 | 0 | 0 | 25.16 | 0 | 0 | 0 | 0 | 0 | 0 | 0 | 12.96 | 0 | 0 | 0 | 24.71 | 24.17 | 563.9296
311 | 0 | 0 | 0 | 3.9 | 0 | 0 | 15.1 | 0 | 0 | 0 | 0 | 0 | 0 | 29.4 | 7.78 | 0 | 0 | 0 | 14.82 | 29 | 395
312 | 0 | 0 | 0 | 7.5 | 0 | 0 | 14.53 | 0 | 0 | 0 | 0 | 0 | 0 | 28.3 | 7.49 | 0 | 0 | 0 | 14.27 | 27.92 | 480
313 | 0 | 0 | 0 | 10.85 | 0 | 0 | 14 | 0 | 0 | 0 | 0 | 0 | 0 | 27.28 | 7.22 | 0 | 0 | 0 | 13.75 | 26.91 | 492
314 | 0 | 0 | 0 | 13.96 | 0 | 0 | 13.52 | 0 | 0 | 0 | 0 | 0 | 0 | 26.32 | 6.96 | 0 | 0 | 0 | 13.27 | 25.97 | 505
315 | 0 | 0 | 0 | 0 | 0 | 0 | 15.71 | 0 | 0 | 0 | 0 | 0 | 0 | 30.59 | 8.09 | 0 | 0 | 0 | 15.42 | 30.18 | 335
316 | 0 | 0 | 0 | 13.96 | 0 | 0 | 13.52 | 0 | 0 | 0 | 0 | 0 | 0 | 26.32 | 6.96 | 0 | 0 | 0 | 13.27 | 25.97 | 505
320 | 0 | 0 | 0 | 16.14 | 0 | 0 | 0 | 0 | 0 | 0 | 0 | 0 | 0 | 30.44 | 8.05 | 0 | 0 | 0 | 15.35 | 30.03 | 542
324 | 0 | 0 | 0 | 18.94 | 0 | 0 | 18.35 | 0 | 0 | 0 | 0 | 0 | 0 | 0 | 9.45 | 0 | 0 | 0 | 18.01 | 35.24 | 672.0079
328 | 0 | 0 | 0 | 18.94 | 0 | 0 | 18.35 | 0 | 0 | 0 | 0 | 0 | 0 | 0 | 9.45 | 0 | 0 | 0 | 18.01 | 35.24 | 736.0379
331 | 0 | 0 | 0 | 0 | 0 | 0 | 24.18 | 0 | 3.65 | 0 | 0 | 0 | 13.26 | 0 | 12.46 | 0 | 0 | 0 | 0 | 46.45 | 490
332 | 0 | 0 | 0 | 0 | 0 | 0 | 11.93 | 0 | 0 | 0 | 0 | 0 | 0 | 23.23 | 18.46 | 0 | 0 | 0 | 23.46 | 22.92 | 301
333 | 0 | 0 | 0 | 0 | 0 | 0 | 15.71 | 0 | 0 | 0 | 0 | 0 | 0 | 30.59 | 8.09 | 0 | 0 | 0 | 15.42 | 30.18 | 409.0889
339 | 0 | 0 | 0 | 0 | 0 | 0 | 22.63 | 0 | 0 | 0 | 0 | 0 | 0 | 0 | 11.66 | 0 | 0 | 0 | 22.22 | 43.48 | 385.6984
355 | 0 | 0 | 0 | 9.23 | 0 | 0 | 29.8 | 0 | 0 | 0 | 0 | 0 | 16.34 | 0 | 15.36 | 0 | 0 | 0 | 29.26 | 0 | 567.6164
356 | 0 | 0 | 0 | 14.5 | 0 | 0 | 28.08 | 0 | 0 | 0 | 0 | 0 | 15.39 | 0 | 14.47 | 0 | 0 | 0 | 27.57 | 0 | 648.6415
357 | 0 | 0 | 0 | 19.18 | 0 | 0 | 26.54 | 0 | 0 | 0 | 0 | 0 | 14.55 | 0 | 13.67 | 0 | 0 | 0 | 26.06 | 0 | 751.244
358 | 0 | 0 | 0 | 30.6 | 0 | 0 | 22.79 | 0 | 0 | 0 | 0 | 0 | 12.49 | 0 | 11.74 | 0 | 0 | 0 | 22.38 | 0 | 658.7697
359 | 0 | 0 | 0 | 33.7 | 0 | 0 | 21.77 | 0 | 0 | 0 | 0 | 0 | 11.94 | 0 | 11.22 | 0 | 0 | 0 | 21.38 | 0 | 705.8875
360 | 0 | 0 | 0 | 36.58 | 0 | 0 | 20.83 | 0 | 0 | 0 | 0 | 0 | 11.42 | 0 | 10.73 | 0 | 0 | 0 | 20.45 | 0 | 724.3824
361 | 0 | 0 | 0 | 40.41 | 0 | 0 | 19.57 | 0 | 0 | 0 | 0 | 0 | 10.73 | 0 | 10.08 | 0 | 0 | 0 | 19.21 | 0 | 777.2249
362 | 0 | 0 | 0 | 25.32 | 0 | 0 | 24.52 | 0 | 0 | 0 | 0 | 0 | 13.45 | 0 | 12.63 | 0 | 0 | 0 | 24.08 | 0 | 783.3898
363 | 0 | 0 | 0 | 27.95 | 0 | 0 | 27.07 | 0 | 0 | 0 | 0 | 0 | 4.45 | 0 | 13.95 | 0 | 0 | 0 | 26.58 | 0 | 640.7151
364 | 0 | 0 | 0 | 3.73 | 0 | 0 | 36.17 | 0 | 0 | 0 | 0 | 0 | 5.95 | 0 | 18.63 | 0 | 0 | 0 | 35.51 | 0 | 410.41
365 | 0 | 0 | 0 | 10.43 | 0 | 0 | 33.65 | 0 | 0 | 0 | 0 | 0 | 5.54 | 0 | 17.34 | 0 | 0 | 0 | 33.04 | 0 | 577.7445
366 | 0 | 0 | 0 | 16.25 | 0 | 0 | 31.47 | 0 | 0 | 0 | 0 | 0 | 5.18 | 0 | 16.21 | 0 | 0 | 0 | 30.9 | 0 | 572.9006
367 | 0 | 0 | 0 | 21.36 | 0 | 0 | 29.55 | 0 | 0 | 0 | 0 | 0 | 4.86 | 0 | 15.22 | 0 | 0 | 0 | 29.01 | 0 | 632.3484
368 | 0 | 0 | 0 | 33.53 | 0 | 0 | 24.97 | 0 | 0 | 0 | 0 | 0 | 4.11 | 0 | 12.87 | 0 | 0 | 0 | 24.52 | 0 | 705.8875
369 | 0 | 0 | 0 | 36.78 | 0 | 0 | 23.75 | 0 | 0 | 0 | 0 | 0 | 3.91 | 0 | 12.24 | 0 | 0 | 0 | 23.32 | 0 | 693.998
370 | 0 | 0 | 0 | 0 | 0 | 0 | 37.57 | 0 | 0 | 0 | 0 | 0 | 6.18 | 0 | 19.36 | 0 | 0 | 0 | 36.89 | 0 | 381.3466
371 | 0 | 0 | 0 | 0 | 0 | 0 | 32.84 | 0 | 0 | 0 | 0 | 0 | 18 | 0 | 16.92 | 0 | 0 | 0 | 32.24 | 0 | 486.1509
380 | 22.92 | 0 | 24.09 | 7.88 | 0 | 0 | 0 | 0 | 0 | 0 | 0 | 0 | 20.91 | 0 | 0 | 24.19 | 0 | 0 | 0 | 0 | 267
381 | 21.25 | 0 | 22.33 | 14.6 | 0 | 0 | 0 | 0 | 0 | 0 | 0 | 0 | 19.38 | 0 | 0 | 22.43 | 0 | 0 | 0 | 0 | 402
382 | 19.8 | 0 | 20.81 | 20.41 | 0 | 0 | 0 | 0 | 0 | 0 | 0 | 0 | 18.07 | 0 | 0 | 20.9 | 0 | 0 | 0 | 0 | 557
383 | 18.54 | 0 | 19.49 | 25.49 | 0 | 0 | 0 | 0 | 0 | 0 | 0 | 0 | 16.91 | 0 | 0 | 19.57 | 0 | 0 | 0 | 0 | 606
384 | 16.81 | 0 | 21.22 | 28.89 | 0 | 0 | 0 | 0 | 0 | 0 | 0 | 0 | 15.34 | 0 | 0 | 17.74 | 0 | 0 | 0 | 0 | 602
385 | 16.24 | 0 | 23.91 | 27.9 | 0 | 0 | 0 | 0 | 0 | 0 | 0 | 0 | 14.81 | 0 | 0 | 17.14 | 0 | 0 | 0 | 0 | 538
386 | 15.71 | 0 | 26.41 | 26.98 | 0 | 0 | 0 | 0 | 0 | 0 | 0 | 0 | 14.33 | 0 | 0 | 16.57 | 0 | 0 | 0 | 0 | 520
387 | 15.21 | 0 | 28.75 | 26.13 | 0 | 0 | 0 | 0 | 0 | 0 | 0 | 0 | 13.87 | 0 | 0 | 16.05 | 0 | 0 | 0 | 0 | 510
388 | 14.73 | 0 | 30.97 | 25.31 | 0 | 0 | 0 | 0 | 0 | 0 | 0 | 0 | 13.44 | 0 | 0 | 15.55 | 0 | 0 | 0 | 0 | 382
389 | 17.43 | 0 | 18.32 | 29.95 | 0 | 0 | 0 | 0 | 0 | 0 | 0 | 0 | 15.9 | 0 | 0 | 18.4 | 0 | 0 | 0 | 0 | 625
390 | 24.88 | 0 | 26.15 | 0 | 0 | 0 | 0 | 0 | 0 | 0 | 0 | 0 | 22.7 | 0 | 0 | 26.26 | 0 | 0 | 0 | 0 | 238
391 | 12.52 | 11.65 | 13.16 | 0 | 0 | 0 | 0 | 0 | 0 | 12.31 | 14.24 | 0.76 | 11.42 | 0 | 10.73 | 13.21 | 0 | 0 | 0 | 0 | 892.0622
392 | 12.42 | 11.57 | 13.06 | 0 | 0 | 0 | 0 | 0 | 0 | 12.22 | 14.14 | 1.5 | 11.33 | 0 | 10.65 | 13.11 | 0 | 0 | 0 | 0 | 722.3531
393 | 12.12 | 11.28 | 12.74 | 0 | 0 | 0 | 0 | 0 | 0 | 11.92 | 13.79 | 3.91 | 11.06 | 0 | 10.39 | 12.79 | 0 | 0 | 0 | 0 | 611.4101
394 | 12.61 | 11.74 | 13.26 | 0 | 0 | 0 | 0 | 0 | 0 | 12.41 | 14.35 | 0 | 11.51 | 0 | 10.81 | 13.31 | 0 | 0 | 0 | 0 | 549.0555
397 | 0 | 0 | 32.58 | 0 | 0 | 0 | 0 | 0 | 0 | 30.49 | 35.27 | 1.66 | 0 | 0 | 0 | 0 | 0 | 0 | 0 | 0 | 241
399 | 0 | 0 | 32.86 | 0 | 0 | 0 | 0 | 0 | 0 | 30.76 | 35.58 | 0.8 | 0 | 0 | 0 | 0 | 0 | 0 | 0 | 0 | 166
402 | 18.46 | 17.19 | 19.4 | 0 | 0 | 0 | 0 | 0 | 0 | 0 | 21.01 | 4.46 | 0 | 0 | 0 | 19.48 | 0 | 0 | 0 | 0 | 170.8574
410 | 16.28 | 15.16 | 17.11 | 0 | 0 | 0 | 0 | 0 | 0 | 0 | 18.53 | 15.73 | 0 | 0 | 0 | 17.18 | 0 | 0 | 0 | 0 | 713.3736
417 | 17.67 | 16.45 | 18.57 | 0 | 0 | 0 | 0 | 0 | 0 | 0 | 20.11 | 8.54 | 0 | 0 | 0 | 18.65 | 0 | 0 | 0 | 0 | 417.4556
443 | 0 | 0 | 0 | 0 | 0 | 0 | 42.48 | 0 | 0 | 0 | 0 | 12.34 | 23.29 | 0 | 21.89 | 0 | 0 | 0 | 0 | 0 | 474.0143
446 | 0 | 0 | 0 | 0 | 0 | 0 | 29.98 | 0 | 0 | 0 | 0 | 8.71 | 16.44 | 0 | 15.44 | 0 | 0 | 0 | 29.43 | 0 | 662.4354
449 | 0 | 0 | 0 | 0 | 0 | 0 | 40.78 | 0 | 0 | 0 | 0 | 11.84 | 22.36 | 0 | 21.01 | 0 | 0 | 0 | 4 | 0 | 560.6714
452 | 0 | 0 | 0 | 0 | 0 | 0 | 38.47 | 0 | 0 | 0 | 0 | 11.17 | 21.09 | 0 | 19.82 | 0 | 0 | 0 | 9.44 | 0 | 592.9401
455 | 0 | 0 | 0 | 0 | 0 | 0 | 35.15 | 0 | 0 | 0 | 0 | 10.21 | 19.27 | 0 | 18.11 | 0 | 0 | 0 | 17.26 | 0 | 653.9258
458 | 0 | 0 | 0 | 0 | 0 | 0 | 26.14 | 0 | 0 | 0 | 0 | 7.59 | 14.33 | 0 | 13.47 | 0 | 0 | 0 | 38.48 | 0 | 645.3528
459 | 0 | 17.35 | 0 | 32 | 0 | 0 | 30.99 | 0 | 0 | 0 | 0 | 0 | 0 | 0 | 0 | 19.66 | 0 | 0 | 0 | 0 | 563.0429
460 | 0 | 14.96 | 0 | 27.6 | 0 | 0 | 26.72 | 0 | 0 | 0 | 0 | 0 | 0 | 0 | 13.77 | 16.95 | 0 | 0 | 0 | 0 | 435.0137
461 | 0 | 16.81 | 0 | 31.01 | 0 | 0 | 30.03 | 0 | 0 | 0 | 0 | 0 | 0 | 0 | 3.09 | 19.05 | 0 | 0 | 0 | 0 | 755.8006
462 | 0 | 16.3 | 0 | 30.08 | 0 | 0 | 29.13 | 0 | 0 | 0 | 0 | 0 | 0 | 0 | 6 | 18.48 | 0 | 0 | 0 | 0 | 702.5344
463 | 0 | 16.06 | 0 | 29.64 | 0 | 0 | 28.7 | 0 | 0 | 0 | 0 | 0 | 0 | 0 | 7.39 | 18.21 | 0 | 0 | 0 | 0 | 638.2422
464 | 0 | 11.24 | 0 | 0 | 0 | 0 | 20.09 | 0 | 0 | 0 | 0 | 0 | 0 | 0 | 10.35 | 0 | 0 | 0 | 19.72 | 38.59 | 699.1742
465 | 0 | 11.24 | 0 | 0 | 0 | 0 | 20.09 | 0 | 0 | 0 | 0 | 0 | 0 | 0 | 10.35 | 0 | 0 | 0 | 19.72 | 38.59 | 686.4665
466 | 0 | 11.24 | 0 | 0 | 0 | 0 | 20.09 | 0 | 0 | 0 | 0 | 0 | 0 | 0 | 10.35 | 0 | 0 | 0 | 19.72 | 38.59 | 666.0119
467 | 0 | 11.24 | 0 | 0 | 0 | 0 | 20.09 | 0 | 0 | 0 | 0 | 0 | 0 | 0 | 10.35 | 0 | 0 | 0 | 19.72 | 38.59 | 633.3578
469 | 0 | 0 | 0 | 0 | 0 | 0 | 20.13 | 0 | 0 | 0 | 0 | 0 | 11.04 | 0 | 10.37 | 0 | 0 | 0 | 19.77 | 38.68 | 545.8645
470 | 0 | 0 | 0 | 0 | 0 | 0 | 20.13 | 0 | 0 | 0 | 0 | 0 | 11.04 | 0 | 10.37 | 0 | 0 | 0 | 19.77 | 38.68 | 552.1282
471 | 0 | 0 | 0 | 0 | 0 | 0 | 20.13 | 0 | 0 | 0 | 0 | 0 | 11.04 | 0 | 10.37 | 0 | 0 | 0 | 19.77 | 38.68 | 541.1299
472 | 0 | 0 | 0 | 0 | 0 | 0 | 20.13 | 0 | 0 | 0 | 0 | 0 | 11.04 | 0 | 10.37 | 0 | 0 | 0 | 19.77 | 38.68 | 519.4734
473 | 0 | 0 | 0 | 0 | 0 | 0 | 20.13 | 0 | 0 | 0 | 0 | 0 | 11.04 | 0 | 10.37 | 0 | 0 | 0 | 19.77 | 38.68 | 547.7352
474 | 0 | 10.93 | 0 | 0 | 38.63 | 0 | 0 | 0 | 0 | 0 | 0 | 0 | 10.71 | 38.03 | 1.71 | 0 | 0 | 0 | 0 | 0 | 715
476 | 0 | 10.79 | 0 | 0 | 38.13 | 0 | 0 | 0 | 0 | 0 | 0 | 0 | 10.57 | 37.53 | 2.98 | 0 | 0 | 0 | 0 | 0 | 780
484 | 0 | 0 | 0 | 0 | 0 | 0 | 24.08 | 0 | 0 | 0 | 0 | 0 | 0 | 46.89 | 7.17 | 0 | 0 | 0 | 9.83 | 12.03 | 372.0992
486 | 0 | 0 | 0 | 12.7 | 0 | 0 | 24.6 | 0 | 2.23 | 0 | 0 | 0 | 0 | 0 | 12.68 | 0 | 0 | 0 | 24.16 | 23.63 | 494
487 | 0 | 0 | 0 | 12.52 | 0 | 0 | 24.24 | 0 | 3.66 | 0 | 0 | 0 | 0 | 0 | 12.49 | 0 | 0 | 0 | 23.8 | 23.29 | 524
488 | 0 | 0 | 0 | 12.34 | 0 | 0 | 23.89 | 0 | 5.06 | 0 | 0 | 0 | 0 | 0 | 12.31 | 0 | 0 | 0 | 23.46 | 22.95 | 580
489 | 0 | 0 | 0 | 12.16 | 0 | 0 | 23.55 | 0 | 6.41 | 0 | 0 | 0 | 0 | 0 | 12.13 | 0 | 0 | 0 | 23.12 | 22.62 | 640
490 | 0 | 0 | 0 | 12.99 | 0 | 0 | 25.16 | 0 | 0 | 0 | 0 | 0 | 0 | 0 | 12.96 | 0 | 0 | 0 | 24.71 | 24.17 | 400
503 | 0 | 0 | 0 | 0 | 0 | 0 | 18.48 | 0 | 0 | 0 | 0 | 0 | 0 | 17.97 | 14.27 | 0 | 0 | 0 | 22.66 | 26.61 | 506.4072
504 | 0 | 0 | 0 | 0 | 0 | 0 | 18.48 | 0 | 0 | 0 | 0 | 0 | 0 | 17.97 | 14.27 | 0 | 0 | 0 | 22.66 | 26.61 | 484.3894
511 | 0 | 0 | 0 | 0 | 0 | 0 | 18.48 | 0 | 0 | 0 | 0 | 0 | 0 | 17.97 | 14.27 | 0 | 0 | 0 | 22.66 | 26.61 | 391.9151
513 | 0 | 0 | 0 | 11.96 | 0 | 0 | 23.16 | 0 | 2.1 | 0 | 0 | 0 | 6.35 | 0 | 11.93 | 0 | 0 | 0 | 0 | 44.5 | 755.82
516 | 0 | 0 | 0 | 11.79 | 0 | 0 | 22.84 | 0 | 3.45 | 0 | 0 | 0 | 6.26 | 0 | 11.77 | 0 | 0 | 0 | 0 | 43.88 | 800.3893
519 | 0 | 0 | 0 | 11.63 | 0 | 0 | 22.53 | 0 | 4.77 | 0 | 0 | 0 | 6.18 | 0 | 11.61 | 0 | 0 | 0 | 0 | 43.28 | 914.4697
523 | 0 | 0 | 0 | 12.22 | 0 | 0 | 23.66 | 0 | 0 | 0 | 0 | 0 | 6.49 | 0 | 12.19 | 0 | 0 | 0 | 0 | 45.45 | 554.8461
526 | 0 | 0 | 0 | 0 | 0 | 0 | 22.14 | 0 | 0 | 0 | 0 | 1.61 | 0 | 43.11 | 11.41 | 0 | 0 | 0 | 21.74 | 0 | 747.1169
528 | 0 | 0 | 0 | 12.49 | 0 | 0 | 24.2 | 0 | 0 | 0 | 0 | 3.51 | 0 | 23.57 | 12.47 | 0 | 0 | 0 | 23.76 | 0 | 1005.26
529 | 0 | 0 | 0 | 12.07 | 0 | 0 | 23.38 | 0 | 0 | 0 | 0 | 6.79 | 0 | 22.77 | 12.04 | 0 | 0 | 0 | 22.95 | 0 | 953.7246
531 | 0 | 0 | 0 | 13.64 | 0 | 0 | 26.41 | 0 | 0 | 0 | 0 | 7.67 | 0 | 25.72 | 13.61 | 0 | 0 | 0 | 12.96 | 0 | 523.5394
533 | 0 | 0 | 0 | 0 | 0 | 0 | 30.58 | 0 | 0 | 0 | 0 | 8.88 | 0 | 29.78 | 15.75 | 0 | 0 | 0 | 15.01 | 0 | 566.7865
537 | 0 | 0 | 0 | 0 | 0 | 0 | 19.54 | 0 | 2.95 | 0 | 0 | 0 | 10.71 | 0 | 10.07 | 0 | 0 | 0 | 19.19 | 37.54 | 646.0006
540 | 0 | 0 | 0 | 0 | 0 | 0 | 19.54 | 0 | 2.95 | 0 | 0 | 0 | 10.71 | 0 | 10.07 | 0 | 0 | 0 | 19.19 | 37.54 | 664.8966
546 | 0 | 0 | 0 | 0 | 0 | 0 | 15.71 | 0 | 0 | 0 | 0 | 0 | 0 | 30.59 | 8.09 | 0 | 0 | 0 | 15.42 | 30.18 | 551.4367
548 | 0 | 0 | 0 | 0 | 0 | 0 | 15.71 | 0 | 0 | 0 | 0 | 0 | 0 | 30.59 | 8.09 | 0 | 0 | 0 | 15.42 | 30.18 | 404.0839
549 | 0 | 0 | 0 | 0 | 0 | 0 | 15.71 | 0 | 0 | 0 | 0 | 0 | 0 | 30.59 | 8.09 | 0 | 0 | 0 | 15.42 | 30.18 | 398.0268
550 | 0 | 0 | 0 | 0 | 0 | 0 | 15.71 | 0 | 0 | 0 | 0 | 0 | 0 | 30.59 | 8.09 | 0 | 0 | 0 | 15.42 | 30.18 | 395.9562
551 | 0 | 0 | 0 | 0 | 0 | 0 | 15.71 | 0 | 0 | 0 | 0 | 0 | 0 | 30.59 | 8.09 | 0 | 0 | 0 | 15.42 | 30.18 | 421.1416
552 | 0 | 0 | 0 | 0 | 0 | 0 | 15.71 | 0 | 0 | 0 | 0 | 0 | 0 | 30.59 | 8.09 | 0 | 0 | 0 | 15.42 | 30.18 | 398.5204
553 | 0 | 0 | 0 | 0 | 0 | 0 | 15.71 | 0 | 0 | 0 | 0 | 0 | 0 | 30.59 | 8.09 | 0 | 0 | 0 | 15.42 | 30.18 | 391.9151
554 | 0 | 0 | 0 | 0 | 0 | 0 | 15.71 | 0 | 0 | 0 | 0 | 0 | 0 | 30.59 | 8.09 | 0 | 0 | 0 | 15.42 | 30.18 | 353.2501
555 | 0 | 0 | 0 | 0 | 0 | 0 | 15.71 | 0 | 0 | 0 | 0 | 0 | 0 | 30.59 | 8.09 | 0 | 0 | 0 | 15.42 | 30.18 | 351.8401
556 | 0 | 0 | 0 | 0 | 0 | 0 | 15.71 | 0 | 0 | 0 | 0 | 0 | 0 | 30.59 | 8.09 | 0 | 0 | 0 | 15.42 | 30.18 | 352.8769
557 | 0 | 0 | 0 | 0 | 0 | 0 | 15.71 | 0 | 0 | 0 | 0 | 0 | 0 | 30.59 | 8.09 | 0 | 0 | 0 | 15.42 | 30.18 | 337.4336
558 | 0 | 0 | 0 | 25.17 | 0 | 0 | 0 | 0 | 0 | 0 | 0 | 1.42 | 13.37 | 47.48 | 12.56 | 0 | 0 | 0 | 0 | 0 | 472.4904
559 | 0 | 0 | 0 | 24.48 | 0 | 0 | 0 | 0 | 0 | 0 | 0 | 4.13 | 13 | 46.17 | 12.21 | 0 | 0 | 0 | 0 | 0 | 416.6649
560 | 0 | 0 | 0 | 23.83 | 0 | 0 | 0 | 0 | 0 | 0 | 0 | 6.7 | 12.65 | 44.94 | 11.89 | 0 | 0 | 0 | 0 | 0 | 291.5163
561 | 0 | 0 | 0 | 25.54 | 0 | 0 | 0 | 0 | 0 | 0 | 0 | 0 | 13.56 | 48.16 | 12.74 | 0 | 0 | 0 | 0 | 0 | 557.1795
564 | 0 | 0 | 0 | 0 | 0 | 0 | 17.09 | 0 | 0 | 0 | 0 | 0 | 0 | 33.29 | 0 | 0 | 0 | 0 | 16.78 | 32.84 | 847.3277
569 | 0 | 0 | 0 | 0 | 0 | 0 | 0 | 0 | 0 | 0 | 0 | 0 | 0 | 25.48 | 11.23 | 0 | 0 | 0 | 21.41 | 41.88 | 394.2831
570 | 0 | 0 | 0 | 0 | 0 | 0 | 0 | 0 | 0 | 0 | 0 | 0 | 0 | 36.3 | 9.6 | 0 | 0 | 0 | 18.3 | 35.8 | 627.7311
571 | 0 | 0 | 0 | 16.96 | 32.5 | 0 | 16.43 | 0 | 0 | 0 | 0 | 0 | 0 | 31.99 | 2.12 | 0 | 0 | 0 | 0 | 0 | 478.3
572 | 0 | 0 | 0 | 16.61 | 31.83 | 0 | 16.09 | 0 | 0 | 0 | 0 | 0 | 0 | 31.33 | 4.14 | 0 | 0 | 0 | 0 | 0 | 481.2
573 | 0 | 0 | 0 | 16.27 | 31.18 | 0 | 15.76 | 0 | 0 | 0 | 0 | 0 | 0 | 30.69 | 6.09 | 0 | 0 | 0 | 0 | 0 | 495.6
574 | 0 | 0 | 0 | 15.95 | 30.56 | 0 | 15.45 | 0 | 0 | 0 | 0 | 0 | 0 | 30.08 | 7.96 | 0 | 0 | 0 | 0 | 0 | 507.5
575 | 0 | 0 | 0 | 17.33 | 33.21 | 0 | 16.78 | 0 | 0 | 0 | 0 | 0 | 0 | 32.68 | 0 | 0 | 0 | 0 | 0 | 0 | 446.9566
581 | 0 | 0 | 0 | 14.7 | 28.18 | 0 | 14.24 | 0 | 0 | 0 | 0 | 0 | 7.81 | 27.73 | 7.34 | 0 | 0 | 0 | 0 | 0 | 756.9609
586 | 0 | 0 | 0 | 15.95 | 30.56 | 0 | 15.45 | 0 | 0 | 0 | 0 | 0 | 0 | 30.08 | 7.96 | 0 | 0 | 0 | 0 | 0 | 693.3101
587 | 0 | 0 | 0 | 18.85 | 0 | 0 | 18.26 | 0 | 0 | 0 | 0 | 0 | 0 | 35.56 | 9.41 | 0 | 0 | 0 | 17.93 | 0 | 612.0921
588 | 0 | 0 | 0 | 18.85 | 0 | 0 | 18.26 | 0 | 0 | 0 | 0 | 0 | 0 | 35.56 | 9.41 | 0 | 0 | 0 | 17.93 | 0 | 480.1672
589 | 0 | 0 | 0 | 18.85 | 0 | 0 | 18.26 | 0 | 0 | 0 | 0 | 0 | 0 | 35.56 | 9.41 | 0 | 0 | 0 | 17.93 | 0 | 590.2935
590 | 0 | 0 | 0 | 15.87 | 30.41 | 0 | 15.37 | 0 | 0 | 0 | 0 | 0 | 8.43 | 29.93 | 0 | 0 | 0 | 0 | 0 | 0 | 1263.636
591 | 0 | 0 | 0 | 0 | 0 | 0 | 24.93 | 0 | 0 | 0 | 0 | 0 | 13.67 | 48.56 | 12.84 | 0 | 0 | 0 | 0 | 0 | 424.9417
592 | 0 | 0 | 0 | 0 | 33.03 | 0 | 16.69 | 0 | 0 | 0 | 0 | 0 | 9.15 | 32.52 | 8.6 | 0 | 0 | 0 | 0 | 0 | 669.6101
593 | 0 | 0 | 0 | 0 | 36.14 | 0 | 18.27 | 0 | 0 | 0 | 0 | 0 | 10.02 | 35.58 | 0 | 0 | 0 | 0 | 0 | 0 | 673.9985
597 | 0 | 18.6 | 0 | 0 | 0 | 0 | 33.23 | 0 | 0 | 0 | 0 | 4.83 | 9.11 | 0 | 34.24 | 0 | 0 | 0 | 0 | 0 | 632.1649
598 | 0 | 18.6 | 0 | 0 | 0 | 0 | 33.23 | 0 | 0 | 0 | 0 | 4.83 | 9.11 | 0 | 34.24 | 0 | 0 | 0 | 0 | 0 | 546.039
602 | 0 | 10.62 | 0 | 0 | 0 | 0 | 37.97 | 0 | 0 | 0 | 0 | 11.03 | 20.82 | 0 | 19.56 | 0 | 0 | 0 | 0 | 0 | 569.814
606 | 0 | 26.28 | 0 | 0 | 0 | 0 | 31.32 | 0 | 0 | 0 | 0 | 9.1 | 17.17 | 0 | 16.14 | 0 | 0 | 0 | 0 | 0 | 711.4286
610 | 0 | 19.21 | 0 | 0 | 0 | 0 | 34.32 | 0 | 0 | 0 | 0 | 9.97 | 18.82 | 0 | 17.68 | 0 | 0 | 0 | 0 | 0 | 652.6217
614 | 0 | 0 | 0 | 0 | 0 | 0 | 42.48 | 0 | 0 | 0 | 0 | 12.34 | 23.29 | 0 | 21.89 | 0 | 0 | 0 | 0 | 0 | 474.0143
617 | 40.02 | 18.63 | 15.77 | 0 | 0 | 0 | 0 | 0 | 0 | 24.61 | 0 | 0.97 | 0 | 0 | 0 | 0 | 0 | 0 | 0 | 0 | 155.8853
618 | 39.26 | 18.28 | 15.47 | 0 | 0 | 0 | 0 | 0 | 0 | 24.14 | 0 | 2.85 | 0 | 0 | 0 | 0 | 0 | 0 | 0 | 0 | 242.1947
659 | 22.12 | 20.6 | 23.25 | 0 | 0 | 0 | 0 | 0 | 0 | 0 | 0 | 10.69 | 0 | 0 | 0 | 23.34 | 0 | 0 | 0 | 0 | 607.6886
660 | 22.12 | 20.6 | 23.25 | 0 | 0 | 0 | 0 | 0 | 0 | 0 | 0 | 10.69 | 0 | 0 | 0 | 23.34 | 0 | 0 | 0 | 0 | 629.7063
661 | 22.12 | 20.6 | 23.25 | 0 | 0 | 0 | 0 | 0 | 0 | 0 | 0 | 10.69 | 0 | 0 | 0 | 23.34 | 0 | 0 | 0 | 0 | 744.1983
662 | 22.12 | 20.6 | 23.25 | 0 | 0 | 0 | 0 | 0 | 0 | 0 | 0 | 10.69 | 0 | 0 | 0 | 23.34 | 0 | 0 | 0 | 0 | 537.2319
663 | 22.12 | 20.6 | 23.25 | 0 | 0 | 0 | 0 | 0 | 0 | 0 | 0 | 10.69 | 0 | 0 | 0 | 23.34 | 0 | 0 | 0 | 0 | 638.5134
664 | 22.12 | 20.6 | 23.25 | 0 | 0 | 0 | 0 | 0 | 0 | 0 | 0 | 10.69 | 0 | 0 | 0 | 23.34 | 0 | 0 | 0 | 0 | 383.5795
675 | 36.67 | 17.55 | 19.81 | 0 | 0 | 0 | 0 | 0 | 0 | 0 | 0 | 6.08 | 0 | 0 | 0 | 19.89 | 0 | 0 | 0 | 0 | 433.2069
678 | 36.67 | 17.55 | 19.81 | 0 | 0 | 0 | 0 | 0 | 0 | 0 | 0 | 6.08 | 0 | 0 | 0 | 19.89 | 0 | 0 | 0 | 0 | 513.4528
680 | 18.32 | 12.81 | 19.25 | 15.76 | 0 | 0 | 0 | 0 | 0 | 0 | 0 | 0 | 0 | 0 | 0 | 33.85 | 0 | 0 | 0 | 0 | 568.2697
681 | 18.32 | 12.81 | 19.25 | 15.76 | 0 | 0 | 0 | 0 | 0 | 0 | 0 | 0 | 0 | 0 | 0 | 33.85 | 0 | 0 | 0 | 0 | 536.5567
682 | 18.32 | 12.81 | 19.25 | 15.76 | 0 | 0 | 0 | 0 | 0 | 0 | 0 | 0 | 0 | 0 | 0 | 33.85 | 0 | 0 | 0 | 0 | 474.0317
683 | 18.32 | 12.81 | 19.25 | 15.76 | 0 | 0 | 0 | 0 | 0 | 0 | 0 | 0 | 0 | 0 | 0 | 33.85 | 0 | 0 | 0 | 0 | 430.3182
684 | 18.32 | 12.81 | 19.25 | 15.76 | 0 | 0 | 0 | 0 | 0 | 0 | 0 | 0 | 0 | 0 | 0 | 33.85 | 0 | 0 | 0 | 0 | 399.4173
701 | 17.27 | 16.08 | 35.25 | 0 | 0 | 0 | 0 | 0 | 0 | 0 | 9.24 | 3.92 | 0 | 0 | 0 | 18.23 | 0 | 0 | 0 | 0 | 168
702 | 17.27 | 16.08 | 35.25 | 0 | 0 | 0 | 0 | 0 | 0 | 0 | 9.24 | 3.92 | 0 | 0 | 0 | 18.23 | 0 | 0 | 0 | 0 | 328
703 | 17.27 | 16.08 | 35.25 | 0 | 0 | 0 | 0 | 0 | 0 | 0 | 9.24 | 3.92 | 0 | 0 | 0 | 18.23 | 0 | 0 | 0 | 0 | 206
704 | 17.15 | 13.14 | 37.09 | 0.18 | 0.35 | 0 | 0 | 0 | 0 | 0 | 9.2 | 3.9 | 0 | 0 | 0.88 | 18.1 | 0 | 0 | 0 | 0 | 231
705 | 17.15 | 13.14 | 37.09 | 0.18 | 0.35 | 0 | 0 | 0 | 0 | 0 | 9.2 | 3.9 | 0 | 0 | 0.88 | 18.1 | 0 | 0 | 0 | 0 | 178
706 | 17.15 | 13.14 | 37.09 | 0.18 | 0.35 | 0 | 0 | 0 | 0 | 0 | 9.2 | 3.9 | 0 | 0 | 0.88 | 18.1 | 0 | 0 | 0 | 0 | 343
707 | 17.15 | 13.14 | 37.09 | 0.18 | 0.35 | 0 | 0 | 0 | 0 | 0 | 9.2 | 3.9 | 0 | 0 | 0.88 | 18.1 | 0 | 0 | 0 | 0 | 171
708 | 15.53 | 7.7 | 39.15 | 0 | 0 | 0 | 0 | 0 | 0 | 0 | 0 | 5 | 0 | 0 | 5.33 | 27.28 | 0 | 0 | 0 | 0 | 343
709 | 15.53 | 7.7 | 39.15 | 0 | 0 | 0 | 0 | 0 | 0 | 0 | 0 | 5 | 0 | 0 | 5.33 | 27.28 | 0 | 0 | 0 | 0 | 341
710 | 15.53 | 7.7 | 39.15 | 0 | 0 | 0 | 0 | 0 | 0 | 0 | 0 | 5 | 0 | 0 | 5.33 | 27.28 | 0 | 0 | 0 | 0 | 345
711 | 15.53 | 7.7 | 39.15 | 0 | 0 | 0 | 0 | 0 | 0 | 0 | 0 | 5 | 0 | 0 | 5.33 | 27.28 | 0 | 0 | 0 | 0 | 345
714 | 29.33 | 27.31 | 30.82 | 0 | 0 | 0 | 0 | 0 | 0 | 0 | 0 | 12.54 | 0 | 0 | 0 | 0 | 0 | 0 | 0 | 0 | 339.0726
715 | 28.86 | 26.87 | 30.33 | 0 | 0 | 0 | 0 | 0 | 0 | 0 | 0 | 13.94 | 0 | 0 | 0 | 0 | 0 | 0 | 0 | 0 | 371.3065
716 | 28.36 | 26.41 | 29.81 | 0 | 0 | 0 | 0 | 0 | 0 | 0 | 0 | 15.42 | 0 | 0 | 0 | 0 | 0 | 0 | 0 | 0 | 459.7296
717 | 28.05 | 26.11 | 29.48 | 0 | 0 | 0 | 0 | 0 | 0 | 0 | 0 | 16.37 | 0 | 0 | 0 | 0 | 0 | 0 | 0 | 0 | 399.313
718 | 27.69 | 25.78 | 29.1 | 0 | 0 | 0 | 0 | 0 | 0 | 0 | 0 | 17.44 | 0 | 0 | 0 | 0 | 0 | 0 | 0 | 0 | 494.4295
725 | 19.92 | 18.54 | 20.93 | 0 | 0 | 0 | 0 | 0 | 0 | 19.59 | 0 | 0 | 0 | 0 | 0 | 21.02 | 0 | 0 | 0 | 0 | 101.2814
726 | 19.01 | 17.7 | 19.98 | 0 | 0 | 0 | 0 | 0 | 0 | 18.7 | 0 | 0 | 4.56 | 0 | 0 | 20.06 | 0 | 0 | 0 | 0 | 88.07081
727 | 18.26 | 17 | 19.19 | 0 | 0 | 0 | 0 | 0 | 0 | 17.96 | 0 | 0 | 8.33 | 0 | 0 | 19.27 | 0 | 0 | 0 | 0 | 273.0195
728 | 17.49 | 16.28 | 18.38 | 0 | 0 | 0 | 0 | 0 | 0 | 17.2 | 0 | 0 | 12.2 | 0 | 0 | 18.45 | 0 | 0 | 0 | 0 | 343.4762
729 | 16.85 | 15.69 | 17.71 | 0 | 0 | 0 | 0 | 0 | 0 | 16.58 | 0 | 0 | 15.37 | 0 | 0 | 17.79 | 0 | 0 | 0 | 0 | 748.6019
735 | 18.62 | 17.33 | 38.07 | 0 | 0 | 0 | 0 | 0 | 0 | 0 | 4.45 | 1.89 | 0 | 0 | 0 | 19.65 | 0 | 0 | 0 | 0 | 366.1366
737 | 17.27 | 16.08 | 35.25 | 0 | 0 | 0 | 0 | 0 | 0 | 0 | 9.24 | 3.92 | 0 | 0 | 0 | 18.23 | 0 | 0 | 0 | 0 | 169.6277
738 | 17.27 | 16.08 | 35.25 | 0 | 0 | 0 | 0 | 0 | 0 | 0 | 9.24 | 3.92 | 0 | 0 | 0 | 18.23 | 0 | 0 | 0 | 0 | 152.7479
740 | 18.46 | 17.19 | 19.4 | 0 | 0 | 0 | 0 | 0 | 0 | 0 | 21.01 | 4.46 | 0 | 0 | 0 | 19.48 | 0 | 0 | 0 | 0 | 549.2365
741 | 18.46 | 17.19 | 19.4 | 0 | 0 | 0 | 0 | 0 | 0 | 0 | 21.01 | 4.46 | 0 | 0 | 0 | 19.48 | 0 | 0 | 0 | 0 | 561.6629
742 | 18.46 | 17.19 | 19.4 | 0 | 0 | 0 | 0 | 0 | 0 | 0 | 21.01 | 4.46 | 0 | 0 | 0 | 19.48 | 0 | 0 | 0 | 0 | 299.7803
743 | 17.67 | 16.45 | 18.57 | 0 | 0 | 0 | 0 | 0 | 0 | 0 | 20.11 | 8.54 | 0 | 0 | 0 | 18.65 | 0 | 0 | 0 | 0 | 330.6051
744 | 17.67 | 16.45 | 18.57 | 0 | 0 | 0 | 0 | 0 | 0 | 0 | 20.11 | 8.54 | 0 | 0 | 0 | 18.65 | 0 | 0 | 0 | 0 | 461.0073
767 | 17.61 | 16.4 | 38.89 | 0 | 0 | 0 | 0 | 0 | 0 | 0 | 0 | 8.51 | 0 | 0 | 0 | 18.59 | 0 | 0 | 0 | 0 | 556.1672
768 | 17.61 | 16.4 | 38.89 | 0 | 0 | 0 | 0 | 0 | 0 | 0 | 0 | 8.51 | 0 | 0 | 0 | 18.59 | 0 | 0 | 0 | 0 | 508.1686
769 | 17.61 | 16.4 | 38.89 | 0 | 0 | 0 | 0 | 0 | 0 | 0 | 0 | 8.51 | 0 | 0 | 0 | 18.59 | 0 | 0 | 0 | 0 | 656.1275
770 | 19.92 | 18.54 | 20.93 | 0 | 0 | 0 | 0 | 0 | 0 | 19.59 | 0 | 0 | 0 | 0 | 0 | 21.02 | 0 | 0 | 0 | 0 | 130.2
771 | 19.92 | 18.54 | 20.93 | 0 | 0 | 0 | 0 | 0 | 0 | 19.59 | 0 | 0 | 0 | 0 | 0 | 21.02 | 0 | 0 | 0 | 0 | 394.1
772 | 19.92 | 18.54 | 20.93 | 0 | 0 | 0 | 0 | 0 | 0 | 19.59 | 0 | 0 | 0 | 0 | 0 | 21.02 | 0 | 0 | 0 | 0 | 430.7
783 | 18.17 | 16.92 | 19.09 | 0 | 0 | 0 | 0 | 0 | 0 | 17.87 | 0 | 8.78 | 0 | 0 | 0 | 19.17 | 0 | 0 | 0 | 0 | 684
790 | 24.77 | 23.06 | 26.03 | 0 | 0 | 0 | 0 | 0 | 0 | 0 | 0 | 0 | 0 | 0 | 0 | 26.14 | 0 | 0 | 0 | 0 | 94.7
791 | 23.91 | 22.26 | 25.13 | 0 | 0 | 0 | 0 | 0 | 0 | 0 | 0 | 3.47 | 0 | 0 | 0 | 25.23 | 0 | 0 | 0 | 0 | 117
792 | 23.11 | 21.52 | 24.29 | 0 | 0 | 0 | 0 | 0 | 0 | 0 | 0 | 6.7 | 0 | 0 | 0 | 24.39 | 0 | 0 | 0 | 0 | 228
793 | 22.36 | 20.82 | 23.5 | 0 | 0 | 0 | 0 | 0 | 0 | 0 | 0 | 9.72 | 0 | 0 | 0 | 23.6 | 0 | 0 | 0 | 0 | 511
794 | 20.4 | 19 | 21.45 | 0 | 0 | 0 | 0 | 0 | 0 | 0 | 0 | 8.87 | 0 | 0 | 8.74 | 21.53 | 0 | 0 | 0 | 0 | 623
795 | 19.92 | 18.54 | 20.93 | 0 | 0 | 0 | 0 | 0 | 0 | 19.59 | 0 | 0 | 0 | 0 | 0 | 21.02 | 0 | 0 | 0 | 0 | 95.11647
796 | 19.63 | 18.28 | 20.64 | 1.42 | 0 | 0 | 0 | 0 | 0 | 19.31 | 0 | 0 | 0 | 0 | 0 | 20.72 | 0 | 0 | 0 | 0 | 99.07966
797 | 19.34 | 18.01 | 20.33 | 2.89 | 0 | 0 | 0 | 0 | 0 | 19.03 | 0 | 0 | 0 | 0 | 0 | 20.41 | 0 | 0 | 0 | 0 | 145.3168
798 | 19.03 | 17.72 | 20 | 4.45 | 0 | 0 | 0 | 0 | 0 | 18.72 | 0 | 0 | 0 | 0 | 0 | 20.08 | 0 | 0 | 0 | 0 | 246.5983
799 | 18.7 | 17.41 | 19.65 | 6.1 | 0 | 0 | 0 | 0 | 0 | 18.4 | 0 | 0 | 0 | 0 | 0 | 19.73 | 0 | 0 | 0 | 0 | 336.8708
802 | 23.91 | 22.26 | 25.13 | 0 | 0 | 0 | 0 | 0 | 0 | 0 | 0 | 3.47 | 0 | 0 | 0 | 25.23 | 0 | 0 | 0 | 0 | 393.3948
805 | 0 | 26.45 | 29.85 | 0 | 0 | 0 | 0 | 0 | 0 | 0 | 0 | 13.72 | 0 | 0 | 0 | 29.98 | 0 | 0 | 0 | 0 | 1183
818 | 19.59 | 18.24 | 20.59 | 0 | 0 | 0 | 0 | 0 | 0 | 19.28 | 22.3 | 0 | 0 | 0 | 0 | 0 | 0 | 0 | 0 | 0 | 256.8307
819 | 19.59 | 18.24 | 20.59 | 0 | 0 | 0 | 0 | 0 | 0 | 19.28 | 22.3 | 0 | 0 | 0 | 0 | 0 | 0 | 0 | 0 | 0 | 252.8222
820 | 19.59 | 18.24 | 20.59 | 0 | 0 | 0 | 0 | 0 | 0 | 19.28 | 22.3 | 0 | 0 | 0 | 0 | 0 | 0 | 0 | 0 | 0 | 250.444
821 | 19.59 | 18.24 | 20.59 | 0 | 0 | 0 | 0 | 0 | 0 | 19.28 | 22.3 | 0 | 0 | 0 | 0 | 0 | 0 | 0 | 0 | 0 | 248.0877
822 | 19.59 | 18.24 | 20.59 | 0 | 0 | 0 | 0 | 0 | 0 | 19.28 | 22.3 | 0 | 0 | 0 | 0 | 0 | 0 | 0 | 0 | 0 | 243.5951
827 | 0 | 7.92 | 0 | 14.61 | 28 | 0 | 14.15 | 0 | 0 | 0 | 0 | 0 | 7.76 | 27.56 | 0 | 0 | 0 | 0 | 0 | 0 | 704.6
828 | 19.32 | 17.99 | 20.31 | 0 | 0 | 0 | 0 | 0 | 0 | 0 | 21.99 | 0 | 0 | 0 | 0 | 20.39 | 0 | 0 | 0 | 0 | 160
829 | 18.46 | 17.19 | 19.4 | 0 | 0 | 0 | 0 | 0 | 0 | 0 | 21.01 | 4.46 | 0 | 0 | 0 | 19.48 | 0 | 0 | 0 | 0 | 160
830 | 17.67 | 16.45 | 18.57 | 0 | 0 | 0 | 0 | 0 | 0 | 0 | 20.11 | 8.54 | 0 | 0 | 0 | 18.65 | 0 | 0 | 0 | 0 | 458
831 | 16.95 | 15.78 | 17.81 | 0 | 0 | 0 | 0 | 0 | 0 | 0 | 19.29 | 12.28 | 0 | 0 | 0 | 17.89 | 0 | 0 | 0 | 0 | 498
832 | 16.28 | 15.16 | 17.11 | 0 | 0 | 0 | 0 | 0 | 0 | 0 | 18.53 | 15.73 | 0 | 0 | 0 | 17.18 | 0 | 0 | 0 | 0 | 560
838 | 23.91 | 22.26 | 25.13 | 0 | 0 | 0 | 0 | 0 | 0 | 0 | 0 | 3.47 | 0 | 0 | 0 | 25.23 | 0 | 0 | 0 | 0 | 390.9932
840 | 36.81 | 0 | 26.7 | 0 | 0 | 0 | 0 | 0.01 | 0 | 0 | 0 | 9.68 | 0 | 0 | 0 | 26.81 | 0 | 0 | 0 | 0 | 529.3056
855 | 6.13 | 38.83 | 12.89 | 0 | 0 | 0 | 0 | 0 | 0 | 0 | 0 | 20.15 | 0 | 0 | 0 | 22 | 0 | 0 | 0 | 0 | 699
856 | 17.03 | 18.26 | 8.27 | 0 | 0 | 0 | 0 | 0 | 0 | 0 | 7.41 | 29.7 | 0 | 0 | 0 | 19.33 | 0 | 0 | 0 | 0 | 728
857 | 37.78 | 6.81 | 6.42 | 0 | 0 | 0 | 0 | 0 | 0 | 0 | 12.49 | 22.37 | 0 | 0 | 0 | 14.12 | 0 | 0 | 0 | 0 | 604
858 | 11.1 | 35.6 | 10.36 | 0 | 0 | 0 | 0 | 0 | 0 | 0 | 8.44 | 21.46 | 0 | 0 | 0 | 13.03 | 0 | 0 | 0 | 0 | 790
859 | 17.91 | 17.85 | 14.78 | 0 | 0 | 0 | 0 | 0 | 0 | 0 | 0 | 26.55 | 0 | 0 | 0 | 22.9 | 0 | 0 | 0 | 0 | 806
860 | 16.96 | 14.54 | 15.06 | 0 | 0 | 0 | 0 | 0 | 0 | 0 | 7.39 | 29.58 | 0 | 0 | 0 | 16.48 | 0 | 0 | 0 | 0 | 811
861 | 14.12 | 22.7 | 10.78 | 0 | 0 | 0 | 0 | 0 | 0 | 0 | 0 | 26.65 | 0 | 0 | 0 | 25.73 | 0 | 0 | 0 | 0 | 855
862 | 10.09 | 36.42 | 9.26 | 0 | 0 | 0 | 0 | 0 | 0 | 0 | 7.17 | 23.77 | 0 | 0 | 0 | 13.29 | 0 | 0 | 0 | 0 | 802
863 | 15.62 | 15.79 | 13.71 | 0 | 0 | 0 | 0 | 0 | 0 | 0 | 7.39 | 29.59 | 0 | 0 | 0 | 17.9 | 0 | 0 | 0 | 0 | 799
864 | 10.29 | 26.37 | 9.48 | 0 | 0 | 0 | 0 | 0 | 0 | 0 | 0 | 26.72 | 0 | 0 | 0 | 27.14 | 0 | 0 | 0 | 0 | 857
865 | 13.16 | 23.24 | 6.88 | 0 | 0 | 0 | 0 | 0 | 0 | 0 | 7.45 | 29.85 | 0 | 0 | 0 | 19.43 | 0 | 0 | 0 | 0 | 855
866 | 11.52 | 22.69 | 12.11 | 0 | 0 | 0 | 0 | 0 | 0 | 0 | 0 | 26.63 | 0 | 0 | 0 | 27.05 | 0 | 0 | 0 | 0 | 816
867 | 9.16 | 28.04 | 6.9 | 0 | 0 | 0 | 0 | 0 | 0 | 0 | 7.47 | 29.1 | 0 | 0 | 0 | 19.32 | 0 | 0 | 0 | 0 | 811
868 | 11.63 | 26.42 | 8.11 | 0 | 0 | 0 | 0 | 0 | 0 | 0 | 7.36 | 27.42 | 0 | 0 | 0 | 19.05 | 0 | 0 | 0 | 0 | 790
869 | 10.32 | 28.83 | 8.16 | 0 | 0 | 0 | 0 | 0 | 0 | 0 | 0 | 26.81 | 0 | 0 | 0 | 25.88 | 0 | 0 | 0 | 0 | 855
870 | 12.95 | 28.87 | 6.77 | 0 | 0 | 0 | 0 | 0 | 0 | 0 | 0 | 26.84 | 0 | 0 | 0 | 24.57 | 0 | 0 | 0 | 0 | 856
871 | 11.81 | 24.52 | 6.89 | 0 | 0 | 0 | 0 | 0 | 0 | 0 | 7.46 | 29.87 | 0 | 0 | 0 | 19.44 | 0 | 0 | 0 | 0 | 859
872 | 6.4 | 26.31 | 8.12 | 0 | 0 | 0 | 0 | 0 | 0 | 0 | 0 | 26.67 | 0 | 0 | 0 | 32.5 | 0 | 0 | 0 | 0 | 875
873 | 6.41 | 26.32 | 6.73 | 0 | 0 | 0 | 0 | 0 | 0 | 0 | 0 | 26.68 | 0 | 0 | 0 | 33.86 | 0 | 0 | 0 | 0 | 865
874 | 6.42 | 27.55 | 6.74 | 0 | 0 | 0 | 0 | 0 | 0 | 0 | 0 | 26.72 | 0 | 0 | 0 | 32.57 | 0 | 0 | 0 | 0 | 868
875 | 10.28 | 25.1 | 6.74 | 0 | 0 | 0 | 0 | 0 | 0 | 0 | 0 | 26.69 | 0 | 0 | 0 | 31.19 | 0 | 0 | 0 | 0 | 863
876 | 14.49 | 24.56 | 6.9 | 0 | 0 | 0 | 0 | 0 | 0 | 0 | 7.47 | 29.92 | 0 | 0 | 0 | 16.66 | 0 | 0 | 0 | 0 | 843
877 | 17.87 | 20.16 | 8.07 | 0 | 0 | 0 | 0 | 0 | 0 | 0 | 7.24 | 26.48 | 0 | 0 | 0 | 20.19 | 0 | 0 | 0 | 0 | 794
878 | 9.02 | 35.9 | 8.12 | 0 | 0 | 0 | 0 | 0 | 0 | 0 | 7.31 | 26.09 | 0 | 0 | 0 | 13.56 | 0 | 0 | 0 | 0 | 783
879 | 13.22 | 27.05 | 6.92 | 0 | 0 | 0 | 0 | 0 | 0 | 0 | 7.49 | 29.99 | 0 | 0 | 0 | 15.33 | 0 | 0 | 0 | 0 | 797
880 | 13.17 | 24.53 | 6.89 | 0 | 0 | 0 | 0 | 0 | 0 | 0 | 7.46 | 29.88 | 0 | 0 | 0 | 18.08 | 0 | 0 | 0 | 0 | 805
881 | 5.92 | 37.51 | 12.45 | 0 | 0 | 0 | 0 | 0 | 0 | 0 | 0 | 16.6 | 0 | 0 | 0 | 27.51 | 0 | 0 | 0 | 0 | 699
882 | 20.91 | 19.47 | 6.85 | 0 | 0 | 0 | 0 | 0 | 0 | 0 | 13.37 | 29.72 | 0 | 0 | 0 | 9.67 | 0 | 0 | 0 | 0 | 749
883 | 15.38 | 25.04 | 6.72 | 0 | 0 | 0 | 0 | 0 | 0 | 0 | 7.27 | 26.63 | 0 | 0 | 0 | 18.96 | 0 | 0 | 0 | 0 | 828
884 | 13.07 | 18.23 | 6.84 | 0 | 0 | 0 | 0 | 0 | 0 | 0 | 7.4 | 29.65 | 0 | 0 | 0 | 24.81 | 0 | 0 | 0 | 0 | 849
885 | 6.51 | 21.91 | 6.85 | 0 | 0 | 0 | 0 | 0 | 0 | 0 | 7.41 | 29.69 | 0 | 0 | 0 | 27.63 | 0 | 0 | 0 | 0 | 883
886 | 15.43 | 23.94 | 9.47 | 0 | 0 | 0 | 0 | 0 | 0 | 0 | 0 | 26.71 | 0 | 0 | 0 | 24.45 | 0 | 0 | 0 | 0 | 864
887 | 13.09 | 19.46 | 6.85 | 0 | 0 | 0 | 0 | 0 | 0 | 0 | 7.41 | 29.7 | 0 | 0 | 0 | 23.48 | 0 | 0 | 0 | 0 | 841
888 | 6.42 | 27.55 | 6.74 | 0 | 0 | 0 | 0 | 0 | 0 | 0 | 0 | 26.72 | 0 | 0 | 0 | 32.57 | 0 | 0 | 0 | 0 | 868
889 | 6.41 | 26.32 | 6.73 | 0 | 0 | 0 | 0 | 0 | 0 | 0 | 0 | 26.68 | 0 | 0 | 0 | 33.86 | 0 | 0 | 0 | 0 | 865
890 | 6.5 | 21.71 | 6.83 | 0 | 0 | 0 | 0 | 0 | 0 | 0 | 7.4 | 28.81 | 0 | 0 | 0 | 28.76 | 0 | 0 | 0 | 0 | 840
891 | 10.29 | 26.37 | 6.74 | 0 | 0 | 0 | 0 | 0 | 0 | 0 | 0 | 26.72 | 0 | 0 | 0 | 29.88 | 0 | 0 | 0 | 0 | 882
892 | 9.02 | 27.57 | 6.75 | 0 | 0 | 0 | 0 | 0 | 0 | 0 | 0 | 26.75 | 0 | 0 | 0 | 29.91 | 0 | 0 | 0 | 0 | 883
893 | 11.56 | 25.12 | 9.47 | 0 | 0 | 0 | 0 | 0 | 0 | 0 | 0 | 26.71 | 0 | 0 | 0 | 27.13 | 0 | 0 | 0 | 0 | 828
894 | 6.44 | 30.01 | 6.76 | 0 | 0 | 0 | 0 | 0 | 0 | 0 | 0 | 26.81 | 0 | 0 | 0 | 29.98 | 0 | 0 | 0 | 0 | 848
895 | 6.53 | 23.17 | 6.86 | 0 | 0 | 0 | 0 | 0 | 0 | 0 | 7.43 | 29.76 | 0 | 0 | 0 | 26.26 | 0 | 0 | 0 | 0 | 878
896 | 6.37 | 21.41 | 6.69 | 0 | 0 | 0 | 0 | 0 | 0 | 0 | 0 | 26.51 | 0 | 0 | 0 | 39.03 | 0 | 0 | 0 | 0 | 782
897 | 19.4 | 18.43 | 21.85 | 0 | 0 | 0 | 0 | 0 | 0 | 18.69 | 0 | 0 | 0 | 0 | 0 | 21.63 | 0 | 0 | 0 | 0 | 564.6376
993 | 0 | 0 | 0 | 18.94 | 0 | 0 | 18.35 | 0 | 0 | 0 | 0 | 0 | 0 | 0 | 9.45 | 0 | 0 | 0 | 18.01 | 35.24 | 756.9686
1019 | 0 | 0 | 30.49 | 0 | 0 | 0 | 0 | 0 | 0 | 0 | 0 | 14.02 | 0 | 0 | 24.87 | 30.62 | 0 | 0 | 0 | 0 | 672
1020 | 29.49 | 0 | 30.99 | 0 | 0 | 0 | 0 | 0 | 0 | 0 | 0 | 14.25 | 0 | 0 | 25.27 | 0 | 0 | 0 | 0 | 0 | 666
1021 | 22.49 | 0 | 23.64 | 0 | 0 | 0 | 0 | 0 | 0 | 0 | 0 | 10.87 | 0 | 0 | 19.28 | 23.73 | 0 | 0 | 0 | 0 | 667
1022 | 21.72 | 20.23 | 22.83 | 0 | 0 | 0 | 0 | 0 | 0 | 0 | 24.72 | 10.5 | 0 | 0 | 0 | 0 | 0 | 0 | 0 | 0 | 434
1023 | 21.72 | 20.23 | 22.83 | 0 | 0 | 0 | 0 | 0 | 0 | 0 | 24.72 | 10.5 | 0 | 0 | 0 | 0 | 0 | 0 | 0 | 0 | 666
1024 | 21.72 | 20.23 | 22.83 | 0 | 0 | 0 | 0 | 0 | 0 | 0 | 24.72 | 10.5 | 0 | 0 | 0 | 0 | 0 | 0 | 0 | 0 | 761
1025 | 21.72 | 20.23 | 22.83 | 0 | 0 | 0 | 0 | 0 | 0 | 0 | 24.72 | 10.5 | 0 | 0 | 0 | 0 | 0 | 0 | 0 | 0 | 747
1030 | 19.92 | 18.54 | 20.93 | 0 | 0 | 0 | 0 | 0 | 0 | 19.59 | 0 | 0 | 0 | 0 | 0 | 21.02 | 0 | 0 | 0 | 0 | 92.47435
1031 | 19.92 | 18.54 | 20.93 | 0 | 0 | 0 | 0 | 0 | 0 | 19.59 | 0 | 0 | 0 | 0 | 0 | 21.02 | 0 | 0 | 0 | 0 | 506.4072
1032 | 19.92 | 18.54 | 20.93 | 0 | 0 | 0 | 0 | 0 | 0 | 19.59 | 0 | 0 | 0 | 0 | 0 | 21.02 | 0 | 0 | 0 | 0 | 572.4603
1089 | 19.92 | 18.54 | 20.93 | 0 | 0 | 0 | 0 | 0 | 0 | 19.59 | 0 | 0 | 0 | 0 | 0 | 21.02 | 0 | 0 | 0 | 0 | 410.9
1096 | 22.12 | 20.6 | 23.25 | 0 | 0 | 0 | 0 | 0 | 0 | 0 | 0 | 10.69 | 0 | 0 | 0 | 23.34 | 0 | 0 | 0 | 0 | 572.4603
1097 | 21.76 | 20.26 | 22.87 | 0 | 0 | 0 | 0 | 0 | 0 | 0 | 0 | 8.41 | 0 | 0 | 3.73 | 22.96 | 0 | 0 | 0 | 0 | 426.2627
1098 | 21.24 | 19.78 | 22.33 | 0 | 0 | 0 | 0 | 0 | 0 | 0 | 0 | 5.13 | 0 | 0 | 9.1 | 22.42 | 0 | 0 | 0 | 0 | 484.3894
1099 | 21.15 | 0 | 22.23 | 0 | 0 | 0 | 0 | 0 | 0 | 0 | 24.07 | 10.22 | 0 | 0 | 0 | 22.32 | 0 | 0 | 0 | 0 | 466.7753
1100 | 17.67 | 16.45 | 18.57 | 0 | 0 | 0 | 0 | 0 | 0 | 0 | 20.11 | 8.54 | 0 | 0 | 0 | 18.65 | 0 | 0 | 0 | 0 | 565.8549
1101 | 17.91 | 0 | 18.82 | 0 | 0 | 0 | 0 | 0 | 0 | 0 | 20.38 | 8.65 | 0 | 0 | 15.35 | 18.9 | 0 | 0 | 0 | 0 | 709.8507
1102 | 15.35 | 14.29 | 16.13 | 0 | 0 | 0 | 0 | 0 | 0 | 0 | 17.46 | 7.42 | 0 | 0 | 13.16 | 16.2 | 0 | 0 | 0 | 0 | 670.6592
1103 | 28.86 | 26.87 | 30.33 | 0 | 0 | 0 | 0 | 0 | 0 | 0 | 0 | 13.94 | 0 | 0 | 0 | 0 | 0 | 0 | 0 | 0 | 559.69
1104 | 26.82 | 24.97 | 28.18 | 0 | 0 | 0 | 0 | 0 | 0 | 0 | 0 | 12.96 | 0 | 0 | 0 | 7.07 | 0 | 0 | 0 | 0 | 600.2026
1105 | 25.04 | 23.32 | 26.32 | 0 | 0 | 0 | 0 | 0 | 0 | 0 | 0 | 12.1 | 0 | 0 | 0 | 13.21 | 0 | 0 | 0 | 0 | 594.0376
1106 | 23.49 | 21.87 | 24.69 | 0 | 0 | 0 | 0 | 0 | 0 | 0 | 0 | 11.35 | 0 | 0 | 0 | 18.59 | 0 | 0 | 0 | 0 | 586.1112
1107 | 22.12 | 20.6 | 23.25 | 0 | 0 | 0 | 0 | 0 | 0 | 0 | 0 | 10.69 | 0 | 0 | 0 | 23.34 | 0 | 0 | 0 | 0 | 578.1849
1108 | 25.19 | 23.45 | 0 | 0 | 0 | 0 | 0 | 0 | 0 | 24.78 | 0 | 0 | 0 | 0 | 0 | 26.58 | 0 | 0 | 0 | 0 | 148.8397
1123 | 0 | 0 | 0 | 0 | 0 | 0 | 22.63 | 0 | 0 | 0 | 0 | 0 | 0 | 0 | 11.66 | 0 | 0 | 0 | 22.22 | 43.48 | 351
1131 | 21.3 | 19.83 | 22.38 | 0 | 14.02 | 0 | 0 | 0 | 0 | 0 | 0 | 0 | 0 | 0 | 0 | 22.47 | 0 | 0 | 0 | 0 | 244
1132 | 17.6 | 16.38 | 18.49 | 0 | 28.96 | 0 | 0 | 0 | 0 | 0 | 0 | 0 | 0 | 0 | 0 | 18.57 | 0 | 0 | 0 | 0 | 357.9
1134 | 16.21 | 15.09 | 0 | 27.84 | 0 | 0 | 26.96 | 0 | 0 | 0 | 0 | 0 | 0 | 0 | 13.89 | 0 | 0 | 0 | 0 | 0 | 792
1135 | 16.26 | 0 | 0 | 27.93 | 0 | 0 | 27.05 | 0 | 0 | 0 | 0 | 0 | 14.83 | 0 | 13.94 | 0 | 0 | 0 | 0 | 0 | 699
1137 | 21.07 | 19.61 | 44.28 | 0 | 0 | 0 | 0 | 0 | 0 | 0 | 11.99 | 3.05 | 0 | 0 | 0 | 0 | 0 | 0 | 0 | 0 | 209
1138 | 21.07 | 19.61 | 44.28 | 0 | 0 | 0 | 0 | 0 | 0 | 0 | 11.99 | 3.05 | 0 | 0 | 0 | 0 | 0 | 0 | 0 | 0 | 321
1139 | 21.07 | 19.61 | 44.28 | 0 | 0 | 0 | 0 | 0 | 0 | 0 | 11.99 | 3.05 | 0 | 0 | 0 | 0 | 0 | 0 | 0 | 0 | 159
1241 | 0 | 0 | 0 | 0 | 0 | 0 | 22.12 | 0 | 0 | 0 | 0 | 0 | 12.13 | 0 | 22.79 | 0 | 0 | 0 | 21.72 | 21.25 | 310.4
1244 | 19.59 | 18.24 | 20.59 | 0 | 0 | 0 | 0 | 0 | 0 | 19.28 | 22.3 | 0 | 0 | 0 | 0 | 0 | 0 | 0 | 0 | 0 | 398
1251 | 17.07 | 15.89 | 37.69 | 0 | 0 | 0 | 11.34 | 0 | 0 | 0 | 0 | 0 | 0 | 0 | 0 | 18.01 | 0 | 0 | 0 | 0 | 307.494
1259 | 0 | 11 | 0 | 20.3 | 38.9 | 0 | 19.66 | 0 | 0 | 0 | 0 | 0 | 0 | 0 | 10.13 | 0 | 0 | 0 | 0 | 0 | 1100.885
1260 | 0 | 11 | 0 | 20.3 | 38.9 | 0 | 19.66 | 0 | 0 | 0 | 0 | 0 | 0 | 0 | 10.13 | 0 | 0 | 0 | 0 | 0 | 554.8461
1261 | 0 | 11 | 0 | 20.3 | 38.9 | 0 | 19.66 | 0 | 0 | 0 | 0 | 0 | 0 | 0 | 10.13 | 0 | 0 | 0 | 0 | 0 | 717.7771
1262 | 0 | 11 | 0 | 20.3 | 38.9 | 0 | 19.66 | 0 | 0 | 0 | 0 | 0 | 0 | 0 | 10.13 | 0 | 0 | 0 | 0 | 0 | 893.9187
1263 | 0 | 11 | 0 | 20.3 | 38.9 | 0 | 19.66 | 0 | 0 | 0 | 0 | 0 | 0 | 0 | 10.13 | 0 | 0 | 0 | 0 | 0 | 845.4798
1268 | 22.12 | 20.6 | 23.25 | 0 | 0 | 0 | 0 | 0 | 0 | 0 | 0 | 10.69 | 0 | 0 | 0 | 23.34 | 0 | 0 | 0 | 0 | 228.9841
1269 | 22.12 | 20.6 | 23.25 | 0 | 0 | 0 | 0 | 0 | 0 | 0 | 0 | 10.69 | 0 | 0 | 0 | 23.34 | 0 | 0 | 0 | 0 | 506.4072
1270 | 22.12 | 20.6 | 23.25 | 0 | 0 | 0 | 0 | 0 | 0 | 0 | 0 | 10.69 | 0 | 0 | 0 | 23.34 | 0 | 0 | 0 | 0 | 566.7357
1271 | 22.12 | 20.6 | 23.25 | 0 | 0 | 0 | 0 | 0 | 0 | 0 | 0 | 10.69 | 0 | 0 | 0 | 23.34 | 0 | 0 | 0 | 0 | 566.2953
1272 | 22.12 | 20.6 | 23.25 | 0 | 0 | 0 | 0 | 0 | 0 | 0 | 0 | 10.69 | 0 | 0 | 0 | 23.34 | 0 | 0 | 0 | 0 | 612.0921
1273 | 22.12 | 20.6 | 23.25 | 0 | 0 | 0 | 0 | 0 | 0 | 0 | 0 | 10.69 | 0 | 0 | 0 | 23.34 | 0 | 0 | 0 | 0 | 716.0157
1277 | 40.32 | 9.38 | 0 | 0 | 0 | 0 | 0 | 0 | 0 | 39.66 | 0 | 0 | 0 | 0 | 0 | 10.64 | 0 | 0 | 0 | 0 | 383.5977
1282 | 19.61 | 18.26 | 20.62 | 0 | 0 | 0 | 1.34 | 0.17 | 0 | 19.3 | 0 | 0 | 0 | 0 | 0 | 20.7 | 0 | 0 | 0 | 0 | 341.8304
1283 | 0 | 0 | 0 | 0 | 0 | 0 | 27.65 | 0 | 0 | 0 | 0 | 4.02 | 0 | 26.93 | 14.25 | 0 | 0 | 0 | 27.15 | 0 | 660.5311
1285 | 0 | 0 | 0 | 0 | 0 | 0 | 27.65 | 0 | 0 | 0 | 0 | 4.02 | 0 | 26.93 | 14.25 | 0 | 0 | 0 | 27.15 | 0 | 528.4249
1286 | 0 | 0 | 0 | 0 | 0 | 0 | 27.65 | 0 | 0 | 0 | 0 | 4.02 | 0 | 26.93 | 14.25 | 0 | 0 | 0 | 27.15 | 0 | 924.7435
1287 | 0 | 0 | 0 | 0 | 0 | 0 | 27.65 | 0 | 0 | 0 | 0 | 4.02 | 0 | 26.93 | 14.25 | 0 | 0 | 0 | 27.15 | 0 | 766.216
1288 | 0 | 0 | 0 | 0 | 0 | 0 | 27.65 | 0 | 0 | 0 | 0 | 4.02 | 0 | 26.93 | 14.25 | 0 | 0 | 0 | 27.15 | 0 | 717.7771
1289 | 0 | 0 | 0 | 17.33 | 33.21 | 0 | 16.78 | 0 | 0 | 0 | 0 | 0 | 0 | 32.68 | 0 | 0 | 0 | 0 | 0 | 0 | 504.5
1291 | 0 | 0 | 0 | 16.9 | 32.38 | 0 | 16.37 | 0 | 2.47 | 0 | 0 | 0 | 0 | 31.88 | 0 | 0 | 0 | 0 | 0 | 0 | 697
1310 | 19.92 | 18.54 | 20.93 | 0 | 0 | 0 | 0 | 0 | 0 | 19.59 | 0 | 0 | 0 | 0 | 0 | 21.02 | 0 | 0 | 0 | 0 | 528.8633
1311 | 19.92 | 18.54 | 20.93 | 0 | 0 | 0 | 0 | 0 | 0 | 19.59 | 0 | 0 | 0 | 0 | 0 | 21.02 | 0 | 0 | 0 | 0 | 550.4068
1312 | 19.92 | 18.54 | 20.93 | 0 | 0 | 0 | 0 | 0 | 0 | 19.59 | 0 | 0 | 0 | 0 | 0 | 21.02 | 0 | 0 | 0 | 0 | 580.1047
1324 | 19.5 | 18.16 | 20.49 | 0 | 0 | 0 | 0 | 0.42 | 0 | 19.18 | 0 | 0 | 0 | 0 | 1.67 | 20.58 | 0 | 0 | 0 | 0 | 378
1326 | 23.37 | 21.76 | 24.56 | 0 | 0 | 0 | 0 | 0 | 0 | 0 | 0 | 5.65 | 0 | 0 | 0 | 24.66 | 0 | 0 | 0 | 0 | 250
1327 | 22.12 | 20.6 | 23.25 | 0 | 0 | 0 | 0 | 0 | 0 | 0 | 0 | 10.69 | 0 | 0 | 0 | 23.34 | 0 | 0 | 0 | 0 | 500
1328 | 19.99 | 18.61 | 21 | 0 | 0 | 0 | 0 | 0 | 0 | 0 | 0 | 19.31 | 0 | 0 | 0 | 21.09 | 0 | 0 | 0 | 0 | 733
1329 | 26.48 | 0 | 27.83 | 0 | 0 | 0 | 0 | 0 | 0 | 0 | 0 | 6.4 | 0 | 0 | 11.35 | 27.94 | 0 | 0 | 0 | 0 | 733
1330 | 21.24 | 19.78 | 22.33 | 0 | 0 | 0 | 0 | 0 | 0 | 0 | 0 | 5.13 | 0 | 0 | 9.1 | 22.42 | 0 | 0 | 0 | 0 | 640
1332 | 16.92 | 15.75 | 17.78 | 0 | 0 | 0 | 0 | 0 | 0 | 16.64 | 0 | 4.09 | 0 | 10.96 | 0 | 17.85 | 0 | 0 | 0 | 0 | 385
1333 | 15.25 | 14.2 | 16.02 | 0 | 0 | 0 | 0 | 0 | 0 | 15 | 0 | 3.68 | 0 | 19.76 | 0 | 16.09 | 0 | 0 | 0 | 0 | 486
1334 | 13.83 | 12.88 | 14.53 | 0 | 0 | 0 | 0 | 0 | 0 | 13.6 | 0 | 3.67 | 0 | 26.89 | 0 | 14.59 | 0 | 0 | 0 | 0 | 570
1336 | 17.64 | 16.42 | 18.54 | 0 | 0 | 0 | 0 | 0 | 0 | 17.35 | 0 | 0 | 0 | 11.43 | 0 | 18.61 | 0 | 0 | 0 | 0 | 200
1337 | 15.83 | 14.74 | 16.64 | 0 | 0 | 0 | 0 | 0 | 0 | 15.57 | 0 | 0 | 0 | 20.52 | 0 | 16.71 | 0 | 0 | 0 | 0 | 290
1338 | 14.36 | 13.37 | 15.09 | 0 | 0 | 0 | 0 | 0 | 0 | 14.12 | 0 | 0 | 0 | 27.91 | 0 | 15.15 | 0 | 0 | 0 | 0 | 345
1339 | 23.91 | 22.26 | 25.13 | 0 | 0 | 0 | 0 | 0 | 0 | 0 | 0 | 3.47 | 0 | 0 | 0 | 25.23 | 0 | 0 | 0 | 0 | 160
1340 | 22.97 | 21.38 | 24.14 | 3.95 | 0 | 0 | 0 | 0 | 0 | 0 | 0 | 3.33 | 0 | 0 | 0 | 24.24 | 0 | 0 | 0 | 0 | 200
1343 | 36.03 | 11.51 | 21.62 | 0 | 0 | 0 | 0 | 0 | 0 | 28.35 | 0 | 2.49 | 0 | 0 | 0 | 0 | 0 | 0 | 0 | 0 | 551.9299
1344 | 36.98 | 11.81 | 22.19 | 0 | 0 | 0 | 0 | 0 | 0 | 23.9 | 0 | 5.11 | 0 | 0 | 0 | 0 | 0 | 0 | 0 | 0 | 605.7134
1349 | 23.28 | 21.68 | 24.47 | 6 | 0 | 0 | 0 | 0 | 0 | 0 | 0 | 0 | 0 | 0 | 0 | 24.57 | 0 | 0 | 0 | 0 | 384.4291
1350 | 23.28 | 21.68 | 24.47 | 6 | 0 | 0 | 0 | 0 | 0 | 0 | 0 | 0 | 0 | 0 | 0 | 24.57 | 0 | 0 | 0 | 0 | 432.1128
1351 | 23.28 | 21.68 | 24.47 | 6 | 0 | 0 | 0 | 0 | 0 | 0 | 0 | 0 | 0 | 0 | 0 | 24.57 | 0 | 0 | 0 | 0 | 497.0175
1352 | 23.28 | 21.68 | 24.47 | 6 | 0 | 0 | 0 | 0 | 0 | 0 | 0 | 0 | 0 | 0 | 0 | 24.57 | 0 | 0 | 0 | 0 | 582.5277
1353 | 23.28 | 21.68 | 24.47 | 6 | 0 | 0 | 0 | 0 | 0 | 0 | 0 | 0 | 0 | 0 | 0 | 24.57 | 0 | 0 | 0 | 0 | 570.4511
1354 | 23.28 | 21.68 | 24.47 | 6 | 0 | 0 | 0 | 0 | 0 | 0 | 0 | 0 | 0 | 0 | 0 | 24.57 | 0 | 0 | 0 | 0 | 569.4219
1356 | 0 | 14.42 | 36.51 | 0 | 0 | 0 | 0 | 0 | 4.84 | 0 | 39.13 | 0 | 0 | 0 | 0 | 5.1 | 0 | 0 | 0 | 0 | 147.4
1357 | 0 | 14.42 | 36.51 | 0 | 0 | 0 | 0 | 0 | 4.84 | 0 | 39.13 | 0 | 0 | 0 | 0 | 5.1 | 0 | 0 | 0 | 0 | 155.2
1358 | 0 | 2.4 | 0 | 0 | 19.77 | 0 | 34.26 | 0 | 0 | 0 | 0 | 13.68 | 0 | 0 | 0 | 29.89 | 0 | 0 | 0 | 0 | 1084
1359 | 0 | 16.35 | 20.12 | 0 | 0 | 0 | 0 | 0 | 0 | 0 | 0 | 0 | 0 | 31.02 | 12.31 | 20.2 | 0 | 0 | 0 | 0 | 1011
1360 | 0 | 0 | 8.87 | 50.14 | 22.77 | 0 | 0 | 0 | 0 | 0 | 0 | 13.35 | 0 | 0 | 0 | 4.87 | 0 | 0 | 0 | 0 | 725
1361 | 0 | 0 | 33.39 | 0 | 0 | 0 | 33.72 | 0 | 0 | 0 | 0 | 0 | 0 | 26.25 | 5.2 | 1.44 | 0 | 0 | 0 | 0 | 815
1362 | 0 | 18.28 | 1.95 | 0 | 0 | 0 | 32.65 | 0 | 0 | 0 | 0 | 0 | 0 | 0 | 35.27 | 11.85 | 0 | 0 | 0 | 0 | 422
1363 | 0 | 16.91 | 0 | 0 | 0 | 0 | 14.33 | 0 | 0 | 0 | 0 | 0 | 0 | 3.14 | 26.25 | 39.36 | 0 | 0 | 0 | 0 | 856
1364 | 0 | 0 | 0 | 0 | 9.83 | 0 | 38.36 | 0 | 0 | 0 | 0 | 0 | 0 | 9.68 | 24.86 | 17.26 | 0 | 0 | 0 | 0 | 277
1365 | 23.8 | 0 | 12.51 | 0 | 0 | 0 | 0 | 0 | 0 | 0 | 27.08 | 11.5 | 0 | 0 | 0 | 25.12 | 0 | 0 | 0 | 0 | 430.9
1366 | 22.14 | 0 | 18.61 | 0 | 0 | 0 | 0 | 0 | 0 | 0 | 25.19 | 10.7 | 0 | 0 | 0 | 23.36 | 0 | 0 | 0 | 0 | 420
1367 | 21.15 | 0 | 22.23 | 0 | 0 | 0 | 0 | 0 | 0 | 0 | 24.07 | 10.22 | 0 | 0 | 0 | 22.32 | 0 | 0 | 0 | 0 | 391.4
1368 | 19.04 | 0 | 30 | 0 | 0 | 0 | 0 | 0 | 0 | 0 | 21.67 | 9.2 | 0 | 0 | 0 | 20.09 | 0 | 0 | 0 | 0 | 323.8
1369 | 17.31 | 0 | 36.38 | 0 | 0 | 0 | 0 | 0 | 0 | 0 | 19.69 | 8.36 | 0 | 0 | 0 | 18.26 | 0 | 0 | 0 | 0 | 299.2
1371 | 23.77 | 22.13 | 24.98 | 0 | 0 | 0 | 0 | 0 | 0 | 23.38 | 0 | 5.74 | 0 | 0 | 0 | 0 | 0 | 0 | 0 | 0 | 353
1372 | 23.5 | 21.88 | 24.7 | 0 | 0 | 0 | 0 | 0 | 0 | 23.12 | 0 | 6.81 | 0 | 0 | 0 | 0 | 0 | 0 | 0 | 0 | 361
1373 | 23.23 | 21.63 | 24.42 | 0 | 0 | 0 | 0 | 0 | 0 | 22.86 | 0 | 7.86 | 0 | 0 | 0 | 0 | 0 | 0 | 0 | 0 | 375
1374 | 22.98 | 21.39 | 24.15 | 0 | 0 | 0 | 0 | 0 | 0 | 22.6 | 0 | 8.88 | 0 | 0 | 0 | 0 | 0 | 0 | 0 | 0 | 386
1376 | 29.47 | 5.49 | 30.97 | 0 | 0 | 0 | 0 | 0 | 2.96 | 0 | 0 | 0 | 0 | 0 | 0 | 31.1 | 0 | 0 | 0 | 0 | 318.2
1384 | 22.83 | 21.25 | 23.99 | 7.84 | 0 | 0 | 0 | 0 | 0 | 0 | 0 | 0 | 0 | 0 | 0 | 24.09 | 0 | 0 | 0 | 0 | 332.3682
1385 | 22.83 | 21.25 | 23.99 | 7.84 | 0 | 0 | 0 | 0 | 0 | 0 | 0 | 0 | 0 | 0 | 0 | 24.09 | 0 | 0 | 0 | 0 | 356.5621
1386 | 22.83 | 21.25 | 23.99 | 7.84 | 0 | 0 | 0 | 0 | 0 | 0 | 0 | 0 | 0 | 0 | 0 | 24.09 | 0 | 0 | 0 | 0 | 357.752
1387 | 22.83 | 21.25 | 23.99 | 7.84 | 0 | 0 | 0 | 0 | 0 | 0 | 0 | 0 | 0 | 0 | 0 | 24.09 | 0 | 0 | 0 | 0 | 321.6595
1388 | 22.83 | 21.25 | 23.99 | 7.84 | 0 | 0 | 0 | 0 | 0 | 0 | 0 | 0 | 0 | 0 | 0 | 24.09 | 0 | 0 | 0 | 0 | 313.3304
1389 | 22.83 | 21.25 | 23.99 | 7.84 | 0 | 0 | 0 | 0 | 0 | 0 | 0 | 0 | 0 | 0 | 0 | 24.09 | 0 | 0 | 0 | 0 | 316.9
1390 | 22.83 | 21.25 | 23.99 | 7.84 | 0 | 0 | 0 | 0 | 0 | 0 | 0 | 0 | 0 | 0 | 0 | 24.09 | 0 | 0 | 0 | 0 | 318.0899
1391 | 22.83 | 21.25 | 23.99 | 7.84 | 0 | 0 | 0 | 0 | 0 | 0 | 0 | 0 | 0 | 0 | 0 | 24.09 | 0 | 0 | 0 | 0 | 326.4189
1392 | 22.83 | 21.25 | 23.99 | 7.84 | 0 | 0 | 0 | 0 | 0 | 0 | 0 | 0 | 0 | 0 | 0 | 24.09 | 0 | 0 | 0 | 0 | 336.7311
1393 | 22.83 | 21.25 | 23.99 | 7.84 | 0 | 0 | 0 | 0 | 0 | 0 | 0 | 0 | 0 | 0 | 0 | 24.09 | 0 | 0 | 0 | 0 | 354.9756
1409 | 28.6 | 26.63 | 30.06 | 0 | 0 | 0 | 0 | 0 | 0 | 0 | 0 | 0 | 0 | 0 | 14.71 | 0 | 0 | 0 | 0 | 0 | 718.2
1410 | 22.05 | 20.53 | 0 | 0 | 0 | 0 | 0 | 0 | 0 | 21.69 | 25.09 | 10.65 | 0 | 0 | 0 | 0 | 0 | 0 | 0 | 0 | 633
1411 | 21.27 | 19.81 | 0 | 0 | 3.5 | 0 | 0 | 0 | 0 | 20.93 | 24.21 | 10.28 | 0 | 0 | 0 | 0 | 0 | 0 | 0 | 0 | 680
1412 | 20.55 | 19.14 | 0 | 0 | 6.77 | 0 | 0 | 0 | 0 | 20.22 | 23.39 | 9.93 | 0 | 0 | 0 | 0 | 0 | 0 | 0 | 0 | 705
1413 | 16.18 | 15.06 | 0 | 0 | 26.63 | 0 | 0 | 0 | 0 | 15.91 | 18.41 | 7.82 | 0 | 0 | 0 | 0 | 0 | 0 | 0 | 0 | 780
1415 | 7.96 | 0 | 8.37 | 0 | 0 | 0 | 66.22 | 0 | 0 | 0 | 9.06 | 0 | 0 | 0 | 0 | 8.4 | 0 | 0 | 0 | 0 | 659.6504
1416 | 5.97 | 0 | 6.27 | 0 | 0 | 0 | 74.67 | 0 | 0 | 0 | 6.79 | 0 | 0 | 0 | 0 | 6.3 | 0 | 0 | 0 | 0 | 719.9789
1417 | 4.24 | 0 | 4.46 | 0 | 0 | 0 | 82.01 | 0 | 0 | 0 | 4.82 | 0 | 0 | 0 | 0 | 4.47 | 0 | 0 | 0 | 0 | 749.9229
1418 | 3.44 | 0 | 3.61 | 0 | 0 | 0 | 85.4 | 0 | 0 | 0 | 3.91 | 0 | 0 | 0 | 0 | 3.63 | 0 | 0 | 0 | 0 | 623.101
1419 | 50.31 | 9.37 | 0 | 0 | 0 | 0 | 0 | 0 | 0 | 29.7 | 0 | 0 | 0 | 0 | 0 | 10.62 | 0 | 0 | 0 | 0 | 296
1424 | 42.2 | 5.85 | 12.42 | 0 | 0 | 0 | 0 | 0 | 0 | 35.74 | 0 | 3.79 | 0 | 0 | 0 | 0 | 0 | 0 | 0 | 0 | 205.8657
1426 | 42.2 | 5.85 | 12.42 | 0 | 0 | 0 | 0 | 0 | 0 | 35.74 | 0 | 3.79 | 0 | 0 | 0 | 0 | 0 | 0 | 0 | 0 | 403.9964
1429 | 0 | 0 | 0 | 0 | 0 | 0 | 0 | 0 | 0 | 0 | 0 | 0 | 0 | 0 | 11.78 | 0 | 0 | 21.87 | 22.44 | 43.91 | 241
1436 | 23.29 | 21.69 | 24.48 | 5.96 | 0 | 0 | 0 | 0 | 0 | 0 | 0 | 0 | 0 | 0 | 0 | 24.58 | 0 | 0 | 0 | 0 | 210
1437 | 19.32 | 17.99 | 20.31 | 0 | 0 | 0 | 0 | 0 | 0 | 0 | 21.99 | 0 | 0 | 0 | 0 | 20.39 | 0 | 0 | 0 | 0 | 132.1062
1438 | 19.18 | 17.86 | 20.16 | 0 | 0 | 0 | 0 | 0 | 0 | 0 | 21.83 | 0 | 0.73 | 0 | 0 | 20.24 | 0 | 0 | 0 | 0 | 133.4273
1439 | 19.03 | 17.72 | 20 | 0 | 0 | 0 | 0 | 0 | 0 | 0 | 21.66 | 0 | 1.51 | 0 | 0 | 20.08 | 0 | 0 | 0 | 0 | 135.1887
1440 | 18.87 | 17.57 | 19.83 | 0 | 0 | 0 | 0 | 0 | 0 | 0 | 21.47 | 0 | 2.34 | 0 | 0 | 19.91 | 0 | 0 | 0 | 0 | 145.3168
1441 | 18.7 | 17.41 | 19.65 | 0 | 0 | 0 | 0 | 0 | 0 | 0 | 21.27 | 0 | 3.24 | 0 | 0 | 19.73 | 0 | 0 | 0 | 0 | 271.2581
1458 | 36.09 | 0 | 18.36 | 0 | 0 | 0 | 0 | 0 | 0 | 32.06 | 0 | 13.5 | 0 | 0 | 0 | 0 | 0 | 0 | 0 | 0 | 310
1459 | 35.8 | 0 | 18.21 | 0 | 0 | 0 | 0 | 0 | 0 | 31.8 | 0 | 13.39 | 0 | 0 | 0.8 | 0 | 0 | 0 | 0 | 0 | 330
1460 | 35.04 | 0 | 17.82 | 0 | 0 | 0 | 0 | 0 | 0 | 31.12 | 0 | 13.1 | 0 | 0 | 2.91 | 0 | 0 | 0 | 0 | 0 | 500
1461 | 36.09 | 0 | 18.36 | 0 | 0 | 0 | 0 | 0 | 0 | 32.06 | 0 | 13.5 | 0 | 0 | 0 | 0 | 0 | 0 | 0 | 0 | 340
1462 | 35.8 | 0 | 18.21 | 0 | 0 | 0 | 0 | 0 | 0 | 31.8 | 0 | 13.39 | 0 | 0 | 0.8 | 0 | 0 | 0 | 0 | 0 | 410
1463 | 35.04 | 0 | 17.82 | 0 | 0 | 0 | 0 | 0 | 0 | 31.12 | 0 | 13.1 | 0 | 0 | 2.91 | 0 | 0 | 0 | 0 | 0 | 495
1464 | 36.09 | 0 | 18.36 | 0 | 0 | 0 | 0 | 0 | 0 | 32.06 | 0 | 13.5 | 0 | 0 | 0 | 0 | 0 | 0 | 0 | 0 | 330
1465 | 35.8 | 0 | 18.21 | 0 | 0 | 0 | 0 | 0 | 0 | 31.8 | 0 | 13.39 | 0 | 0 | 0.8 | 0 | 0 | 0 | 0 | 0 | 330
1466 | 35.04 | 0 | 17.82 | 0 | 0 | 0 | 0 | 0 | 0 | 31.12 | 0 | 13.1 | 0 | 0 | 2.91 | 0 | 0 | 0 | 0 | 0 | 490
1473 | 22.93 | 21.35 | 24.1 | 0 | 0 | 0 | 0 | 0 | 0 | 0 | 26.09 | 5.54 | 0 | 0 | 0 | 0 | 0 | 0 | 0 | 0 | 226
1474 | 22.93 | 21.35 | 24.1 | 0 | 0 | 0 | 0 | 0 | 0 | 0 | 26.09 | 5.54 | 0 | 0 | 0 | 0 | 0 | 0 | 0 | 0 | 287
1475 | 0 | 0 | 0 | 13.96 | 0 | 0 | 13.52 | 0 | 0 | 0 | 0 | 0 | 0 | 26.32 | 6.96 | 0 | 0 | 0 | 13.27 | 25.97 | 665.8153
1476 | 0 | 0 | 0 | 16.14 | 0 | 0 | 0 | 0 | 0 | 0 | 0 | 0 | 0 | 30.44 | 8.05 | 0 | 0 | 0 | 15.35 | 30.03 | 704.5665
1477 | 0 | 0 | 0 | 18.94 | 0 | 0 | 18.35 | 0 | 0 | 0 | 0 | 0 | 0 | 0 | 9.45 | 0 | 0 | 0 | 18.01 | 35.24 | 594.9183
1478 | 0 | 0 | 0 | 15 | 0 | 0 | 14.53 | 0 | 0 | 0 | 0 | 0 | 0 | 28.29 | 0 | 0 | 0 | 0 | 14.26 | 27.91 | 671.0996
1479 | 0 | 0 | 0 | 16.09 | 0 | 0 | 15.58 | 0 | 0 | 0 | 0 | 0 | 0 | 30.35 | 8.03 | 0 | 0 | 0 | 0 | 29.94 | 602.8447
1501 | 0 | 0 | 0 | 0 | 0 | 0 | 15.71 | 0 | 0 | 0 | 0 | 0 | 0 | 30.59 | 8.09 | 0 | 0 | 0 | 15.42 | 30.18 | 633.2291
1502 | 0 | 0 | 0 | 0 | 0 | 0 | 15.71 | 0 | 0 | 0 | 0 | 0 | 0 | 30.59 | 8.09 | 0 | 0 | 0 | 15.42 | 30.18 | 510.3703
1503 | 0 | 0 | 0 | 0 | 0 | 0 | 15.71 | 0 | 0 | 0 | 0 | 0 | 0 | 30.59 | 8.09 | 0 | 0 | 0 | 15.42 | 30.18 | 499.3615
1504 | 0 | 0 | 0 | 0 | 0 | 0 | 15.71 | 0 | 0 | 0 | 0 | 0 | 0 | 30.59 | 8.09 | 0 | 0 | 0 | 15.42 | 30.18 | 481.7473
1505 | 0 | 0 | 0 | 0 | 0 | 0 | 15.71 | 0 | 0 | 0 | 0 | 0 | 0 | 30.59 | 8.09 | 0 | 0 | 0 | 15.42 | 30.18 | 471.6192
1514 | 0 | 0 | 0 | 0 | 0 | 0 | 35.15 | 0 | 0 | 0 | 0 | 10.21 | 19.27 | 0 | 18.11 | 0 | 0 | 0 | 17.26 | 0 | 651.724
1515 | 0 | 0 | 0 | 0 | 0 | 0 | 35.87 | 0 | 0 | 0 | 0 | 10.42 | 0 | 0 | 18.48 | 0 | 0 | 0 | 35.22 | 0 | 539.6
1517 | 0 | 18.31 | 0 | 0 | 0 | 0 | 32.71 | 0 | 0 | 0 | 0 | 0 | 0 | 0 | 16.85 | 0 | 0 | 0 | 32.12 | 0 | 418
1522 | 20.67 | 19.24 | 21.72 | 17.75 | 0 | 0 | 0 | 0 | 0 | 0 | 0 | 9.99 | 0 | 0 | 10.63 | 0 | 0 | 0 | 0 | 0 | 756.1
1531 | 0 | 0 | 0 | 36.38 | 0 | 0 | 35.23 | 0 | 0 | 0 | 0 | 10.23 | 0 | 0 | 18.15 | 0 | 0 | 0 | 0 | 0 | 509
1533 | 0 | 0 | 0 | 0 | 0 | 0 | 26.64 | 0 | 0 | 0 | 0 | 7.74 | 0 | 51.89 | 13.73 | 0 | 0 | 0 | 0 | 0 | 458
1534 | 0 | 13.8 | 0 | 25.47 | 0 | 0 | 0 | 0 | 0 | 0 | 0 | 0 | 0 | 48.03 | 12.71 | 0 | 0 | 0 | 0 | 0 | 555
1535 | 0 | 13.8 | 0 | 25.47 | 0 | 0 | 0 | 0 | 0 | 0 | 0 | 0 | 0 | 48.03 | 12.71 | 0 | 0 | 0 | 0 | 0 | 539
1537 | 0 | 13.91 | 0 | 0 | 0 | 0 | 24.86 | 0 | 0 | 0 | 0 | 0 | 0 | 48.42 | 12.81 | 0 | 0 | 0 | 0 | 0 | 495
1538 | 0 | 13.81 | 0 | 0 | 48.81 | 0 | 24.67 | 0 | 0 | 0 | 0 | 0 | 0 | 0 | 12.71 | 0 | 0 | 0 | 0 | 0 | 630
1539 | 0 | 13.81 | 0 | 0 | 48.81 | 0 | 24.67 | 0 | 0 | 0 | 0 | 0 | 0 | 0 | 12.71 | 0 | 0 | 0 | 0 | 0 | 630
1540 | 0 | 0 | 0 | 0 | 0 | 0 | 18.57 | 0 | 0 | 0 | 0 | 0 | 0 | 36.17 | 9.57 | 0 | 0 | 0 | 0 | 35.68 | 280
1541 | 0 | 0 | 0 | 0 | 0 | 0 | 18.57 | 0 | 0 | 0 | 0 | 0 | 0 | 36.17 | 9.57 | 0 | 0 | 0 | 0 | 35.68 | 270
1542 | 0 | 0 | 0 | 15.95 | 30.56 | 0 | 15.45 | 0 | 0 | 0 | 0 | 0 | 0 | 30.08 | 7.96 | 0 | 0 | 0 | 0 | 0 | 482
1543 | 0 | 0 | 0 | 15.95 | 30.56 | 0 | 15.45 | 0 | 0 | 0 | 0 | 0 | 0 | 30.08 | 7.96 | 0 | 0 | 0 | 0 | 0 | 446
1544 | 0 | 0 | 0 | 22.97 | 0 | 0 | 22.24 | 0 | 0 | 0 | 0 | 0 | 0 | 43.32 | 11.46 | 0 | 0 | 0 | 0 | 0 | 407
1545 | 0 | 0 | 0 | 22.97 | 0 | 0 | 22.24 | 0 | 0 | 0 | 0 | 0 | 0 | 43.32 | 11.46 | 0 | 0 | 0 | 0 | 0 | 431
903 | 0 | 0 | 0 | 0 | 0 | 0 | 17.5 | 0 | 0 | 0 | 0 | 2.03 | 0 | 34.09 | 9.02 | 0 | 0 | 0 | 17.19 | 20.17 | 810.6918
904 | 0 | 23.34 | 0 | 43.06 | 0 | 0 | 0 | 0 | 0 | 0 | 0 | 12.11 | 0 | 0 | 21.49 | 0 | 0 | 0 | 0 | 0 | 484.3894
905 | 0 | 0 | 0 | 36.38 | 0 | 0 | 35.23 | 0 | 0 | 0 | 0 | 10.23 | 0 | 0 | 18.15 | 0 | 0 | 0 | 0 | 0 | 484.3894
906 | 0 | 0 | 0 | 12.22 | 0 | 0 | 23.66 | 0 | 0 | 0 | 0 | 0 | 6.49 | 0 | 12.19 | 0 | 0 | 0 | 0 | 45.45 | 554.8461
907 | 0 | 0 | 0 | 13.96 | 0 | 0 | 13.52 | 0 | 0 | 0 | 0 | 0 | 0 | 26.32 | 6.96 | 0 | 0 | 0 | 13.27 | 25.97 | 665.8153
908 | 0 | 0 | 0 | 18.94 | 0 | 0 | 18.35 | 0 | 0 | 0 | 0 | 0 | 0 | 0 | 9.45 | 0 | 0 | 0 | 18.01 | 35.24 | 693.5576
909 | 0 | 0 | 0 | 16.14 | 0 | 0 | 0 | 0 | 0 | 0 | 0 | 0 | 0 | 30.44 | 8.05 | 0 | 0 | 0 | 15.35 | 30.03 | 704.5665
910 | 0 | 0 | 0 | 0 | 0 | 0 | 15.71 | 0 | 0 | 0 | 0 | 0 | 0 | 30.59 | 8.09 | 0 | 0 | 0 | 15.42 | 30.18 | 409.0889
911 | 0 | 0 | 0 | 14.7 | 28.18 | 0 | 14.24 | 0 | 0 | 0 | 0 | 0 | 7.81 | 27.73 | 7.34 | 0 | 0 | 0 | 0 | 0 | 667.1364
912 | 0 | 0 | 0 | 15.95 | 30.56 | 0 | 15.45 | 0 | 0 | 0 | 0 | 0 | 0 | 30.08 | 7.96 | 0 | 0 | 0 | 0 | 0 | 591.3955
913 | 0 | 0 | 0 | 15.87 | 30.41 | 0 | 15.37 | 0 | 0 | 0 | 0 | 0 | 8.43 | 29.93 | 0 | 0 | 0 | 0 | 0 | 0 | 548.6811
914 | 0 | 0 | 0 | 17.33 | 33.21 | 0 | 16.78 | 0 | 0 | 0 | 0 | 0 | 0 | 32.68 | 0 | 0 | 0 | 0 | 0 | 0 | 438.5926
915 | 0 | 0 | 0 | 40.53 | 0 | 0 | 39.25 | 0 | 0 | 0 | 0 | 0 | 0 | 0 | 20.22 | 0 | 0 | 0 | 0 | 0 | 484.3894
916 | 0 | 0 | 0 | 0 | 0 | 0 | 32.45 | 0 | 0 | 0 | 0 | 0 | 0 | 18.96 | 16.72 | 0 | 0 | 0 | 31.87 | 0 | 388.3923
917 | 0 | 0 | 0 | 0 | 0 | 0 | 40.05 | 0 | 0 | 0 | 0 | 0 | 0 | 0 | 20.63 | 0 | 0 | 0 | 39.32 | 0 | 429.3452
918 | 0 | 16.47 | 0 | 30.39 | 0 | 0 | 29.43 | 0 | 0 | 0 | 0 | 8.55 | 0 | 0 | 15.16 | 0 | 0 | 0 | 0 | 0 | 444.7576
919 | 0 | 0 | 0 | 0 | 0 | 0 | 32.1 | 0 | 0 | 0 | 0 | 2.24 | 17.6 | 0 | 16.54 | 0 | 0 | 0 | 31.52 | 0 | 546.039
920 | 0 | 0 | 0 | 12.07 | 0 | 0 | 23.38 | 0 | 0 | 0 | 0 | 6.79 | 0 | 22.77 | 12.04 | 0 | 0 | 0 | 22.95 | 0 | 880.7081
921 | 0 | 40.23 | 0 | 0 | 0 | 0 | 23.94 | 0 | 0 | 0 | 0 | 0 | 0 | 0 | 12.33 | 0 | 0 | 0 | 23.5 | 0 | 693.998
922 | 0 | 12.31 | 0 | 11.36 | 0 | 0 | 21.99 | 0 | 0 | 0 | 0 | 0 | 0 | 21.42 | 11.33 | 0 | 0 | 0 | 21.59 | 0 | 702.3647
923 | 0 | 0 | 0 | 11.96 | 0 | 0 | 23.16 | 0 | 2.1 | 0 | 0 | 0 | 6.35 | 0 | 11.93 | 0 | 0 | 0 | 0 | 44.5 | 712.0525
924 | 0 | 0 | 0 | 11.79 | 0 | 0 | 22.84 | 0 | 3.45 | 0 | 0 | 0 | 6.26 | 0 | 11.77 | 0 | 0 | 0 | 0 | 43.88 | 786.9127
925 | 0 | 0 | 0 | 11.63 | 0 | 0 | 22.53 | 0 | 4.77 | 0 | 0 | 0 | 6.18 | 0 | 11.61 | 0 | 0 | 0 | 0 | 43.28 | 939.7155
926 | 0 | 0 | 0 | 25.32 | 0 | 0 | 24.52 | 0 | 0 | 0 | 0 | 0 | 13.45 | 0 | 12.63 | 0 | 0 | 0 | 24.08 | 0 | 751.244
928 | 0 | 0 | 0 | 0 | 0 | 0 | 20.03 | 0 | 0 | 0 | 0 | 0 | 10.98 | 39.01 | 10.32 | 0 | 0 | 0 | 19.67 | 0 | 614.2939
1074 | 15.53 | 7.7 | 39.15 | 0 | 0 | 0 | 0 | 0 | 0 | 0 | 0 | 5 | 0 | 0 | 5.33 | 27.28 | 0 | 0 | 0 | 0 | 252.5161
784 | 24.77 | 23.06 | 26.03 | 0 | 0 | 0 | 0 | 0 | 0 | 0 | 0 | 0 | 0 | 0 | 0 | 26.14 | 0 | 0 | 0 | 0 | 229.8771
1026 | 21.72 | 20.23 | 22.83 | 0 | 0 | 0 | 0 | 0 | 0 | 0 | 24.72 | 10.5 | 0 | 0 | 0 | 0 | 0 | 0 | 0 | 0 | 665.375
1040 | 20.17 | 0 | 42.4 | 6.93 | 0 | 0 | 0 | 0 | 0 | 0 | 0 | 0 | 9.2 | 0 | 0 | 21.29 | 0 | 0 | 0 | 0 | 110.9692