## Sheet1
Index | Ni | Cr | Mo | Ti | Fe | H1_new_pred_KFold_mean | H1_new_pred_KFold_std | C2_new_pred_KFold_mean | C2_new_pred_KFold_std
0 | 45.45304 | 35.21025 | 4.138939 | 0.8807819 | 14.31699 | 305.6959 | 75.29942 | 604.0796 | 75.83579
1 | 40.92256 | 36.62015 | 5.876322 | 1.302065 | 15.27891 | 313.8806 | 96.87434 | 664.9241 | 85.34867
2 | 37.76175 | 36.64322 | 7.80395 | 1.931346 | 15.85974 | 352.7154 | 118.5467 | 689.1786 | 87.73041
3 | 34.64032 | 36.11908 | 9.938244 | 2.676908 | 16.62545 | 410.3625 | 136.3771 | 699.3334 | 88.6563
4 | 32.01806 | 34.35963 | 13.07589 | 3.824723 | 16.72169 | 487.1334 | 162.7731 | 689.9518 | 89.72342
5 | 52.9534 | 25.78737 | 3.02023 | 0.6587635 | 17.58023 | 255.8625 | 28.82593 | 619.888 | 70.45197
6 | 48.96939 | 27.91436 | 3.715177 | 0.8228912 | 18.57818 | 285.0288 | 36.5074 | 605.6918 | 68.28846
7 | 43.89614 | 29.66755 | 5.440386 | 1.387545 | 19.60838 | 312.8557 | 60.25864 | 628.7441 | 62.65828
8 | 40.72231 | 29.9873 | 7.226527 | 1.958863 | 20.105 | 307.2608 | 72.86722 | 655.3814 | 71.17973
9 | 36.74628 | 29.84803 | 9.683662 | 2.899198 | 20.82283 | 322.2063 | 98.76996 | 676.6091 | 73.41251
10 | 33.80936 | 29.32188 | 11.33506 | 4.474379 | 21.05932 | 398.4276 | 132.5039 | 687.6126 | 73.72009
11 | 30.80309 | 26.75494 | 14.61316 | 6.444317 | 21.38449 | 517.74 | 151.5628 | 681.9222 | 74.68285
12 | 60.47274 | 17.07053 | 2.127756 | 0.5319993 | 19.79697 | 285.325 | 41.84274 | 427.9343 | 44.16925
13 | 55.1102 | 19.81964 | 2.952438 | 0.6356905 | 21.48203 | 274.1686 | 32.77484 | 589.5113 | 57.88634
14 | 49.48555 | 21.10763 | 5.808687 | 1.121817 | 22.47632 | 265.7634 | 31.81057 | 702.3894 | 61.17455
15 | 46.36788 | 23.13428 | 4.638315 | 1.501896 | 24.35763 | 277.0813 | 33.71296 | 696.8483 | 65.74147
16 | 41.97813 | 24.03624 | 6.326179 | 2.038803 | 25.62064 | 317.7162 | 43.71773 | 705.2045 | 83.35717
17 | 38.37768 | 24.05215 | 8.241917 | 3.398578 | 25.92968 | 311.6835 | 54.15162 | 698.9619 | 81.65799
18 | 34.94839 | 23.85042 | 10.21302 | 4.792287 | 26.19588 | 327.3873 | 82.74091 | 693.7576 | 74.52879
19 | 31.9434 | 22.74622 | 12.21093 | 7.226772 | 25.87267 | 454.045 | 142.8649 | 697.0435 | 70.99125
20 | 27.80452 | 21.25275 | 15.57085 | 10.73132 | 24.64055 | 757.7783 | 94.45265 | 703.2177 | 76.0959
21 | 59.78605 | 12.94677 | 2.071458 | 0.4970917 | 24.69862 | 285.4765625 | 49.51219 | 272.2814 | 65.87027
22 | 55.25597 | 14.6217 | 2.295734 | 0.7103042 | 27.11629 | 287.9125 | 44.93717 | 375.1029 | 67.39165
23 | 50.35328 | 16.44396 | 3.185006 | 1.037801 | 28.97996 | 284.0721 | 36.71265 | 530.8395 | 74.56764
24 | 46.3486 | 17.80474 | 4.073004 | 1.431003 | 30.34265 | 275.1071 | 34.02635 | 651.6903 | 82.54716
25 | 42.40093 | 18.23697 | 5.290206 | 2.206608 | 31.86529 | 273.0453 | 43.85754 | 723.835 | 88.7156
26 | 38.63292 | 19.10424 | 7.016579 | 3.544875 | 31.70139 | 320.5707 | 50.86259 | 749.6908 | 71.22332
27 | 35.29946 | 19.34137 | 8.48829 | 5.128838 | 31.74204 | 316.86 | 43.21838 | 741.749 | 66.73449
28 | 32.12872 | 18.31664 | 11.05021 | 7.742055 | 30.76238 | 401.3262 | 115.4802 | 727.4894 | 59.80582
29 | 28.51151 | 17.25824 | 12.65461 | 11.84121 | 29.73443 | 754.3303 | 104.7837 | 730.7736 | 60.53839
30 | 57.91933 | 9.60936 | 1.589063 | 0.5044177 | 30.37783 | 289.9854 | 60.83094 | 139.0518 | 85.09499
31 | 52.92517 | 10.97333 | 2.192065 | 0.7928375 | 33.11659 | 295.2523 | 54.47594 | 244.6357 | 89.33805
32 | 48.28191 | 12.25967 | 2.949081 | 1.104291 | 35.40505 | 295.4128 | 47.9887 | 370.7681 | 94.10039
33 | 44.21311 | 12.90457 | 3.638681 | 1.665993 | 37.57764 | 296.3144 | 45.58685 | 481.3187 | 105.4464
34 | 40.34118 | 14.24077 | 4.820092 | 2.506801 | 38.09116 | 287.9836 | 45.02413 | 640.5289 | 116.2159
35 | 37.73459 | 14.2231 | 6.084503 | 3.622007 | 38.3358 | 289.4808 | 59.44275 | 720.3828 | 115.4663
36 | 34.00712 | 15.01811 | 7.695502 | 5.383991 | 37.89529 | 330.4042 | 58.07376 | 773.21875 | 79.62603
37 | 31.37595 | 14.93908 | 8.703755 | 7.932046 | 37.04917 | 396.3093 | 65.54299 | 776.3262 | 55.01476
38 | 28.41329 | 13.49101 | 10.74232 | 12.34482 | 35.00856 | 682.4877 | 93.08358 | 769.2464 | 47.85541
39 | 53.11799 | 7.28067 | 1.532428 | 0.4802732 | 37.58864 | 307.6845 | 76.3219 | 81.60448 | 86.77537
40 | 48.68196 | 8.207755 | 1.960066 | 0.6816765 | 40.46854 | 325.1251 | 87.29659 | 144.8087 | 92.71926
41 | 45.39868 | 8.999094 | 2.232971 | 0.9555911 | 42.41366 | 336.7687 | 94.54425 | 205.9546 | 96.16473
42 | 40.97114 | 9.890677 | 3.582962 | 1.504655 | 44.05057 | 330.3327 | 84.74564 | 368.6577 | 111.7622
43 | 38.05554 | 10.45017 | 4.057605 | 2.151411 | 45.28527 | 335.0844 | 81.63725 | 462.9863 | 126.3986
44 | 35.4334 | 10.88678 | 5.105603 | 3.460058 | 45.11415 | 334.3362 | 69.91442 | 601.7871 | 142.9087
45 | 32.09428 | 11.26384 | 6.302047 | 5.363986 | 44.97584 | 367.7961 | 78.98361 | 723.8981 | 152.1671
46 | 30.20552 | 11.61063 | 7.933286 | 8.16404 | 42.08653 | 441.624 | 64.01367 | 788.9963 | 109.2791
47 | 27.1959 | 11.45538 | 9.058614 | 11.47425 | 40.81585 | 611.416 | 58.08801 | 794.0765 | 76.40389
48 | 47.58367 | 5.223834 | 1.268955 | 0.5515332 | 45.372 | 343.2823 | 106.1396 | 18.77736 | 81.90018
49 | 42.64463 | 6.144712 | 1.746868 | 0.6759235 | 48.78787 | 362.9053 | 119.3726 | 65.06777 | 92.14687
50 | 39.7361 | 6.684723 | 1.918285 | 0.924138 | 50.73676 | 374.7778 | 122.6697 | 97.18536 | 97.14677
51 | 36.51396 | 7.125557 | 2.908621 | 1.485765 | 51.9661 | 373.7666 | 119.5066 | 205.1373 | 111.4653
52 | 33.94381 | 7.818356 | 3.480386 | 2.300083 | 52.45736 | 381.6826 | 112.409 | 318.8775 | 135.9875
53 | 31.9784 | 8.535272 | 4.252333 | 3.381797 | 51.8522 | 389.3391 | 100.3171 | 462.4803 | 165.3589
54 | 29.88165 | 8.790516 | 4.817071 | 5.137999 | 51.37276 | 412.7881 | 85.32864 | 575.3809 | 196.8756
55 | 27.4464 | 9.097479 | 6.385106 | 7.189541 | 49.88148 | 458.5147 | 83.97689 | 717.0529 | 195.9836
56 | 25.79844 | 8.858468 | 7.658076 | 11.53772 | 46.1473 | 592.6248 | 38.99849 | 767.3958 | 182.8818
57 | 36.74923 | 4.459338 | 1.479038 | 0.6031852 | 56.70921 | 388.0527 | 129.6088 | -34.9412 | 84.62292
58 | 34.31338 | 4.536879 | 1.953834 | 0.9586727 | 58.23723 | 389.7323 | 128.637 | -12.93249 | 91.09886
59 | 31.75357 | 5.278995 | 2.342433 | 1.278886 | 59.34611 | 399.21 | 125.2281 | 38.91339 | 102.1181
60 | 29.99529 | 5.752837 | 2.914853 | 2.002088 | 59.33493 | 402.8747 | 117.0967 | 124.7621 | 122.6069
61 | 28.72948 | 6.257907 | 3.686193 | 2.932886 | 58.39354 | 406.9539 | 106.6325 | 261.7776 | 162.6443
62 | 27.03294 | 6.626917 | 4.283869 | 4.723905 | 57.33237 | 429.9709 | 80.97293 | 405.7527 | 229.6008
63 | 25.46424 | 7.032441 | 5.527365 | 7.143117 | 54.83283 | 476.3323 | 79.39292 | 594.3244 | 271.2539
64 | 27.90815 | 3.571194 | 1.502033 | 0.830902 | 66.18772 | 417.3591 | 118.2645 | -134.0009 | 81.61215
65 | 26.49154 | 3.813661 | 1.691522 | 1.148557 | 66.85472 | 422.8765 | 113.1731 | -125.754 | 85.6279
66 | 24.91437 | 4.432613 | 2.416459 | 1.94047 | 66.29608 | 428.1319 | 103.8191 | -49.41649 | 110.0455
67 | 24.40198 | 4.818151 | 2.839441 | 2.6159 | 65.32452 | 433.263 | 94.49489 | 23.62796 | 135.6916
68 | 23.43996 | 5.076982 | 4.034033 | 4.078709 | 63.37031 | 442.0669 | 78.76518 | 216.9158 | 218.0782