## Sheet1
Index | Ni | Cr | Mo | Ti | Fe | H1_new_pred_KFold_mean | H1_new_pred_KFold_std | C2_new_pred_KFold_mean | C2_new_pred_KFold_std
0 | 45.45304 | 35.21025 | 4.138939 | 0.8807819 | 14.31699 | 261.4199 | 83.86126 | 638.5055 | 138.0759
1 | 40.92256 | 36.62015 | 5.876322 | 1.302065 | 15.27891 | 276.1284 | 93.38494 | 689.5081 | 158.7242
2 | 37.76175 | 36.64322 | 7.80395 | 1.931346 | 15.85974 | 299.9436 | 96.00591 | 717.7625 | 164.5744
3 | 34.64032 | 36.11908 | 9.938244 | 2.676908 | 16.62545 | 336.4823 | 121.2394 | 738.6848 | 169.3645
4 | 32.01806 | 34.35963 | 13.07589 | 3.824723 | 16.72169 | 404.0336 | 154.7544 | 759.3965 | 174.6283
5 | 52.9534 | 25.78737 | 3.02023 | 0.6587635 | 17.58023 | 241.4807 | 51.15932 | 562.0836 | 89.39708
6 | 48.96939 | 27.91436 | 3.715177 | 0.8228912 | 18.57818 | 247.9727 | 56.49656 | 599.3088 | 104.0815
7 | 43.89614 | 29.66755 | 5.440386 | 1.387545 | 19.60838 | 262.2425 | 68.79279 | 639.5598 | 133.3229
8 | 40.72231 | 29.9873 | 7.226527 | 1.958863 | 20.105 | 280.4984 | 72.30826 | 655.0386 | 151.445
9 | 36.74628 | 29.84803 | 9.683662 | 2.899198 | 20.82283 | 309.1902 | 96.46787 | 693.1277 | 163.8275
10 | 33.80936 | 29.32188 | 11.33506 | 4.474379 | 21.05932 | 366.2274 | 136.0256 | 725.6978 | 178.1728
11 | 30.80309 | 26.75494 | 14.61316 | 6.444317 | 21.38449 | 483.1507 | 174.9203 | 753.5524 | 164.9587
12 | 60.47274 | 17.07053 | 2.127756 | 0.5319993 | 19.79697 | 216.8065 | 59.39461 | 344.0688 | 81.29827
13 | 55.1102 | 19.81964 | 2.952438 | 0.6356905 | 21.48203 | 235.0376 | 50.93906 | 471.0928 | 79.43944
14 | 49.48555 | 21.10763 | 5.808687 | 1.121817 | 22.47632 | 253.5415 | 42.53456 | 591.5629 | 94.76464
15 | 46.36788 | 23.13428 | 4.638315 | 1.501896 | 24.35763 | 260.9406 | 41.80275 | 593.5574 | 100.3566
16 | 41.97813 | 24.03624 | 6.326179 | 2.038803 | 25.62064 | 267.1487 | 48.10666 | 631.585 | 114.401
17 | 38.37768 | 24.05215 | 8.241917 | 3.398578 | 25.92968 | 288.2957 | 52.72465 | 656.8718 | 141.0661
18 | 34.94839 | 23.85042 | 10.21302 | 4.792287 | 26.19588 | 336.9551 | 101.389 | 685.3389 | 164.5148
19 | 31.9434 | 22.74622 | 12.21093 | 7.226772 | 25.87267 | 478.2339 | 167.5375 | 744.2123 | 162.4059
20 | 27.80452 | 21.25275 | 15.57085 | 10.73132 | 24.64055 | 690.6898 | 161.4614 | 796.5137 | 147.6213
21 | 59.78605 | 12.94677 | 2.071458 | 0.4970917 | 24.69862 | 207.8816 | 63.9618 | 217.4418 | 93.19284
22 | 55.25597 | 14.6217 | 2.295734 | 0.7103042 | 27.11629 | 223.6116 | 56.58861 | 286.3244 | 90.34476
23 | 50.35328 | 16.44396 | 3.185006 | 1.037801 | 28.97996 | 244.6888 | 46.44724 | 430.2621 | 94.37836
24 | 46.3486 | 17.80474 | 4.073004 | 1.431003 | 30.34265 | 260.7393 | 43.14957 | 527.4063 | 92.60781
25 | 42.40093 | 18.23697 | 5.290206 | 2.206608 | 31.86529 | 274.53 | 40.72195 | 585.5424 | 91.65246
26 | 38.63292 | 19.10424 | 7.016579 | 3.544875 | 31.70139 | 305.8176 | 59.45434 | 620.1869 | 103.8717
27 | 35.29946 | 19.34137 | 8.48829 | 5.128838 | 31.74204 | 361.2622 | 92.52345 | 661.7127 | 125.0639
28 | 32.12872 | 18.31664 | 11.05021 | 7.742055 | 30.76238 | 509.2888 | 145.2864 | 743.1295 | 140.7306
29 | 28.51151 | 17.25824 | 12.65461 | 11.84121 | 29.73443 | 687.0443 | 136.4349 | 776.45 | 167.9944
30 | 57.91933 | 9.60936 | 1.589063 | 0.5044177 | 30.37783 | 201.955 | 70.60891 | 125.827 | 92.92269
31 | 52.92517 | 10.97333 | 2.192065 | 0.7928375 | 33.11659 | 220.1461 | 62.70897 | 191.0021 | 102.5153
32 | 48.28191 | 12.25967 | 2.949081 | 1.104291 | 35.40505 | 242.9749 | 54.52934 | 282.6587 | 115.0616
33 | 44.21311 | 12.90457 | 3.638681 | 1.665993 | 37.57764 | 263.4148 | 53.4125 | 395.2926 | 128.2309
34 | 40.34118 | 14.24077 | 4.820092 | 2.506801 | 38.09116 | 290.1296 | 48.03708 | 527.4046 | 108.1304
35 | 37.73459 | 14.2231 | 6.084503 | 3.622007 | 38.3358 | 328.2513 | 65.49503 | 577.1857 | 113.3611
36 | 34.00712 | 15.01811 | 7.695502 | 5.383991 | 37.89529 | 398.0473 | 92.42832 | 625.2106 | 122.7799
37 | 31.37595 | 14.93908 | 8.703755 | 7.932046 | 37.04917 | 516.8088 | 128.7896 | 671.594 | 160.1481
38 | 28.41329 | 13.49101 | 10.74232 | 12.34482 | 35.00856 | 674.9784 | 99.6275 | 725.0253 | 213.4932
39 | 53.11799 | 7.28067 | 1.532428 | 0.4802732 | 37.58864 | 202.8029 | 69.64307 | 68.78895 | 90.85251
40 | 48.68196 | 8.207755 | 1.960066 | 0.6816765 | 40.46854 | 218.937 | 63.36246 | 106.8897 | 107.6749
41 | 45.39868 | 8.999094 | 2.232971 | 0.9555911 | 42.41366 | 233.3815 | 58.99592 | 150.0369 | 121.5238
42 | 40.97114 | 9.890677 | 3.582962 | 1.504655 | 44.05057 | 263.245 | 55.83191 | 262.8802 | 141.78
43 | 38.05554 | 10.45017 | 4.057605 | 2.151411 | 45.28527 | 283.0211 | 56.55275 | 358.1036 | 157.4987
44 | 35.4334 | 10.88678 | 5.105603 | 3.460058 | 45.11415 | 340.8362 | 80.60524 | 488.9765 | 155.0253
45 | 32.09428 | 11.26384 | 6.302047 | 5.363986 | 44.97584 | 417.8362 | 86.23583 | 576.3549 | 168.498
46 | 30.20552 | 11.61063 | 7.933286 | 8.16404 | 42.08653 | 537.7699 | 107.7521 | 628.442 | 198.7548
47 | 27.1959 | 11.45538 | 9.058614 | 11.47425 | 40.81585 | 644.4433 | 82.96728 | 666.244 | 230.6855
48 | 47.58367 | 5.223834 | 1.268955 | 0.5515332 | 45.372 | 211.9293 | 64.99946 | 17.10988 | 93.44177
49 | 42.64463 | 6.144712 | 1.746868 | 0.6759235 | 48.78787 | 227.7493 | 60.2326 | 43.40065 | 106.7552
50 | 39.7361 | 6.684723 | 1.918285 | 0.924138 | 50.73676 | 241.3204 | 57.1668 | 63.77744 | 118.4241
51 | 36.51396 | 7.125557 | 2.908621 | 1.485765 | 51.9661 | 259.675 | 51.33667 | 132.6383 | 147.0678
52 | 33.94381 | 7.818356 | 3.480386 | 2.300083 | 52.45736 | 288.3447 | 57.02438 | 225.8781 | 166.7087
53 | 31.9784 | 8.535272 | 4.252333 | 3.381797 | 51.8522 | 342.6856 | 79.53909 | 381.3784 | 187.2001
54 | 29.88165 | 8.790516 | 4.817071 | 5.137999 | 51.37276 | 416.8681 | 90.65554 | 489.8528 | 224.9325
55 | 27.4464 | 9.097479 | 6.385106 | 7.189541 | 49.88148 | 519.0605 | 91.358 | 574.7413 | 234.3452
56 | 25.79844 | 8.858468 | 7.658076 | 11.53772 | 46.1473 | 639.0999 | 60.56166 | 615.0351 | 259.5363
57 | 36.74923 | 4.459338 | 1.479038 | 0.6031852 | 56.70921 | 233.5619 | 59.49011 | -18.3971 | 114.7244
58 | 34.31338 | 4.536879 | 1.953834 | 0.9586727 | 58.23723 | 248.3324 | 55.76004 | 0.193537 | 124.6189
59 | 31.75357 | 5.278995 | 2.342433 | 1.278886 | 59.34611 | 262.3527 | 53.17038 | 34.47248 | 136.7001
60 | 29.99529 | 5.752837 | 2.914853 | 2.002088 | 59.33493 | 287.6356 | 55.27826 | 116.9179 | 175.7021
61 | 28.72948 | 6.257907 | 3.686193 | 2.932886 | 58.39354 | 323.4731 | 64.75925 | 241.7245 | 204.6182
62 | 27.03294 | 6.626917 | 4.283869 | 4.723905 | 57.33237 | 413.4941 | 91.03298 | 415.511 | 261.209
63 | 25.46424 | 7.032441 | 5.527365 | 7.143117 | 54.83283 | 519.7836 | 92.89687 | 505.8835 | 262.5747
64 | 27.90815 | 3.571194 | 1.502033 | 0.830902 | 66.18772 | 259.4067 | 50.20129 | -62.60677 | 123.1599
65 | 26.49154 | 3.813661 | 1.691522 | 1.148557 | 66.85472 | 269.9326 | 51.31432 | -38.99318 | 137.2405
66 | 24.91437 | 4.432613 | 2.416459 | 1.94047 | 66.29608 | 299.2261 | 56.55699 | 40.39697 | 171.8911
67 | 24.40198 | 4.818151 | 2.839441 | 2.6159 | 65.32452 | 326.754 | 62.37989 | 121.7565 | 206.8487
68 | 23.43996 | 5.076982 | 4.034033 | 4.078709 | 63.37031 | 410.2628 | 86.3942 | 325.1239 | 281.485