## Sheet1
Index | Ni | Cr | Co | V | Fe | H1_new_pred_KFold_mean | H1_new_pred_KFold_std | C2_new_pred_KFold_mean | C2_new_pred_KFold_std
0 | 51.98556 | 31.29049 | 4.851446 | 1.601018 | 10.27149 | 153.8365 | 19.8756 | 865.7941 | 67.1296
1 | 47.58972 | 32.94577 | 6.634907 | 2.334196 | 10.49541 | 156.6132 | 18.16894 | 886.5301 | 73.95773
2 | 43.5623 | 32.81215 | 9.234028 | 3.278592 | 11.11293 | 162.7818 | 15.24349 | 891.8196 | 87.20597
3 | 39.22125 | 32.22398 | 12.5978 | 4.621174 | 11.3358 | 172.4422 | 11.2421 | 876.1843 | 108.7382
4 | 34.88574 | 30.53158 | 16.72039 | 6.330071 | 11.53222 | 181.8052 | 11.0086 | 830.7105 | 149.2957
5 | 61.3744 | 22.86896 | 2.758549 | 1.259726 | 11.73836 | 157.5525 | 16.37812 | 769.8845 | 57.91545
6 | 56.71557 | 24.98369 | 4.190052 | 1.634808 | 12.47588 | 158.8084 | 16.13839 | 845.0743 | 61.6241
7 | 52.0026 | 26.54967 | 5.714279 | 2.419855 | 13.3136 | 156.7323 | 16.04744 | 883.3887 | 68.20061
8 | 46.90426 | 26.99037 | 8.452002 | 3.607508 | 14.04586 | 156.3012 | 17.10079 | 895.8748 | 81.34927
9 | 42.00036 | 27.06871 | 10.85924 | 5.285712 | 14.78597 | 154.9985 | 19.60722 | 892.3647 | 99.28772
10 | 37.75048 | 25.99045 | 14.3594 | 7.292178 | 14.6075 | 157.6231 | 21.23971 | 866.4263 | 130.651
11 | 32.87705 | 24.36466 | 18.30432 | 10.51765 | 13.93632 | 159.0826 | 21.31305 | 820.45 | 169.8238
12 | 69.29549 | 15.02832 | 1.672359 | 0.7977468 | 13.20608 | 143.8377 | 18.52285 | 301.0598 | 69.25465
13 | 64.41049 | 17.46574 | 2.477075 | 1.209451 | 14.43725 | 151.1018 | 16.10644 | 503.4027 | 63.16732
14 | 59.47972 | 19.46141 | 3.547976 | 1.735789 | 15.7751 | 156.4965 | 15.80594 | 682.5755 | 59.18022
15 | 53.96504 | 21.27838 | 4.969599 | 2.77055 | 17.01644 | 157.8548 | 15.34635 | 824.082 | 58.45282
16 | 50.29569 | 21.90855 | 6.527413 | 3.695101 | 17.57325 | 157.7396 | 14.85264 | 869.9871 | 63.28824
17 | 44.49255 | 22.25825 | 9.124044 | 5.896924 | 18.22823 | 154.2733 | 17.05055 | 903.2905 | 85.53022
18 | 40.14606 | 21.54337 | 11.99826 | 8.260617 | 18.05169 | 153.7118 | 20.67681 | 894.5067 | 114.3733
19 | 35.00489 | 20.30124 | 15.62124 | 11.76946 | 17.30317 | 161.5207 | 25.6868 | 849.4466 | 156.8746
20 | 30.19465 | 18.70576 | 18.55117 | 16.67699 | 15.87143 | 230.7257 | 60.55024 | 763.7421 | 198.325
21 | 69.68901 | 11.62109 | 1.584694 | 0.8209931 | 16.28422 | 133.1419 | 21.37831 | 135.7506 | 73.58083
22 | 65.1801 | 13.66151 | 1.981966 | 1.177829 | 17.9986 | 139.4239 | 18.01 | 262.2106 | 75.28859
23 | 60.56758 | 15.0823 | 3.00448 | 1.808989 | 19.53665 | 145.0669 | 17.37659 | 404.7595 | 69.81831
24 | 55.49756 | 16.41888 | 4.116931 | 2.785821 | 21.18081 | 149.702 | 18.203 | 580.2231 | 70.37955
25 | 50.01949 | 17.68793 | 5.680184 | 4.251063 | 22.36133 | 152.3371 | 19.41202 | 746.8806 | 81.34198
26 | 45.94548 | 18.13125 | 7.559527 | 6.10847 | 22.25528 | 151.2926 | 20.9096 | 826.987 | 98.99442
27 | 41.15295 | 17.71835 | 9.83081 | 9.179356 | 22.11854 | 151.4984 | 25.40882 | 856.7642 | 135.5191
28 | 36.11078 | 17.34751 | 12.15654 | 13.24931 | 21.13587 | 170.5084 | 35.70491 | 827.5117 | 169.6554
29 | 31.05738 | 15.34768 | 15.27388 | 18.52044 | 19.80062 | 253.8786 | 54.90304 | 721.2652 | 235.1155
30 | 68.38272 | 8.905594 | 1.28484 | 0.8751623 | 20.55168 | 124.4381 | 22.75242 | 61.20175 | 69.13419
31 | 63.38272 | 10.46562 | 1.83601 | 1.34631 | 22.96934 | 128.8841 | 19.31291 | 129.5098 | 76.47238
32 | 59.44757 | 11.68288 | 2.493128 | 1.967268 | 24.40915 | 133.0502 | 18.06764 | 215.0104 | 79.18044
33 | 54.7195 | 12.82909 | 3.47937 | 2.890845 | 26.08119 | 137.9395 | 18.16644 | 343.5338 | 78.14917
34 | 50.26301 | 13.9839 | 4.57759 | 4.299361 | 26.87615 | 141.5352 | 19.642 | 521.5104 | 94.17076
35 | 45.95402 | 14.124 | 6.361474 | 6.394208 | 27.1663 | 141.9075 | 22.54845 | 644.16 | 135.9428
36 | 40.35558 | 14.63372 | 8.408491 | 9.346219 | 27.25598 | 148.2369 | 26.66063 | 764.937 | 180.1734
37 | 36.00837 | 13.61795 | 10.25459 | 14.0728 | 26.04628 | 175.1599 | 31.12728 | 747.0545 | 229.8317
38 | 31.11999 | 13.40941 | 12.1162 | 19.38461 | 23.96979 | 268.6252 | 57.03491 | 684.9252 | 255.7647
39 | 65.50393 | 6.891003 | 1.120168 | 0.8732193 | 25.61168 | 118.8617 | 22.97528 | 31.96598 | 58.45292
40 | 60.64305 | 8.044858 | 1.627871 | 1.273539 | 28.41068 | 122.1672 | 19.70697 | 67.59737 | 64.15876
41 | 56.45497 | 8.898315 | 2.017091 | 1.949219 | 30.6804 | 124.5158 | 18.13632 | 113.3205 | 68.89617
42 | 52.08132 | 9.978367 | 2.749582 | 2.843107 | 32.34762 | 128.7709 | 17.63051 | 193.2626 | 74.53374
43 | 48.0365 | 10.66178 | 3.802353 | 4.232244 | 33.26712 | 131.5762 | 18.7804 | 303.0811 | 88.03337
44 | 43.85246 | 11.35007 | 4.852875 | 6.54535 | 33.39925 | 133.3423 | 22.52152 | 488.1935 | 143.6009
45 | 39.8417 | 11.48725 | 6.488894 | 9.348299 | 32.83385 | 140.1421 | 24.93262 | 623.0633 | 211.3658
46 | 34.92232 | 11.36858 | 8.058586 | 14.42463 | 31.22588 | 179.8223 | 29.3307 | 683.3655 | 264.7291
47 | 31.12242 | 11.25353 | 9.502391 | 20.12114 | 28.00051 | 275.0776 | 56.31705 | 639.9881 | 280.1085
48 | 59.73922 | 5.573665 | 1.039158 | 0.8893516 | 32.7586 | 116.1084 | 21.07326 | 24.85494 | 43.49709
49 | 55.41123 | 6.384231 | 1.341905 | 1.258087 | 35.60455 | 118.6959 | 18.60563 | 44.94723 | 46.13285
50 | 51.418 | 6.901094 | 1.789905 | 1.752884 | 38.13812 | 121.1259 | 17.35572 | 64.63655 | 48.1884
51 | 48.26557 | 7.636039 | 2.314167 | 2.646215 | 39.13801 | 123.5493 | 17.31797 | 104.5691 | 56.76593
52 | 44.39735 | 8.270604 | 3.020512 | 4.141461 | 40.17008 | 125.8166 | 18.66714 | 180.6274 | 73.30936
53 | 40.91661 | 8.642278 | 3.951557 | 6.171778 | 40.31778 | 127.6938 | 21.72185 | 299.1829 | 120.2293
54 | 37.84525 | 9.076333 | 4.839194 | 9.345931 | 38.89329 | 136.0453 | 22.53648 | 493.3884 | 219.2549
55 | 34.08559 | 9.599411 | 6.401294 | 13.8788 | 36.0349 | 175.6925 | 25.35778 | 622.2925 | 288.2962
56 | 30.17438 | 9.21057 | 7.632859 | 19.94049 | 33.0417 | 271.0787 | 51.08347 | 597.6279 | 307.7998
57 | 48.80542 | 4.861815 | 1.147577 | 1.197504 | 43.98768 | 118.0571 | 17.44179 | 20.79677 | 32.96533
58 | 45.86244 | 5.26167 | 1.400159 | 1.775096 | 45.70063 | 119.8423 | 17.21703 | 30.87588 | 35.16057
59 | 42.95388 | 5.96004 | 1.756347 | 2.650079 | 46.67966 | 122.4958 | 17.6797 | 56.19159 | 42.8516
60 | 39.9919 | 6.459961 | 2.29458 | 3.714419 | 47.53914 | 125.3346 | 19.06554 | 90.87727 | 54.42594
61 | 37.18219 | 6.70784 | 3.126851 | 5.911899 | 47.07122 | 126.7002 | 22.0318 | 178.0785 | 95.92263
62 | 34.19684 | 7.420825 | 4.042669 | 8.668102 | 45.67157 | 137.7793 | 21.17071 | 355.4271 | 203.311
63 | 31.85374 | 7.292242 | 5.203961 | 13.13901 | 42.51104 | 172.6759 | 22.06955 | 512.6801 | 312.9696
64 | 38.51361 | 4.163981 | 1.320214 | 1.626419 | 54.37577 | 127.3466 | 19.52737 | -15.92171 | 34.32826
65 | 36.40809 | 4.548597 | 1.478933 | 2.493751 | 55.07063 | 129.0488 | 20.52138 | -5.823508 | 34.9837
66 | 34.63481 | 4.911083 | 1.973784 | 3.655999 | 54.82433 | 130.092 | 21.63818 | 16.73717 | 44.3377
67 | 32.54375 | 5.39644 | 2.440272 | 5.431837 | 54.1877 | 133.0635 | 23.14032 | 76.86993 | 75.30755
68 | 31.58485 | 5.827793 | 3.09787 | 8.142295 | 51.34719 | 139.3847 | 21.33925 | 223.2866 | 170.525