## Sheet1
Index | Ni | Cr | Mo | Ti | Fe | H1_new_pred_KFold_mean | H1_new_pred_KFold_std | C2_new_pred_KFold_mean | C2_new_pred_KFold_std
0 | 45.45304 | 35.21025 | 4.138939 | 0.8807819 | 14.31699 | 170.8339 | 50.95857 | 905.6629 | 59.23962
1 | 40.92256 | 36.62015 | 5.876322 | 1.302065 | 15.27891 | 241.9903 | 45.91836 | 903.9938 | 62.89505
2 | 37.76175 | 36.64322 | 7.80395 | 1.931346 | 15.85974 | 285.6352 | 57.5369 | 901.8215 | 63.62315
3 | 34.64032 | 36.11908 | 9.938244 | 2.676908 | 16.62545 | 335.1714 | 85.57471 | 894.4624 | 73.02158
4 | 32.01806 | 34.35963 | 13.07589 | 3.824723 | 16.72169 | 391.5396 | 126.0854 | 883.65 | 85.25533
5 | 52.9534 | 25.78737 | 3.02023 | 0.6587635 | 17.58023 | 129.6819 | 51.25894 | 935.9817 | 65.91187
6 | 48.96939 | 27.91436 | 3.715177 | 0.8228912 | 18.57818 | 140.0468 | 48.9441 | 929.5825 | 59.87
7 | 43.89614 | 29.66755 | 5.440386 | 1.387545 | 19.60838 | 170.7586 | 47.71027 | 922.3254 | 60.77834
8 | 40.72231 | 29.9873 | 7.226527 | 1.958863 | 20.105 | 210.2858 | 45.39477 | 918.0663 | 62.17353
9 | 36.74628 | 29.84803 | 9.683662 | 2.899198 | 20.82283 | 270.5449 | 55.66365 | 913.1179 | 63.8061
10 | 33.80936 | 29.32188 | 11.33506 | 4.474379 | 21.05932 | 330.0907 | 83.89473 | 908.1551 | 66.12316
11 | 30.80309 | 26.75494 | 14.61316 | 6.444317 | 21.38449 | 434.2531 | 150.8315 | 899.2512 | 76.95492
12 | 60.47274 | 17.07053 | 2.127756 | 0.5319993 | 19.79697 | 117.4909 | 58.81086 | 590.5858 | 180.9339
13 | 55.1102 | 19.81964 | 2.952438 | 0.6356905 | 21.48203 | 122.3643 | 56.14909 | 964.9593 | 75.22971
14 | 49.48555 | 21.10763 | 5.808687 | 1.121817 | 22.47632 | 138.6084 | 51.60988 | 963.1287 | 60.53479
15 | 46.36788 | 23.13428 | 4.638315 | 1.501896 | 24.35763 | 153.297 | 46.49537 | 957.962 | 60.47546
16 | 41.97813 | 24.03624 | 6.326179 | 2.038803 | 25.62064 | 185.394 | 42.60384 | 939.7902 | 64.23754
17 | 38.37768 | 24.05215 | 8.241917 | 3.398578 | 25.92968 | 224.8468 | 43.57503 | 931.6846 | 66.04461
18 | 34.94839 | 23.85042 | 10.21302 | 4.792287 | 26.19588 | 283.5204 | 67.32915 | 926.315 | 71.18483
19 | 31.9434 | 22.74622 | 12.21093 | 7.226772 | 25.87267 | 402.5065 | 151.7879 | 916.3151 | 74.82255
20 | 27.80452 | 21.25275 | 15.57085 | 10.73132 | 24.64055 | 658.5411 | 156.9769 | 901.8271 | 89.57294
21 | 59.78605 | 12.94677 | 2.071458 | 0.4970917 | 24.69862 | 112.9288 | 59.1186 | 177.3115 | 84.54723
22 | 55.25597 | 14.6217 | 2.295734 | 0.7103042 | 27.11629 | 121.3984 | 57.24445 | 338.1855 | 152.3313
23 | 50.35328 | 16.44396 | 3.185006 | 1.037801 | 28.97996 | 127.9605 | 53.36949 | 881.8561 | 122.809
24 | 46.3486 | 17.80474 | 4.073004 | 1.431003 | 30.34265 | 147.0874 | 49.48313 | 975.0827 | 70.38818
25 | 42.40093 | 18.23697 | 5.290206 | 2.206608 | 31.86529 | 170.5341 | 45.36732 | 972.4938 | 69.36023
26 | 38.63292 | 19.10424 | 7.016579 | 3.544875 | 31.70139 | 205.6093 | 41.66816 | 949.5199 | 66.8153
27 | 35.29946 | 19.34137 | 8.48829 | 5.128838 | 31.74204 | 255.4216 | 61.06928 | 928.9783 | 75.03934
28 | 32.12872 | 18.31664 | 11.05021 | 7.742055 | 30.76238 | 387.2209 | 151.9678 | 904.5252 | 101.523
29 | 28.51151 | 17.25824 | 12.65461 | 11.84121 | 29.73443 | 677.2557 | 135.3985 | 877.2935 | 124.3981
30 | 57.91933 | 9.60936 | 1.589063 | 0.5044177 | 30.37783 | 106.062 | 59.37383 | 103.9862 | 47.27986
31 | 52.92517 | 10.97333 | 2.192065 | 0.7928375 | 33.11659 | 115.3545 | 55.93473 | 139.815 | 58.35588
32 | 48.28191 | 12.25967 | 2.949081 | 1.104291 | 35.40505 | 129.6672 | 53.51672 | 238.8034 | 122.7022
33 | 44.21311 | 12.90457 | 3.638681 | 1.665993 | 37.57764 | 148.3532 | 50.67031 | 404.3463 | 183.0982
34 | 40.34118 | 14.24077 | 4.820092 | 2.506801 | 38.09116 | 168.7034 | 46.69082 | 771.4357 | 156.5174
35 | 37.73459 | 14.2231 | 6.084503 | 3.622007 | 38.3358 | 191.6039 | 44.1322 | 816.2853 | 148.6955
36 | 34.00712 | 15.01811 | 7.695502 | 5.383991 | 37.89529 | 249.3761 | 64.44835 | 855.606 | 140.3574
37 | 31.37595 | 14.93908 | 8.703755 | 7.932046 | 37.04917 | 396.134 | 164.0507 | 828.1673 | 170.5588
38 | 28.41329 | 13.49101 | 10.74232 | 12.34482 | 35.00856 | 677.0067 | 131.373 | 779.9567 | 216.1569
39 | 53.11799 | 7.28067 | 1.532428 | 0.4802732 | 37.58864 | 101.6272 | 59.12491 | 84.47228 | 39.68887
40 | 48.68196 | 8.207755 | 1.960066 | 0.6816765 | 40.46854 | 114.3971 | 56.40533 | 100.3281 | 43.83981
41 | 45.39868 | 8.999094 | 2.232971 | 0.9555911 | 42.41366 | 129.2531 | 55.72215 | 116.1645 | 48.85598
42 | 40.97114 | 9.890677 | 3.582962 | 1.504655 | 44.05057 | 148.1455 | 50.19035 | 174.6469 | 80.79774
43 | 38.05554 | 10.45017 | 4.057605 | 2.151411 | 45.28527 | 162.5024 | 48.27169 | 231.8859 | 101.59
44 | 35.4334 | 10.88678 | 5.105603 | 3.460058 | 45.11415 | 180.7318 | 45.08302 | 339.8226 | 141.2896
45 | 32.09428 | 11.26384 | 6.302047 | 5.363986 | 44.97584 | 221.7131 | 43.06662 | 504.1782 | 191.9027
46 | 30.20552 | 11.61063 | 7.933286 | 8.16404 | 42.08653 | 356.1858 | 118.0233 | 643.8899 | 222.0312
47 | 27.1959 | 11.45538 | 9.058614 | 11.47425 | 40.81585 | 601.921 | 138.8649 | 672.895 | 269.6255
48 | 47.58367 | 5.223834 | 1.268955 | 0.5515332 | 45.372 | 106.8452 | 59.42653 | 62.25754 | 42.01984
49 | 42.64463 | 6.144712 | 1.746868 | 0.6759235 | 48.78787 | 121.76 | 54.73023 | 75.31282 | 44.04757
50 | 39.7361 | 6.684723 | 1.918285 | 0.924138 | 50.73676 | 134.7377 | 54.14628 | 82.1004 | 44.34235
51 | 36.51396 | 7.125557 | 2.908621 | 1.485765 | 51.9661 | 149.4802 | 50.35355 | 101.6313 | 48.96946
52 | 33.94381 | 7.818356 | 3.480386 | 2.300083 | 52.45736 | 165.9715 | 45.0773 | 123.7422 | 53.72419
53 | 31.9784 | 8.535272 | 4.252333 | 3.381797 | 51.8522 | 182.4193 | 42.84883 | 168.0338 | 62.04644
54 | 29.88165 | 8.790516 | 4.817071 | 5.137999 | 51.37276 | 208.8049 | 41.45073 | 206.2774 | 72.38104
55 | 27.4464 | 9.097479 | 6.385106 | 7.189541 | 49.88148 | 296.4994 | 77.55004 | 354.4856 | 183.6133
56 | 25.79844 | 8.858468 | 7.658076 | 11.53772 | 46.1473 | 556.8597 | 134.2844 | 469.7485 | 291.0338
57 | 36.74923 | 4.459338 | 1.479038 | 0.6031852 | 56.70921 | 132.3719 | 54.35776 | 36.48709 | 52.20752
58 | 34.31338 | 4.536879 | 1.953834 | 0.9586727 | 58.23723 | 140.6728 | 51.88034 | 34.17197 | 54.29721
59 | 31.75357 | 5.278995 | 2.342433 | 1.278886 | 59.34611 | 151.5454 | 49.13643 | 44.35592 | 55.75655
60 | 29.99529 | 5.752837 | 2.914853 | 2.002088 | 59.33493 | 165.166 | 44.95665 | 60.51846 | 54.03128
61 | 28.72948 | 6.257907 | 3.686193 | 2.932886 | 58.39354 | 177.7675 | 42.81947 | 85.21225 | 55.77177
62 | 27.03294 | 6.626917 | 4.283869 | 4.723905 | 57.33237 | 204.4907 | 42.55474 | 113.0711 | 57.69959
63 | 25.46424 | 7.032441 | 5.527365 | 7.143117 | 54.83283 | 283.6255 | 72.06628 | 182.1081 | 107.7478
64 | 27.90815 | 3.571194 | 1.502033 | 0.830902 | 66.18772 | 156.7291 | 54.1982 | -30.17711 | 63.87849
65 | 26.49154 | 3.813661 | 1.691522 | 1.148557 | 66.85472 | 162.6754 | 50.03364 | -30.37288 | 63.22517
66 | 24.91437 | 4.432613 | 2.416459 | 1.94047 | 66.29608 | 178.1997 | 46.9545 | -5.442728 | 61.91078
67 | 24.40198 | 4.818151 | 2.839441 | 2.6159 | 65.32452 | 186.6539 | 45.62258 | 10.23783 | 60.08883
68 | 23.43996 | 5.076982 | 4.034033 | 4.078709 | 63.37031 | 208.758 | 43.37099 | 45.20437 | 58.69602