## Sheet1
Index | Ni | Cr | Mo | Ti | Fe | H1_new_pred_KFold_mean | H1_new_pred_KFold_std | C2_new_pred_KFold_mean | C2_new_pred_KFold_std
0 | 45.45304 | 35.21025 | 4.138939 | 0.8807819 | 14.31699 | 268.3292 | 69.48331 | 657.1752 | 151.9058
1 | 40.92256 | 36.62015 | 5.876322 | 1.302065 | 15.27891 | 300.8253 | 88.81628 | 738.3304 | 142.6994
2 | 37.76175 | 36.64322 | 7.80395 | 1.931346 | 15.85974 | 342.5637 | 123.8515625 | 792.6156 | 121.7312
3 | 34.64032 | 36.11908 | 9.938244 | 2.676908 | 16.62545 | 394.726 | 152.62 | 824.4127 | 103.5464
4 | 32.01806 | 34.35963 | 13.07589 | 3.824723 | 16.72169 | 451.9854 | 167.6418 | 823.0106 | 114.7081
5 | 52.9534 | 25.78737 | 3.02023 | 0.6587635 | 17.58023 | 240.0822 | 50.20902 | 514.5081 | 112.7045
6 | 48.96939 | 27.91436 | 3.715177 | 0.8228912 | 18.57818 | 242.1738 | 51.5883 | 543.4645 | 118.2594
7 | 43.89614 | 29.66755 | 5.440386 | 1.387545 | 19.60838 | 258.3391 | 53.53057 | 648.3882 | 136.9817
8 | 40.72231 | 29.9873 | 7.226527 | 1.958863 | 20.105 | 285.3309 | 77.64821 | 723.9504 | 135.6085
9 | 36.74628 | 29.84803 | 9.683662 | 2.899198 | 20.82283 | 340.6645 | 117.6028 | 755.998 | 117.6449
10 | 33.80936 | 29.32188 | 11.33506 | 4.474379 | 21.05932 | 399.0152 | 140.3716 | 772.5307 | 119.4736
11 | 30.80309 | 26.75494 | 14.61316 | 6.444317 | 21.38449 | 503.3231 | 169.1837 | 786.5264 | 118.6035
12 | 60.47274 | 17.07053 | 2.127756 | 0.5319993 | 19.79697 | 225.5439 | 51.5638 | 346.8561 | 86.39359
13 | 55.1102 | 19.81964 | 2.952438 | 0.6356905 | 21.48203 | 243.1912 | 46.95807 | 466.5773 | 108.3102
14 | 49.48555 | 21.10763 | 5.808687 | 1.121817 | 22.47632 | 255.0355 | 43.81209 | 567.5357 | 114.2946
15 | 46.36788 | 23.13428 | 4.638315 | 1.501896 | 24.35763 | 254.1624 | 41.36214 | 556.7585 | 119.1498
16 | 41.97813 | 24.03624 | 6.326179 | 2.038803 | 25.62064 | 273.2742 | 51.07375 | 616.889 | 121.7692
17 | 38.37768 | 24.05215 | 8.241917 | 3.398578 | 25.92968 | 302.3238 | 90.33988 | 679.7086 | 126.4378
18 | 34.94839 | 23.85042 | 10.21302 | 4.792287 | 26.19588 | 350.7804 | 120.6999 | 721.8588 | 127.7362
19 | 31.9434 | 22.74622 | 12.21093 | 7.226772 | 25.87267 | 464.8314 | 147.7241 | 760.28 | 134.3646
20 | 27.80452 | 21.25275 | 15.57085 | 10.73132 | 24.64055 | 716.2266 | 119.429 | 781.31 | 146.1621
21 | 59.78605 | 12.94677 | 2.071458 | 0.4970917 | 24.69862 | 222.5802 | 51.20869 | 232.992 | 81.82511
22 | 55.25597 | 14.6217 | 2.295734 | 0.7103042 | 27.11629 | 240.4664 | 49.67487 | 302.9978 | 89.47433
23 | 50.35328 | 16.44396 | 3.185006 | 1.037801 | 28.97996 | 262.5692 | 44.09858 | 429.9011 | 113.2492
24 | 46.3486 | 17.80474 | 4.073004 | 1.431003 | 30.34265 | 274.9994 | 45.35033 | 512.3621 | 115.4172
25 | 42.40093 | 18.23697 | 5.290206 | 2.206608 | 31.86529 | 289.3555 | 50.31873 | 564.7445 | 115.5398
26 | 38.63292 | 19.10424 | 7.016579 | 3.544875 | 31.70139 | 311.7922 | 84.7432 | 632.3964 | 128.6927
27 | 35.29946 | 19.34137 | 8.48829 | 5.128838 | 31.74204 | 350.9413 | 111.6396 | 677.2252 | 123.0536
28 | 32.12872 | 18.31664 | 11.05021 | 7.742055 | 30.76238 | 490.1947 | 145.0809 | 702.9866 | 141.6608
29 | 28.51151 | 17.25824 | 12.65461 | 11.84121 | 29.73443 | 698.1961 | 125.3276 | 716.7734 | 166.7995
30 | 57.91933 | 9.60936 | 1.589063 | 0.5044177 | 30.37783 | 220.5972 | 54.24051 | 138.3954 | 76.82584
31 | 52.92517 | 10.97333 | 2.192065 | 0.7928375 | 33.11659 | 245.0144 | 50.52102 | 204.0635 | 79.86973
32 | 48.28191 | 12.25967 | 2.949081 | 1.104291 | 35.40505 | 265.6175 | 44.51563 | 300.6776 | 104.7346
33 | 44.21311 | 12.90457 | 3.638681 | 1.665993 | 37.57764 | 288.9188 | 46.79902 | 412.714 | 121.5447
34 | 40.34118 | 14.24077 | 4.820092 | 2.506801 | 38.09116 | 314.2446 | 58.40015 | 540.2498 | 125.4635
35 | 37.73459 | 14.2231 | 6.084503 | 3.622007 | 38.3358 | 338.7559 | 75.8504 | 601.2673 | 136.6275
36 | 34.00712 | 15.01811 | 7.695502 | 5.383991 | 37.89529 | 407.4801 | 124.3722 | 647.8677 | 133.7832
37 | 31.37595 | 14.93908 | 8.703755 | 7.932046 | 37.04917 | 519.8668 | 143.4091 | 657.5942 | 159.0594
38 | 28.41329 | 13.49101 | 10.74232 | 12.34482 | 35.00856 | 685.1567 | 109.353 | 642.8295 | 196.9278
39 | 53.11799 | 7.28067 | 1.532428 | 0.4802732 | 37.58864 | 225.8809 | 52.5202 | 85.86552 | 73.53397
40 | 48.68196 | 8.207755 | 1.960066 | 0.6816765 | 40.46854 | 246.3673 | 54.54475 | 127.0726 | 78.41586
41 | 45.39868 | 8.999094 | 2.232971 | 0.9555911 | 42.41366 | 263.568 | 49.66328 | 175.3423 | 89.00702
42 | 40.97114 | 9.890677 | 3.582962 | 1.504655 | 44.05057 | 288.372 | 46.34117 | 301.1741 | 123.085
43 | 38.05554 | 10.45017 | 4.057605 | 2.151411 | 45.28527 | 315.6274 | 62.50231 | 394.1166 | 125.8276
44 | 35.4334 | 10.88678 | 5.105603 | 3.460058 | 45.11415 | 368.7181 | 104.8796 | 518.038 | 139.7984
45 | 32.09428 | 11.26384 | 6.302047 | 5.363986 | 44.97584 | 445.7895 | 113.0132 | 586.9849 | 158.3632
46 | 30.20552 | 11.61063 | 7.933286 | 8.16404 | 42.08653 | 554.605 | 128.5091 | 609.5591 | 194.0454
47 | 27.1959 | 11.45538 | 9.058614 | 11.47425 | 40.81585 | 660.8188 | 104.4803 | 616.7812 | 204.4964
48 | 47.58367 | 5.223834 | 1.268955 | 0.5515332 | 45.372 | 232.6848 | 52.008 | 33.90056 | 73.72491
49 | 42.64463 | 6.144712 | 1.746868 | 0.6759235 | 48.78787 | 255.5548 | 53.02778 | 62.88966 | 78.5644
50 | 39.7361 | 6.684723 | 1.918285 | 0.924138 | 50.73676 | 267.5126 | 48.44204 | 87.56583 | 94.67271
51 | 36.51396 | 7.125557 | 2.908621 | 1.485765 | 51.9661 | 290.8843 | 53.21563 | 159.3 | 112.9845
52 | 33.94381 | 7.818356 | 3.480386 | 2.300083 | 52.45736 | 324.3678 | 76.99217 | 264.5584 | 133.4132
53 | 31.9784 | 8.535272 | 4.252333 | 3.381797 | 51.8522 | 379.45 | 102.3983 | 401.7291 | 156.586
54 | 29.88165 | 8.790516 | 4.817071 | 5.137999 | 51.37276 | 459.2748 | 96.47034 | 492.1047 | 165.4721
55 | 27.4464 | 9.097479 | 6.385106 | 7.189541 | 49.88148 | 561.2894 | 98.7942 | 541.7924 | 198.7119
56 | 25.79844 | 8.858468 | 7.658076 | 11.53772 | 46.1473 | 658.1643 | 86.99959 | 516.6483 | 257.8734
57 | 36.74923 | 4.459338 | 1.479038 | 0.6031852 | 56.70921 | 254.9142 | 48.82807 | -10.97476 | 82.14502
58 | 34.31338 | 4.536879 | 1.953834 | 0.9586727 | 58.23723 | 273.3698 | 54.02316 | 9.090791 | 86.93832
59 | 31.75357 | 5.278995 | 2.342433 | 1.278886 | 59.34611 | 290.0077 | 62.30072 | 46.65882 | 100.8086
60 | 29.99529 | 5.752837 | 2.914853 | 2.002088 | 59.33493 | 317.3501 | 71.96593 | 109.0763 | 116.4135
61 | 28.72948 | 6.257907 | 3.686193 | 2.932886 | 58.39354 | 360.0209 | 93.7979 | 237.1911 | 148.0534
62 | 27.03294 | 6.626917 | 4.283869 | 4.723905 | 57.33237 | 451.159 | 97.35679 | 372.2742 | 181.1064
63 | 25.46424 | 7.032441 | 5.527365 | 7.143117 | 54.83283 | 562.918 | 94.40479 | 445.3597 | 216.2775
64 | 27.90815 | 3.571194 | 1.502033 | 0.830902 | 66.18772 | 277.5457 | 49.85234 | -70.03909 | 85.33258
65 | 26.49154 | 3.813661 | 1.691522 | 1.148557 | 66.85472 | 288.945 | 56.37778 | -51.81504 | 85.11095
66 | 24.91437 | 4.432613 | 2.416459 | 1.94047 | 66.29608 | 321.6104 | 77.94476 | 26.57211 | 112.3016
67 | 24.40198 | 4.818151 | 2.839441 | 2.6159 | 65.32452 | 346.3387 | 89.78822 | 75.71333 | 115.8538
68 | 23.43996 | 5.076982 | 4.034033 | 4.078709 | 63.37031 | 437.9544 | 94.53341 | 231.0046 | 158.7155