## Sheet1
Fe | Cr | Ni | Mo | W | N | Nb | C | Si | Mn | Cu | Al | V | Ta | Ti | Co | Mg | Y | Zr | Hf | TestTemperature_C | ChlorideIonConcentration | pH | ScanRate_mVs | delta_a | Tm | sigma_Tm | Hmix | sigma_Hmix | sigma_elec_nega | VEC | sigma_VEC | AvgPittingPotential_mV
69.77 | 18 | 10 | 0 | 0 | 0 | 0 | 0.03 | 1 | 1 | 0.2 | 0 | 0 | 0 | 0 | 0 | 0 | 0 | 0 | 0 | 50 | 0.005133497 | 7.8 | 0.1 | 0.01948509 | 1869.875 | 173.3301 | -4.484751 | 4.974488 | 0.08392685 | 7.719083 | 1.188494 | 287
69.77 | 18 | 10 | 0 | 0 | 0 | 0 | 0.03 | 1 | 1 | 0.2 | 0 | 0 | 0 | 0 | 0 | 0 | 0 | 0 | 0 | 50 | 0.008555828 | 7.8 | 0.1 | 0.01948509 | 1869.875 | 173.3301 | -4.484751 | 4.974488 | 0.08392685 | 7.719083 | 1.188494 | 260
69.77 | 18 | 10 | 0 | 0 | 0 | 0 | 0.03 | 1 | 1 | 0.2 | 0 | 0 | 0 | 0 | 0 | 0 | 0 | 0 | 0 | 50 | 0.01711166 | 7.8 | 0.1 | 0.01948509 | 1869.875 | 173.3301 | -4.484751 | 4.974488 | 0.08392685 | 7.719083 | 1.188494 | 218
69.77 | 18 | 10 | 0 | 0 | 0 | 0 | 0.03 | 1 | 1 | 0.2 | 0 | 0 | 0 | 0 | 0 | 0 | 0 | 0 | 0 | 50 | 0.08555828 | 7.8 | 0.1 | 0.01948509 | 1869.875 | 173.3301 | -4.484751 | 4.974488 | 0.08392685 | 7.719083 | 1.188494 | 140
69.77 | 18 | 10 | 0 | 0 | 0 | 0 | 0.03 | 1 | 1 | 0.2 | 0 | 0 | 0 | 0 | 0 | 0 | 0 | 0 | 0 | 50 | 0.546 | 8.2 | 0.1 | 0.01948509 | 1869.875 | 173.3301 | -4.484751 | 4.974488 | 0.08392685 | 7.719083 | 1.188494 | 94
67.78 | 16 | 11 | 3 | 0 | 0 | 0 | 0.02 | 1 | 1 | 0.2 | 0 | 0 | 0 | 0 | 0 | 0 | 0 | 0 | 0 | 50 | 0.005133497 | 7.8 | 0.1 | 0.02189571 | 1879.998 | 212.103 | -4.579325 | 4.910781 | 0.092936 | 7.743723 | 1.20926 | 344
67.78 | 16 | 11 | 3 | 0 | 0 | 0 | 0.02 | 1 | 1 | 0.2 | 0 | 0 | 0 | 0 | 0 | 0 | 0 | 0 | 0 | 50 | 0.008555828 | 7.8 | 0.1 | 0.02189571 | 1879.998 | 212.103 | -4.579325 | 4.910781 | 0.092936 | 7.743723 | 1.20926 | 330
67.78 | 16 | 11 | 3 | 0 | 0 | 0 | 0.02 | 1 | 1 | 0.2 | 0 | 0 | 0 | 0 | 0 | 0 | 0 | 0 | 0 | 50 | 0.01711166 | 7.8 | 0.1 | 0.02189571 | 1879.998 | 212.103 | -4.579325 | 4.910781 | 0.092936 | 7.743723 | 1.20926 | 284
67.78 | 16 | 11 | 3 | 0 | 0 | 0 | 0.02 | 1 | 1 | 0.2 | 0 | 0 | 0 | 0 | 0 | 0 | 0 | 0 | 0 | 50 | 0.08555828 | 7.8 | 0.1 | 0.02189571 | 1879.998 | 212.103 | -4.579325 | 4.910781 | 0.092936 | 7.743723 | 1.20926 | 232
67.78 | 16 | 11 | 3 | 0 | 0 | 0 | 0.02 | 1 | 1 | 0.2 | 0 | 0 | 0 | 0 | 0 | 0 | 0 | 0 | 0 | 50 | 0.546 | 8.2 | 0.1 | 0.02189571 | 1879.998 | 212.103 | -4.579325 | 4.910781 | 0.092936 | 7.743723 | 1.20926 | 154
62.78 | 18 | 13 | 3 | 0 | 0 | 0 | 0.02 | 1 | 2 | 0.2 | 0 | 0 | 0 | 0 | 0 | 0 | 0 | 0 | 0 | 50 | 0.005133497 | 7.8 | 0.1 | 0.02345654 | 1883.313 | 219.9733 | -4.86087 | 4.987328 | 0.0999176 | 7.728906 | 1.274671 | 720
62.78 | 18 | 13 | 3 | 0 | 0 | 0 | 0.02 | 1 | 2 | 0.2 | 0 | 0 | 0 | 0 | 0 | 0 | 0 | 0 | 0 | 50 | 0.008555828 | 7.8 | 0.1 | 0.02345654 | 1883.313 | 219.9733 | -4.86087 | 4.987328 | 0.0999176 | 7.728906 | 1.274671 | 647
62.78 | 18 | 13 | 3 | 0 | 0 | 0 | 0.02 | 1 | 2 | 0.2 | 0 | 0 | 0 | 0 | 0 | 0 | 0 | 0 | 0 | 50 | 0.01711166 | 7.8 | 0.1 | 0.02345654 | 1883.313 | 219.9733 | -4.86087 | 4.987328 | 0.0999176 | 7.728906 | 1.274671 | 556
62.78 | 18 | 13 | 3 | 0 | 0 | 0 | 0.02 | 1 | 2 | 0.2 | 0 | 0 | 0 | 0 | 0 | 0 | 0 | 0 | 0 | 50 | 0.08555828 | 7.8 | 0.1 | 0.02345654 | 1883.313 | 219.9733 | -4.86087 | 4.987328 | 0.0999176 | 7.728906 | 1.274671 | 275
62.78 | 18 | 13 | 3 | 0 | 0 | 0 | 0.02 | 1 | 2 | 0.2 | 0 | 0 | 0 | 0 | 0 | 0 | 0 | 0 | 0 | 50 | 0.546 | 8.2 | 0.1 | 0.02345654 | 1883.313 | 219.9733 | -4.86087 | 4.987328 | 0.0999176 | 7.728906 | 1.274671 | 204
47.98 | 20 | 24.5 | 5 | 0 | 0 | 0 | 0.02 | 0 | 1.5 | 1 | 0 | 0 | 0 | 0 | 0 | 0 | 0 | 0 | 0 | 50 | 0.005133497 | 7.8 | 0.1 | 0.02263132 | 1897.501 | 256.5841 | -3.017987 | 2.415694 | 0.1126576 | 7.985545 | 1.433357 | 876
47.98 | 20 | 24.5 | 5 | 0 | 0 | 0 | 0.02 | 0 | 1.5 | 1 | 0 | 0 | 0 | 0 | 0 | 0 | 0 | 0 | 0 | 50 | 0.008555828 | 7.8 | 0.1 | 0.02263132 | 1897.501 | 256.5841 | -3.017987 | 2.415694 | 0.1126576 | 7.985545 | 1.433357 | 860
47.98 | 20 | 24.5 | 5 | 0 | 0 | 0 | 0.02 | 0 | 1.5 | 1 | 0 | 0 | 0 | 0 | 0 | 0 | 0 | 0 | 0 | 50 | 0.01711166 | 7.8 | 0.1 | 0.02263132 | 1897.501 | 256.5841 | -3.017987 | 2.415694 | 0.1126576 | 7.985545 | 1.433357 | 780
47.98 | 20 | 24.5 | 5 | 0 | 0 | 0 | 0.02 | 0 | 1.5 | 1 | 0 | 0 | 0 | 0 | 0 | 0 | 0 | 0 | 0 | 50 | 0.08555828 | 7.8 | 0.1 | 0.02263132 | 1897.501 | 256.5841 | -3.017987 | 2.415694 | 0.1126576 | 7.985545 | 1.433357 | 587
47.98 | 20 | 24.5 | 5 | 0 | 0 | 0 | 0.02 | 0 | 1.5 | 1 | 0 | 0 | 0 | 0 | 0 | 0 | 0 | 0 | 0 | 50 | 0.546 | 8.2 | 0.1 | 0.02263132 | 1897.501 | 256.5841 | -3.017987 | 2.415694 | 0.1126576 | 7.985545 | 1.433357 | 427
85 | 13 | 0 | 0 | 0 | 0 | 0 | 0 | 1 | 1 | 0 | 0 | 0 | 0 | 0 | 0 | 0 | 0 | 0 | 0 | 50 | 0.005133497 | 7.8 | 0.1 | 0.01343025 | 1856.198 | 133.2345 | -3.151556 | 4.531539 | 0.06499291 | 7.638172 | 0.8595157 | 144
85 | 13 | 0 | 0 | 0 | 0 | 0 | 0 | 1 | 1 | 0 | 0 | 0 | 0 | 0 | 0 | 0 | 0 | 0 | 0 | 50 | 0.008555828 | 7.8 | 0.1 | 0.01343025 | 1856.198 | 133.2345 | -3.151556 | 4.531539 | 0.06499291 | 7.638172 | 0.8595157 | 101
85 | 13 | 0 | 0 | 0 | 0 | 0 | 0 | 1 | 1 | 0 | 0 | 0 | 0 | 0 | 0 | 0 | 0 | 0 | 0 | 50 | 0.01711166 | 7.8 | 0.1 | 0.01343025 | 1856.198 | 133.2345 | -3.151556 | 4.531539 | 0.06499291 | 7.638172 | 0.8595157 | -120
85 | 13 | 0 | 0 | 0 | 0 | 0 | 0 | 1 | 1 | 0 | 0 | 0 | 0 | 0 | 0 | 0 | 0 | 0 | 0 | 50 | 0.08555828 | 7.8 | 0.1 | 0.01343025 | 1856.198 | 133.2345 | -3.151556 | 4.531539 | 0.06499291 | 7.638172 | 0.8595157 | -43
85 | 13 | 0 | 0 | 0 | 0 | 0 | 0 | 1 | 1 | 0 | 0 | 0 | 0 | 0 | 0 | 0 | 0 | 0 | 0 | 50 | 0.546 | 8.2 | 0.1 | 0.01343025 | 1856.198 | 133.2345 | -3.151556 | 4.531539 | 0.06499291 | 7.638172 | 0.8595157 | -145
73.13 | 16 | 4.5 | 0 | 0 | 0 | 0.3 | 0.07 | 1 | 1 | 4 | 0 | 0 | 0 | 0 | 0 | 0 | 0 | 0 | 0 | 50 | 0.005133497 | 7.8 | 0.1 | 0.02661397 | 1856.986 | 209.7367 | -2.75996 | 6.021854 | 0.08634054 | 7.743436 | 1.216845 | 221
73.13 | 16 | 4.5 | 0 | 0 | 0 | 0.3 | 0.07 | 1 | 1 | 4 | 0 | 0 | 0 | 0 | 0 | 0 | 0 | 0 | 0 | 50 | 0.008555828 | 7.8 | 0.1 | 0.02661397 | 1856.986 | 209.7367 | -2.75996 | 6.021854 | 0.08634054 | 7.743436 | 1.216845 | 263
73.13 | 16 | 4.5 | 0 | 0 | 0 | 0.3 | 0.07 | 1 | 1 | 4 | 0 | 0 | 0 | 0 | 0 | 0 | 0 | 0 | 0 | 50 | 0.01711166 | 7.8 | 0.1 | 0.02661397 | 1856.986 | 209.7367 | -2.75996 | 6.021854 | 0.08634054 | 7.743436 | 1.216845 | 251
73.13 | 16 | 4.5 | 0 | 0 | 0 | 0.3 | 0.07 | 1 | 1 | 4 | 0 | 0 | 0 | 0 | 0 | 0 | 0 | 0 | 0 | 50 | 0.08555828 | 7.8 | 0.1 | 0.02661397 | 1856.986 | 209.7367 | -2.75996 | 6.021854 | 0.08634054 | 7.743436 | 1.216845 | 281
73.13 | 16 | 4.5 | 0 | 0 | 0 | 0.3 | 0.07 | 1 | 1 | 4 | 0 | 0 | 0 | 0 | 0 | 0 | 0 | 0 | 0 | 50 | 0.546 | 8.2 | 0.1 | 0.02661397 | 1856.986 | 209.7367 | -2.75996 | 6.021854 | 0.08634054 | 7.743436 | 1.216845 | 1516
55.078 | 20 | 18 | 6 | 0 | 0.2 | 0 | 0.02 | 0.002 | 0 | 0.7 | 0 | 0 | 0 | 0 | 0 | 0 | 0 | 0 | 0 | 50 | 0.005133497 | 7.8 | 0.1 | 0.04178274 | 1900.25 | 307.0948 | -5.422201 | 8.093226 | 0.1536344 | 7.831521 | 1.350013 | 840
55.078 | 20 | 18 | 6 | 0 | 0.2 | 0 | 0.02 | 0.002 | 0 | 0.7 | 0 | 0 | 0 | 0 | 0 | 0 | 0 | 0 | 0 | 50 | 0.008555828 | 7.8 | 0.1 | 0.04178274 | 1900.25 | 307.0948 | -5.422201 | 8.093226 | 0.1536344 | 7.831521 | 1.350013 | 830
55.078 | 20 | 18 | 6 | 0 | 0.2 | 0 | 0.02 | 0.002 | 0 | 0.7 | 0 | 0 | 0 | 0 | 0 | 0 | 0 | 0 | 0 | 50 | 0.01711166 | 7.8 | 0.1 | 0.04178274 | 1900.25 | 307.0948 | -5.422201 | 8.093226 | 0.1536344 | 7.831521 | 1.350013 | 821
55.078 | 20 | 18 | 6 | 0 | 0.2 | 0 | 0.02 | 0.002 | 0 | 0.7 | 0 | 0 | 0 | 0 | 0 | 0 | 0 | 0 | 0 | 50 | 0.08555828 | 7.8 | 0.1 | 0.04178274 | 1900.25 | 307.0948 | -5.422201 | 8.093226 | 0.1536344 | 7.831521 | 1.350013 | 785
55.078 | 20 | 18 | 6 | 0 | 0.2 | 0 | 0.02 | 0.002 | 0 | 0.7 | 0 | 0 | 0 | 0 | 0 | 0 | 0 | 0 | 0 | 50 | 0.546 | 8.2 | 0.1 | 0.04178274 | 1900.25 | 307.0948 | -5.422201 | 8.093226 | 0.1536344 | 7.831521 | 1.350013 | 813
44.585 | 25 | 22 | 7 | 0 | 0.5 | 0 | 0.015 | 0 | 0.5 | 0.4 | 0 | 0 | 0 | 0 | 0 | 0 | 0 | 0 | 0 | 50 | 0.005133497 | 7.8 | 0.1 | 0.06083036 | 1900.962 | 379.1047 | -10.30355 | 12.34203 | 0.2090767 | 7.741382 | 1.4998 | 979
44.585 | 25 | 22 | 7 | 0 | 0.5 | 0 | 0.015 | 0 | 0.5 | 0.4 | 0 | 0 | 0 | 0 | 0 | 0 | 0 | 0 | 0 | 50 | 0.008555828 | 7.8 | 0.1 | 0.06083036 | 1900.962 | 379.1047 | -10.30355 | 12.34203 | 0.2090767 | 7.741382 | 1.4998 | 975
44.585 | 25 | 22 | 7 | 0 | 0.5 | 0 | 0.015 | 0 | 0.5 | 0.4 | 0 | 0 | 0 | 0 | 0 | 0 | 0 | 0 | 0 | 50 | 0.01711166 | 7.8 | 0.1 | 0.06083036 | 1900.962 | 379.1047 | -10.30355 | 12.34203 | 0.2090767 | 7.741382 | 1.4998 | 972
44.585 | 25 | 22 | 7 | 0 | 0.5 | 0 | 0.015 | 0 | 0.5 | 0.4 | 0 | 0 | 0 | 0 | 0 | 0 | 0 | 0 | 0 | 50 | 0.08555828 | 7.8 | 0.1 | 0.06083036 | 1900.962 | 379.1047 | -10.30355 | 12.34203 | 0.2090767 | 7.741382 | 1.4998 | 908
44.585 | 25 | 22 | 7 | 0 | 0.5 | 0 | 0.015 | 0 | 0.5 | 0.4 | 0 | 0 | 0 | 0 | 0 | 0 | 0 | 0 | 0 | 50 | 0.546 | 8.2 | 0.1 | 0.06083036 | 1900.962 | 379.1047 | -10.30355 | 12.34203 | 0.2090767 | 7.741382 | 1.4998 | 883
45.988 | 21 | 25 | 6 | 0 | 0.2 | 0 | 0.01 | 0.002 | 0.9 | 0.9 | 0 | 0 | 0 | 0 | 0 | 0 | 0 | 0 | 0 | 50 | 0.005133497 | 7.8 | 0.1 | 0.04178508 | 1894.465 | 311.1748 | -5.914407 | 8.066839 | 0.1578613 | 7.94251 | 1.478438 | 917
45.988 | 21 | 25 | 6 | 0 | 0.2 | 0 | 0.01 | 0.002 | 0.9 | 0.9 | 0 | 0 | 0 | 0 | 0 | 0 | 0 | 0 | 0 | 50 | 0.008555828 | 7.8 | 0.1 | 0.04178508 | 1894.465 | 311.1748 | -5.914407 | 8.066839 | 0.1578613 | 7.94251 | 1.478438 | 867
45.988 | 21 | 25 | 6 | 0 | 0.2 | 0 | 0.01 | 0.002 | 0.9 | 0.9 | 0 | 0 | 0 | 0 | 0 | 0 | 0 | 0 | 0 | 50 | 0.01711166 | 7.8 | 0.1 | 0.04178508 | 1894.465 | 311.1748 | -5.914407 | 8.066839 | 0.1578613 | 7.94251 | 1.478438 | 738
45.988 | 21 | 25 | 6 | 0 | 0.2 | 0 | 0.01 | 0.002 | 0.9 | 0.9 | 0 | 0 | 0 | 0 | 0 | 0 | 0 | 0 | 0 | 50 | 0.08555828 | 7.8 | 0.1 | 0.04178508 | 1894.465 | 311.1748 | -5.914407 | 8.066839 | 0.1578613 | 7.94251 | 1.478438 | 530
45.988 | 21 | 25 | 6 | 0 | 0.2 | 0 | 0.01 | 0.002 | 0.9 | 0.9 | 0 | 0 | 0 | 0 | 0 | 0 | 0 | 0 | 0 | 50 | 0.546 | 8.2 | 0.1 | 0.04178508 | 1894.465 | 311.1748 | -5.914407 | 8.066839 | 0.1578613 | 7.94251 | 1.478438 | 1060
31.48 | 27 | 32 | 6.5 | 0 | 0 | 0 | 0.02 | 0 | 2 | 1 | 0 | 0 | 0 | 0 | 0 | 0 | 0 | 0 | 0 | 50 | 0.005133497 | 7.8 | 0.1 | 0.02467517 | 1928.417 | 286.0429 | -4.193919 | 2.673402 | 0.1290654 | 7.954585 | 1.644156 | 997
31.48 | 27 | 32 | 6.5 | 0 | 0 | 0 | 0.02 | 0 | 2 | 1 | 0 | 0 | 0 | 0 | 0 | 0 | 0 | 0 | 0 | 50 | 0.008555828 | 7.8 | 0.1 | 0.02467517 | 1928.417 | 286.0429 | -4.193919 | 2.673402 | 0.1290654 | 7.954585 | 1.644156 | 980
31.48 | 27 | 32 | 6.5 | 0 | 0 | 0 | 0.02 | 0 | 2 | 1 | 0 | 0 | 0 | 0 | 0 | 0 | 0 | 0 | 0 | 50 | 0.01711166 | 7.8 | 0.1 | 0.02467517 | 1928.417 | 286.0429 | -4.193919 | 2.673402 | 0.1290654 | 7.954585 | 1.644156 | 973
31.48 | 27 | 32 | 6.5 | 0 | 0 | 0 | 0.02 | 0 | 2 | 1 | 0 | 0 | 0 | 0 | 0 | 0 | 0 | 0 | 0 | 50 | 0.08555828 | 7.8 | 0.1 | 0.02467517 | 1928.417 | 286.0429 | -4.193919 | 2.673402 | 0.1290654 | 7.954585 | 1.644156 | 933
31.48 | 27 | 32 | 6.5 | 0 | 0 | 0 | 0.02 | 0 | 2 | 1 | 0 | 0 | 0 | 0 | 0 | 0 | 0 | 0 | 0 | 50 | 0.546 | 8.2 | 0.1 | 0.02467517 | 1928.417 | 286.0429 | -4.193919 | 2.673402 | 0.1290654 | 7.954585 | 1.644156 | 883
37.18 | 19 | 33 | 2 | 0 | 0 | 2.5 | 0.02 | 0.4 | 0.4 | 3 | 0 | 0 | 2.5 | 0 | 0 | 0 | 0 | 0 | 0 | 50 | 0.005133497 | 7.8 | 0.1 | 0.02895039 | 1888.982 | 283.7313 | -5.483584 | 5.088129 | 0.1100952 | 8.174178 | 1.667033 | 912
37.18 | 19 | 33 | 2 | 0 | 0 | 2.5 | 0.02 | 0.4 | 0.4 | 3 | 0 | 0 | 2.5 | 0 | 0 | 0 | 0 | 0 | 0 | 50 | 0.008555828 | 7.8 | 0.1 | 0.02895039 | 1888.982 | 283.7313 | -5.483584 | 5.088129 | 0.1100952 | 8.174178 | 1.667033 | 631
37.18 | 19 | 33 | 2 | 0 | 0 | 2.5 | 0.02 | 0.4 | 0.4 | 3 | 0 | 0 | 2.5 | 0 | 0 | 0 | 0 | 0 | 0 | 50 | 0.01711166 | 7.8 | 0.1 | 0.02895039 | 1888.982 | 283.7313 | -5.483584 | 5.088129 | 0.1100952 | 8.174178 | 1.667033 | 761
37.18 | 19 | 33 | 2 | 0 | 0 | 2.5 | 0.02 | 0.4 | 0.4 | 3 | 0 | 0 | 2.5 | 0 | 0 | 0 | 0 | 0 | 0 | 50 | 0.08555828 | 7.8 | 0.1 | 0.02895039 | 1888.982 | 283.7313 | -5.483584 | 5.088129 | 0.1100952 | 8.174178 | 1.667033 | 830
37.18 | 19 | 33 | 2 | 0 | 0 | 2.5 | 0.02 | 0.4 | 0.4 | 3 | 0 | 0 | 2.5 | 0 | 0 | 0 | 0 | 0 | 0 | 50 | 0.546 | 8.2 | 0.1 | 0.02895039 | 1888.982 | 283.7313 | -5.483584 | 5.088129 | 0.1100952 | 8.174178 | 1.667033 | 538
66.375 | 25 | 4 | 4 | 0 | 0 | 0 | 0.025 | 0 | 0.4 | 0.2 | 0 | 0 | 0 | 0 | 0 | 0 | 0 | 0 | 0 | 50 | 0.005133497 | 7.8 | 0.1 | 0.02035105 | 1932.464 | 234.1972 | -1.500638 | 1.975001 | 0.1011514 | 7.489399 | 1.047074 | 1006
66.375 | 25 | 4 | 4 | 0 | 0 | 0 | 0.025 | 0 | 0.4 | 0.2 | 0 | 0 | 0 | 0 | 0 | 0 | 0 | 0 | 0 | 50 | 0.008555828 | 7.8 | 0.1 | 0.02035105 | 1932.464 | 234.1972 | -1.500638 | 1.975001 | 0.1011514 | 7.489399 | 1.047074 | 1003
66.375 | 25 | 4 | 4 | 0 | 0 | 0 | 0.025 | 0 | 0.4 | 0.2 | 0 | 0 | 0 | 0 | 0 | 0 | 0 | 0 | 0 | 50 | 0.01711166 | 7.8 | 0.1 | 0.02035105 | 1932.464 | 234.1972 | -1.500638 | 1.975001 | 0.1011514 | 7.489399 | 1.047074 | 942
66.375 | 25 | 4 | 4 | 0 | 0 | 0 | 0.025 | 0 | 0.4 | 0.2 | 0 | 0 | 0 | 0 | 0 | 0 | 0 | 0 | 0 | 50 | 0.08555828 | 7.8 | 0.1 | 0.02035105 | 1932.464 | 234.1972 | -1.500638 | 1.975001 | 0.1011514 | 7.489399 | 1.047074 | 940
66.375 | 25 | 4 | 4 | 0 | 0 | 0 | 0.025 | 0 | 0.4 | 0.2 | 0 | 0 | 0 | 0 | 0 | 0 | 0 | 0 | 0 | 50 | 0.546 | 8.2 | 0.1 | 0.02035105 | 1932.464 | 234.1972 | -1.500638 | 1.975001 | 0.1011514 | 7.489399 | 1.047074 | 721
66.68 | 22 | 6 | 3 | 0 | 0 | 0.3 | 0.02 | 0 | 1.5 | 0.2 | 0 | 0 | 0.3 | 0 | 0 | 0 | 0 | 0 | 0 | 50 | 0.005133497 | 7.8 | 0.1 | 0.02157979 | 1912.253 | 228.0698 | -1.695209 | 1.982819 | 0.09916683 | 7.584096 | 1.069162 | 885
66.68 | 22 | 6 | 3 | 0 | 0 | 0.3 | 0.02 | 0 | 1.5 | 0.2 | 0 | 0 | 0.3 | 0 | 0 | 0 | 0 | 0 | 0 | 50 | 0.008555828 | 7.8 | 0.1 | 0.02157979 | 1912.253 | 228.0698 | -1.695209 | 1.982819 | 0.09916683 | 7.584096 | 1.069162 | 855
66.68 | 22 | 6 | 3 | 0 | 0 | 0.3 | 0.02 | 0 | 1.5 | 0.2 | 0 | 0 | 0.3 | 0 | 0 | 0 | 0 | 0 | 0 | 50 | 0.01711166 | 7.8 | 0.1 | 0.02157979 | 1912.253 | 228.0698 | -1.695209 | 1.982819 | 0.09916683 | 7.584096 | 1.069162 | 872
66.68 | 22 | 6 | 3 | 0 | 0 | 0.3 | 0.02 | 0 | 1.5 | 0.2 | 0 | 0 | 0.3 | 0 | 0 | 0 | 0 | 0 | 0 | 50 | 0.08555828 | 7.8 | 0.1 | 0.02157979 | 1912.253 | 228.0698 | -1.695209 | 1.982819 | 0.09916683 | 7.584096 | 1.069162 | 851
66.68 | 22 | 6 | 3 | 0 | 0 | 0.3 | 0.02 | 0 | 1.5 | 0.2 | 0 | 0 | 0.3 | 0 | 0 | 0 | 0 | 0 | 0 | 50 | 0.546 | 8.2 | 0.1 | 0.02157979 | 1912.253 | 228.0698 | -1.695209 | 1.982819 | 0.09916683 | 7.584096 | 1.069162 | 629
69.867 | 18.92 | 8.51 | 0.35 | 0 | 0.036 | 0 | 0.057 | 0.46 | 1.59 | 0.21 | 0 | 0 | 0 | 0 | 0 | 0 | 0 | 0 | 0 | 25 | 0.5 | -0.301 | 0.215 | 0.02806664 | 1876.549 | 206.3579 | -3.698245 | 5.294888 | 0.1024459 | 7.694267 | 1.124247 | 265.5
69.636 | 18.87 | 8.59 | 0.36 | 0 | 0.11 | 0 | 0.044 | 0.46 | 1.77 | 0.16 | 0 | 0 | 0 | 0 | 0 | 0 | 0 | 0 | 0 | 25 | 0.5 | -0.301 | 0.215 | 0.03423138 | 1869.653 | 223.3358 | -4.627982 | 6.934406 | 0.1211973 | 7.687803 | 1.128391 | 328.5
69.637 | 18.8 | 8.63 | 0.38 | 0 | 0.16 | 0 | 0.043 | 0.41 | 1.78 | 0.16 | 0 | 0 | 0 | 0 | 0 | 0 | 0 | 0 | 0 | 25 | 0.5 | -0.301 | 0.215 | 0.03833272 | 1866.007 | 236.8028 | -5.172167 | 7.824113 | 0.1327701 | 7.688162 | 1.12817 | 532.3
58.414 | 17.38 | 20.15 | 0.02 | 0 | 0.036 | 0 | 0.03 | 0.13 | 3.84 | 0 | 0 | 0 | 0 | 0 | 0 | 0 | 0 | 0 | 0 | 25 | 0.6 | 7.68 | 0.3333333 | 0.02685268 | 1852.379 | 195.6484 | -3.638457 | 4.303604 | 0.1088954 | 7.95097 | 1.271126 | -65
57.075 | 17.68 | 20.43 | 0.08 | 0 | 0.3 | 0 | 0.025 | 0.19 | 4.22 | 0 | 0 | 0 | 0 | 0 | 0 | 0 | 0 | 0 | 0 | 25 | 0.6 | 7.68 | 0.3333333 | 0.04863116 | 1833.533 | 266.6558 | -7.37505 | 9.678989 | 0.1663984 | 7.910889 | 1.316806 | -25
56.484 | 17.95 | 19.9 | 1.03 | 0 | 0.031 | 0 | 0.035 | 0.19 | 4.38 | 0 | 0 | 0 | 0 | 0 | 0 | 0 | 0 | 0 | 0 | 25 | 0.6 | 7.68 | 0.3333333 | 0.02860649 | 1860.368 | 214.923 | -3.862151 | 4.397333 | 0.1136379 | 7.911636 | 1.296092 | -40
58.188 | 16.42 | 19.9 | 1.03 | 0 | 0.155 | 0 | 0.007 | 0.22 | 4.08 | 0 | 0 | 0 | 0 | 0 | 0 | 0 | 0 | 0 | 0 | 25 | 0.6 | 7.68 | 0.3333333 | 0.03736357 | 1843.869 | 234.0194 | -5.305011 | 7.262206 | 0.1380897 | 7.935558 | 1.282628 | -15
57.446 | 16.86 | 19.98 | 1.03 | 0 | 0.27 | 0 | 0.024 | 0.33 | 4.06 | 0 | 0 | 0 | 0 | 0 | 0 | 0 | 0 | 0 | 0 | 25 | 0.6 | 7.68 | 0.3333333 | 0.04725339 | 1838.793 | 269.1581 | -7.330369 | 9.395753 | 0.1621553 | 7.902887 | 1.319249 | 65
56.795 | 16.86 | 20.54 | 1.01 | 0 | 0.29 | 0 | 0.025 | 0.17 | 4.31 | 0 | 0 | 0 | 0 | 0 | 0 | 0 | 0 | 0 | 0 | 25 | 0.6 | 7.68 | 0.3333333 | 0.04865002 | 1836.63 | 274.4186 | -7.224831 | 9.544679 | 0.166477 | 7.92109 | 1.31382 | 50
57.035 | 16.34 | 19.16 | 2.98 | 0 | 0.034 | 0 | 0.021 | 0.18 | 4.25 | 0 | 0 | 0 | 0 | 0 | 0 | 0 | 0 | 0 | 0 | 25 | 0.6 | 7.68 | 0.3333333 | 0.02890626 | 1866.28 | 233.7904 | -3.708145 | 4.315478 | 0.1171868 | 7.912966 | 1.276761 | 20
56.373 | 16.7 | 19.65 | 2.92 | 0 | 0.149 | 0 | 0.008 | 0.14 | 4.06 | 0 | 0 | 0 | 0 | 0 | 0 | 0 | 0 | 0 | 0 | 25 | 0.6 | 7.68 | 0.3333333 | 0.03821024 | 1858.197 | 258.6227 | -5.127957 | 7.108298 | 0.1422354 | 7.909267 | 1.294073 | 85
55.567 | 16.8 | 20.05 | 2.94 | 0 | 0.291 | 0 | 0.012 | 0.27 | 4.07 | 0 | 0 | 0 | 0 | 0 | 0 | 0 | 0 | 0 | 0 | 25 | 0.6 | 7.68 | 0.3333333 | 0.04895435 | 1848.302 | 292.7459 | -7.496101 | 9.670635 | 0.1694668 | 7.88689 | 1.332639 | 80
55.315 | 16.58 | 20.29 | 2.72 | 0 | 0.31 | 0 | 0.025 | 0.23 | 4.53 | 0 | 0 | 0 | 0 | 0 | 0 | 0 | 0 | 0 | 0 | 25 | 0.6 | 7.68 | 0.3333333 | 0.05116012 | 1844.442 | 298.6223 | -7.761681 | 9.965169 | 0.1739749 | 7.892688 | 1.333328 | 95
53.014 | 22.58 | 19.88 | 0.05 | 0 | 0.054 | 0 | 0.012 | 0.13 | 4.28 | 0 | 0 | 0 | 0 | 0 | 0 | 0 | 0 | 0 | 0 | 25 | 0.6 | 7.68 | 0.3333333 | 0.02723055 | 1868.809 | 208.3295 | -3.973528 | 4.780705 | 0.1172801 | 7.83199 | 1.339001 | -30
52.293 | 22.46 | 20.27 | 0.1 | 0 | 0.39 | 0 | 0.017 | 0.14 | 4.33 | 0 | 0 | 0 | 0 | 0 | 0 | 0 | 0 | 0 | 0 | 25 | 0.6 | 7.68 | 0.3333333 | 0.05349299 | 1845.142 | 293.9062 | -8.625055 | 10.92707 | 0.1840755 | 7.801276 | 1.378445 | 50
52.146 | 22.13 | 20.3 | 0.99 | 0 | 0.054 | 0 | 0.02 | 0.16 | 4.2 | 0 | 0 | 0 | 0 | 0 | 0 | 0 | 0 | 0 | 0 | 25 | 0.6 | 7.68 | 0.3333333 | 0.02901387 | 1873.732 | 224.0389 | -4.197838 | 4.953515 | 0.121 | 7.834972 | 1.354231 | -10
52.227 | 22.52 | 19.85 | 1.07 | 0 | 0.155 | 0 | 0.008 | 0.15 | 4.02 | 0 | 0 | 0 | 0 | 0 | 0 | 0 | 0 | 0 | 0 | 25 | 0.6 | 7.68 | 0.3333333 | 0.0372339 | 1868.422 | 248.114 | -5.435041 | 7.298598 | 0.1428062 | 7.810544 | 1.357944 | 35
51.887 | 22.72 | 19.95 | 1.02 | 0 | 0.412 | 0 | 0.011 | 0.2 | 3.8 | 0 | 0 | 0 | 0 | 0 | 0 | 0 | 0 | 0 | 0 | 25 | 0.6 | 7.68 | 0.3333333 | 0.0546069 | 1851.536 | 306.1968 | -9.068806 | 11.24224 | 0.1882062 | 7.777909 | 1.389969 | 200
50.398 | 22.41 | 19.96 | 2.64 | 0 | 0.067 | 0 | 0.025 | 0.21 | 4.29 | 0 | 0 | 0 | 0 | 0 | 0 | 0 | 0 | 0 | 0 | 25 | 0.6 | 7.68 | 0.3333333 | 0.03246602 | 1885.025 | 251.4585 | -4.640008 | 5.540065 | 0.1302301 | 7.795068 | 1.375466 | 125
50.149 | 22.84 | 20.05 | 2.85 | 0 | 0.159 | 0 | 0.012 | 0.14 | 3.8 | 0 | 0 | 0 | 0 | 0 | 0 | 0 | 0 | 0 | 0 | 25 | 0.6 | 7.68 | 0.3333333 | 0.0389887 | 1881.925 | 271.9949 | -5.640266 | 7.453088 | 0.1487384 | 7.787265 | 1.381932 | 170
49.688 | 22.35 | 20.39 | 2.73 | 0 | 0.31 | 0 | 0.022 | 0.16 | 4.35 | 0 | 0 | 0 | 0 | 0 | 0 | 0 | 0 | 0 | 0 | 25 | 0.6 | 7.68 | 0.3333333 | 0.05067215 | 1867.433 | 307.4431 | -7.8641 | 10.04602 | 0.177503 | 7.779705 | 1.399533 | 920
50.115 | 22.52 | 19.95 | 2.96 | 0 | 0.455 | 0 | 0.02 | 0.23 | 3.75 | 0 | 0 | 0 | 0 | 0 | 0 | 0 | 0 | 0 | 0 | 25 | 0.6 | 7.68 | 0.3333333 | 0.05857592 | 1861.059 | 336.3896 | -9.947684 | 11.89372 | 0.1990029 | 7.749849 | 1.413559 | 940
68.534 | 16.3 | 14.4 | 0 | 0 | 0 | 0 | 0.006 | 0.33 | 0.43 | 0 | 0 | 0 | 0 | 0 | 0 | 0 | 0 | 0 | 0 | 60 | 0.1 | 7 | 0.3333333 | 0.01060038 | 1862.256 | 153.3981 | -2.871311 | 2.953752 | 0.07766553 | 7.893083 | 1.157172 | 77.7
66.475 | 16.3 | 14 | 0 | 2.49 | 0 | 0 | 0.005 | 0.4 | 0.33 | 0 | 0 | 0 | 0 | 0 | 0 | 0 | 0 | 0 | 0 | 60 | 0.1 | 7 | 0.3333333 | 0.01351577 | 1877.822 | 221.149 | -3.065332 | 3.209389 | 0.09103881 | 7.863985 | 1.179096 | 214.3
63.874 | 16.5 | 14.1 | 0 | 4.81 | 0 | 0 | 0.006 | 0.41 | 0.3 | 0 | 0 | 0 | 0 | 0 | 0 | 0 | 0 | 0 | 0 | 60 | 0.1 | 7 | 0.3333333 | 0.01616733 | 1893.405 | 271.2046 | -3.165898 | 3.296668 | 0.1030523 | 7.844183 | 1.205301 | 297.1
66.475 | 16.3 | 14 | 0 | 2.49 | 0 | 0 | 0.005 | 0.4 | 0.33 | 0 | 0 | 0 | 0 | 0 | 0 | 0 | 0 | 0 | 0 | 60 | 0.1 | 1 | 0.3333333 | 0.01351577 | 1877.822 | 221.149 | -3.065332 | 3.209389 | 0.09103881 | 7.863985 | 1.179096 | 58.83777
63.874 | 16.5 | 14.1 | 0 | 4.81 | 0 | 0 | 0.006 | 0.41 | 0.3 | 0 | 0 | 0 | 0 | 0 | 0 | 0 | 0 | 0 | 0 | 60 | 0.1 | 1 | 0.3333333 | 0.01616733 | 1893.405 | 271.2046 | -3.165898 | 3.296668 | 0.1030523 | 7.844183 | 1.205301 | 121.3075
60.344 | 16.17 | 14.1 | 0 | 8.66 | 0 | 0 | 0.006 | 0.4 | 0.32 | 0 | 0 | 0 | 0 | 0 | 0 | 0 | 0 | 0 | 0 | 60 | 0.1 | 1 | 0.3333333 | 0.01963428 | 1917.564 | 338.4237 | -3.199727 | 3.323351 | 0.1200568 | 7.823174 | 1.232568 | 208.4746
56.644 | 16.22 | 14 | 0 | 12.4 | 0 | 0 | 0.006 | 0.43 | 0.3 | 0 | 0 | 0 | 0 | 0 | 0 | 0 | 0 | 0 | 0 | 60 | 0.1 | 1 | 0.3333333 | 0.02258997 | 1943.989 | 394.2491 | -3.36092 | 3.486237 | 0.1352546 | 7.788065 | 1.267358 | 252.0581
66.475 | 16.3 | 14 | 0 | 2.49 | 0 | 0 | 0.005 | 0.4 | 0.33 | 0 | 0 | 0 | 0 | 0 | 0 | 0 | 0 | 0 | 0 | 60 | 0.2 | 1 | 0.3333333 | 0.01351577 | 1877.822 | 221.149 | -3.065332 | 3.209389 | 0.09103881 | 7.863985 | 1.179096 | 122.9008
63.874 | 16.5 | 14.1 | 0 | 4.81 | 0 | 0 | 0.006 | 0.41 | 0.3 | 0 | 0 | 0 | 0 | 0 | 0 | 0 | 0 | 0 | 0 | 60 | 0.2 | 1 | 0.3333333 | 0.01616733 | 1893.405 | 271.2046 | -3.165898 | 3.296668 | 0.1030523 | 7.844183 | 1.205301 | 185.4962
60.344 | 16.17 | 14.1 | 0 | 8.66 | 0 | 0 | 0.006 | 0.4 | 0.32 | 0 | 0 | 0 | 0 | 0 | 0 | 0 | 0 | 0 | 0 | 60 | 0.2 | 1 | 0.3333333 | 0.01963428 | 1917.564 | 338.4237 | -3.199727 | 3.323351 | 0.1200568 | 7.823174 | 1.232568 | 286.2595
56.644 | 16.22 | 14 | 0 | 12.4 | 0 | 0 | 0.006 | 0.43 | 0.3 | 0 | 0 | 0 | 0 | 0 | 0 | 0 | 0 | 0 | 0 | 60 | 0.2 | 1 | 0.3333333 | 0.02258997 | 1943.989 | 394.2491 | -3.36092 | 3.486237 | 0.1352546 | 7.788065 | 1.267358 | 315.2672
72.106 | 16.62 | 8.46 | 0.21 | 0 | 0 | 0 | 0.054 | 0.56 | 1.78 | 0.21 | 0 | 0 | 0 | 0 | 0 | 0 | 0 | 0 | 0 | 80 | 0.0007 | 7 | 0.0028 | 0.02371786 | 1868.213 | 186.3257 | -3.345428 | 4.352552 | 0.08840803 | 7.73829 | 1.098393 | 455
47.757 | 18.5 | 31.79 | 0.2 | 0 | 0 | 0 | 0.023 | 0.39 | 0.7 | 0.64 | 0 | 0 | 0 | 0 | 0 | 0 | 0 | 0 | 0 | 80 | 0.0007 | 7 | 0.0028 | 0.01636053 | 1856.972 | 185.8808 | -4.400279 | 3.749907 | 0.094233 | 8.17943 | 1.474049 | 505
9.72 | 15.5 | 73.86 | 0 | 0 | 0 | 0 | 0.04 | 0.26 | 0.31 | 0.31 | 0 | 0 | 0 | 0 | 0 | 0 | 0 | 0 | 0 | 80 | 0.0007 | 7 | 0.0028 | 0.01816115 | 1815.131 | 191.5368 | -5.202377 | 3.293286 | 0.09954274 | 9.071617 | 1.595313 | 605
72.106 | 16.62 | 8.46 | 0.21 | 0 | 0 | 0 | 0.054 | 0.56 | 1.78 | 0.21 | 0 | 0 | 0 | 0 | 0 | 0 | 0 | 0 | 0 | 80 | 0.0007 | 7 | 0.0028 | 0.02371786 | 1868.213 | 186.3257 | -3.345428 | 4.352552 | 0.08840803 | 7.73829 | 1.098393 | 170
47.757 | 18.5 | 31.79 | 0.2 | 0 | 0 | 0 | 0.023 | 0.39 | 0.7 | 0.64 | 0 | 0 | 0 | 0 | 0 | 0 | 0 | 0 | 0 | 80 | 0.0007 | 7 | 0.0028 | 0.01636053 | 1856.972 | 185.8808 | -4.400279 | 3.749907 | 0.094233 | 8.17943 | 1.474049 | 245
9.72 | 15.5 | 73.86 | 0 | 0 | 0 | 0 | 0.04 | 0.26 | 0.31 | 0.31 | 0 | 0 | 0 | 0 | 0 | 0 | 0 | 0 | 0 | 80 | 0.0007 | 7 | 0.0028 | 0.01816115 | 1815.131 | 191.5368 | -5.202377 | 3.293286 | 0.09954274 | 9.071617 | 1.595313 | 305
53.177 | 20.14 | 24.75 | 0.08 | 0 | 0.01 | 0 | 0.003 | 0.53 | 1.31 | 0 | 0 | 0 | 0 | 0 | 0 | 0 | 0 | 0 | 0 | 40 | 1 | 7 | 0.33 | 0.01565967 | 1865.705 | 177.2591 | -4.606043 | 4.087719 | 0.09528996 | 7.980374 | 1.407031 | 320.36
53.112 | 20.14 | 24.75 | 0.08 | 0 | 0.064 | 0 | 0.014 | 0.53 | 1.31 | 0 | 0 | 0 | 0 | 0 | 0 | 0 | 0 | 0 | 0 | 40 | 1 | 7 | 0.33 | 0.02556894 | 1862.89 | 200.5274 | -5.428649 | 5.743667 | 0.1120435 | 7.971997 | 1.415155 | 455.25
52.936 | 20.03 | 24.87 | 0.04 | 0 | 0.13 | 0 | 0.014 | 0.55 | 1.43 | 0 | 0 | 0 | 0 | 0 | 0 | 0 | 0 | 0 | 0 | 40 | 1 | 7 | 0.33 | 0.03272579 | 1857.06 | 219.8058 | -6.366099 | 7.17969 | 0.1283373 | 7.966535 | 1.423988 | 477.04
52.927 | 19.96 | 24.9 | 0.04 | 0 | 0.18 | 0 | 0.013 | 0.55 | 1.43 | 0 | 0 | 0 | 0 | 0 | 0 | 0 | 0 | 0 | 0 | 40 | 1 | 7 | 0.33 | 0.0370503 | 1853.172 | 233.0455 | -7.015887 | 8.054765 | 0.1390908 | 7.962913 | 1.428223 | 654.47
53.177 | 20.14 | 24.75 | 0.08 | 0 | 0.01 | 0 | 0.003 | 0.53 | 1.31 | 0 | 0 | 0 | 0 | 0 | 0 | 0 | 0 | 0 | 0 | 50 | 1 | 7 | 0.33 | 0.01565967 | 1865.705 | 177.2591 | -4.606043 | 4.087719 | 0.09528996 | 7.980374 | 1.407031 | 251.84
53.112 | 20.14 | 24.75 | 0.08 | 0 | 0.064 | 0 | 0.014 | 0.53 | 1.31 | 0 | 0 | 0 | 0 | 0 | 0 | 0 | 0 | 0 | 0 | 50 | 1 | 7 | 0.33 | 0.02556894 | 1862.89 | 200.5274 | -5.428649 | 5.743667 | 0.1120435 | 7.971997 | 1.415155 | 269.12
52.936 | 20.03 | 24.87 | 0.04 | 0 | 0.13 | 0 | 0.014 | 0.55 | 1.43 | 0 | 0 | 0 | 0 | 0 | 0 | 0 | 0 | 0 | 0 | 50 | 1 | 7 | 0.33 | 0.03272579 | 1857.06 | 219.8058 | -6.366099 | 7.17969 | 0.1283373 | 7.966535 | 1.423988 | 338.25
52.927 | 19.96 | 24.9 | 0.04 | 0 | 0.18 | 0 | 0.013 | 0.55 | 1.43 | 0 | 0 | 0 | 0 | 0 | 0 | 0 | 0 | 0 | 0 | 50 | 1 | 7 | 0.33 | 0.0370503 | 1853.172 | 233.0455 | -7.015887 | 8.054765 | 0.1390908 | 7.962913 | 1.428223 | 382.97
49.462 | 19.2 | 24.86 | 4.5 | 0 | 0.015 | 0 | 0.003 | 0.54 | 1.42 | 0 | 0 | 0 | 0 | 0 | 0 | 0 | 0 | 0 | 0 | 75 | 1 | 7 | 0.33 | 0.02277035 | 1890.402 | 242.2971 | -4.949069 | 4.36483 | 0.1117546 | 7.947984 | 1.445311 | 439.7
48.749 | 19.85 | 24.86 | 4.5 | 0 | 0.061 | 0 | 0.02 | 0.54 | 1.42 | 0 | 0 | 0 | 0 | 0 | 0 | 0 | 0 | 0 | 0 | 75 | 1 | 7 | 0.33 | 0.0304477 | 1891.173 | 261.2578 | -5.773445 | 5.859183 | 0.1257434 | 7.925304 | 1.462317 | 457.9
48.545 | 19.87 | 24.95 | 4.55 | 0 | 0.13 | 0 | 0.015 | 0.49 | 1.45 | 0 | 0 | 0 | 0 | 0 | 0 | 0 | 0 | 0 | 0 | 75 | 1 | 7 | 0.33 | 0.0364964 | 1886.127 | 277.2358 | -6.547829 | 7.256097 | 0.1408314 | 7.92242 | 1.465063 | 583.31
48.386 | 19.83 | 24.99 | 4.59 | 0 | 0.21 | 0 | 0.014 | 0.54 | 1.44 | 0 | 0 | 0 | 0 | 0 | 0 | 0 | 0 | 0 | 0 | 75 | 1 | 7 | 0.33 | 0.04287265 | 1880.205 | 295.5002 | -7.76142 | 8.712296 | 0.1564781 | 7.91047 | 1.47764 | 740.08
49.462 | 19.2 | 24.86 | 4.5 | 0 | 0.015 | 0 | 0.003 | 0.54 | 1.42 | 0 | 0 | 0 | 0 | 0 | 0 | 0 | 0 | 0 | 0 | 90 | 1 | 7 | 0.33 | 0.02277035 | 1890.402 | 242.2971 | -4.949069 | 4.36483 | 0.1117546 | 7.947984 | 1.445311 | 379.7
48.749 | 19.85 | 24.86 | 4.5 | 0 | 0.061 | 0 | 0.02 | 0.54 | 1.42 | 0 | 0 | 0 | 0 | 0 | 0 | 0 | 0 | 0 | 0 | 90 | 1 | 7 | 0.33 | 0.0304477 | 1891.173 | 261.2578 | -5.773445 | 5.859183 | 0.1257434 | 7.925304 | 1.462317 | 361.42
48.545 | 19.87 | 24.95 | 4.55 | 0 | 0.13 | 0 | 0.015 | 0.49 | 1.45 | 0 | 0 | 0 | 0 | 0 | 0 | 0 | 0 | 0 | 0 | 90 | 1 | 7 | 0.33 | 0.0364964 | 1886.127 | 277.2358 | -6.547829 | 7.256097 | 0.1408314 | 7.92242 | 1.465063 | 436.55
48.386 | 19.83 | 24.99 | 4.59 | 0 | 0.21 | 0 | 0.014 | 0.54 | 1.44 | 0 | 0 | 0 | 0 | 0 | 0 | 0 | 0 | 0 | 0 | 90 | 1 | 7 | 0.33 | 0.04287265 | 1880.205 | 295.5002 | -7.76142 | 8.712296 | 0.1564781 | 7.91047 | 1.47764 | 450.76
67.049 | 21.89 | 5.57 | 3.22 | 0 | 0.047 | 0 | 0.014 | 0.49 | 1.72 | 0 | 0 | 0 | 0 | 0 | 0 | 0 | 0 | 0 | 0 | 60 | 0.9 | 7 | 0.33 | 0.02719426 | 1904.745 | 234.9446 | -3.552281 | 5.284231 | 0.112379 | 7.536904 | 1.097049 | 190.77
67.221 | 21.72 | 5.58 | 3.16 | 0 | 0.077 | 0 | 0.012 | 0.49 | 1.74 | 0 | 0 | 0 | 0 | 0 | 0 | 0 | 0 | 0 | 0 | 60 | 0.9 | 7 | 0.33 | 0.03020266 | 1901.287 | 241.6416 | -3.953491 | 6.075387 | 0.1196859 | 7.53845 | 1.097619 | 225.31
66.847 | 21.92 | 5.6 | 3.22 | 0 | 0.123 | 0 | 0.01 | 0.51 | 1.77 | 0 | 0 | 0 | 0 | 0 | 0 | 0 | 0 | 0 | 0 | 60 | 0.9 | 7 | 0.33 | 0.03454296 | 1898.809 | 254.2608 | -4.649588 | 7.146595 | 0.1309533 | 7.527556 | 1.106694 | 226.23
66.917 | 21.75 | 5.56 | 3.3 | 0 | 0.137 | 0 | 0.016 | 0.49 | 1.83 | 0 | 0 | 0 | 0 | 0 | 0 | 0 | 0 | 0 | 0 | 60 | 0.9 | 7 | 0.33 | 0.03642784 | 1898.135 | 260.6027 | -4.842907 | 7.452667 | 0.134913 | 7.527708 | 1.105307 | 277.95
67.248 | 21.7 | 5.51 | 3.14 | 0 | 0.164 | 0 | 0.008 | 0.5 | 1.73 | 0 | 0 | 0 | 0 | 0 | 0 | 0 | 0 | 0 | 0 | 60 | 0.9 | 7 | 0.33 | 0.03777254 | 1894.537 | 262.5939 | -5.161026 | 7.921194 | 0.1393081 | 7.528753 | 1.104103 | 352.91
67.177 | 21.7 | 5.51 | 3.16 | 0 | 0.238 | 0 | 0.015 | 0.5 | 1.7 | 0 | 0 | 0 | 0 | 0 | 0 | 0 | 0 | 0 | 0 | 60 | 0.9 | 7 | 0.33 | 0.04392742 | 1890.109 | 282.499 | -6.257534 | 9.207254 | 0.1547959 | 7.519908 | 1.112995 | 724.53
67.049 | 21.89 | 5.57 | 3.22 | 0 | 0.047 | 0 | 0.014 | 0.49 | 1.72 | 0 | 0 | 0 | 0 | 0 | 0 | 0 | 0 | 0 | 0 | 60 | 0.9 | 7 | 0.33 | 0.02719426 | 1904.745 | 234.9446 | -3.552281 | 5.284231 | 0.112379 | 7.536904 | 1.097049 | 156.33
67.221 | 21.72 | 5.58 | 3.16 | 0 | 0.077 | 0 | 0.012 | 0.49 | 1.74 | 0 | 0 | 0 | 0 | 0 | 0 | 0 | 0 | 0 | 0 | 60 | 0.9 | 7 | 0.33 | 0.03020266 | 1901.287 | 241.6416 | -3.953491 | 6.075387 | 0.1196859 | 7.53845 | 1.097619 | 169.92
66.847 | 21.92 | 5.6 | 3.22 | 0 | 0.123 | 0 | 0.01 | 0.51 | 1.77 | 0 | 0 | 0 | 0 | 0 | 0 | 0 | 0 | 0 | 0 | 60 | 0.9 | 7 | 0.33 | 0.03454296 | 1898.809 | 254.2608 | -4.649588 | 7.146595 | 0.1309533 | 7.527556 | 1.106694 | 163.34
66.917 | 21.75 | 5.56 | 3.3 | 0 | 0.137 | 0 | 0.016 | 0.49 | 1.83 | 0 | 0 | 0 | 0 | 0 | 0 | 0 | 0 | 0 | 0 | 60 | 0.9 | 7 | 0.33 | 0.03642784 | 1898.135 | 260.6027 | -4.842907 | 7.452667 | 0.134913 | 7.527708 | 1.105307 | 186.61
67.248 | 21.7 | 5.51 | 3.14 | 0 | 0.164 | 0 | 0.008 | 0.5 | 1.73 | 0 | 0 | 0 | 0 | 0 | 0 | 0 | 0 | 0 | 0 | 60 | 0.9 | 7 | 0.33 | 0.03777254 | 1894.537 | 262.5939 | -5.161026 | 7.921194 | 0.1393081 | 7.528753 | 1.104103 | 243.61
67.177 | 21.7 | 5.51 | 3.16 | 0 | 0.238 | 0 | 0.015 | 0.5 | 1.7 | 0 | 0 | 0 | 0 | 0 | 0 | 0 | 0 | 0 | 0 | 60 | 0.9 | 7 | 0.33 | 0.04392742 | 1890.109 | 282.499 | -6.257534 | 9.207254 | 0.1547959 | 7.519908 | 1.112995 | 461.75
66.917 | 21.75 | 5.56 | 3.3 | 0 | 0.137 | 0 | 0.016 | 0.49 | 1.83 | 0 | 0 | 0 | 0 | 0 | 0 | 0 | 0 | 0 | 0 | 60 | 0.9 | 7 | 0.33 | 0.03642784 | 1898.135 | 260.6027 | -4.842907 | 7.452667 | 0.134913 | 7.527708 | 1.105307 | 256.93
66.917 | 21.75 | 5.56 | 3.3 | 0 | 0.137 | 0 | 0.016 | 0.49 | 1.83 | 0 | 0 | 0 | 0 | 0 | 0 | 0 | 0 | 0 | 0 | 60 | 0.9 | 7 | 0.33 | 0.03642784 | 1898.135 | 260.6027 | -4.842907 | 7.452667 | 0.134913 | 7.527708 | 1.105307 | 243.35
66.917 | 21.75 | 5.56 | 3.3 | 0 | 0.137 | 0 | 0.016 | 0.49 | 1.83 | 0 | 0 | 0 | 0 | 0 | 0 | 0 | 0 | 0 | 0 | 60 | 0.9 | 7 | 0.33 | 0.03642784 | 1898.135 | 260.6027 | -4.842907 | 7.452667 | 0.134913 | 7.527708 | 1.105307 | 160.4
66.917 | 21.75 | 5.56 | 3.3 | 0 | 0.137 | 0 | 0.016 | 0.49 | 1.83 | 0 | 0 | 0 | 0 | 0 | 0 | 0 | 0 | 0 | 0 | 60 | 0.9 | 7 | 0.33 | 0.03642784 | 1898.135 | 260.6027 | -4.842907 | 7.452667 | 0.134913 | 7.527708 | 1.105307 | 88.43
66.917 | 21.75 | 5.56 | 3.3 | 0 | 0.137 | 0 | 0.016 | 0.49 | 1.83 | 0 | 0 | 0 | 0 | 0 | 0 | 0 | 0 | 0 | 0 | 60 | 0.9 | 7 | 0.33 | 0.03642784 | 1898.135 | 260.6027 | -4.842907 | 7.452667 | 0.134913 | 7.527708 | 1.105307 | 58.67
61.71 | 25.92 | 5.9 | 3.19 | 0 | 0.2 | 0 | 0.03 | 0.47 | 0.96 | 1.62 | 0 | 0 | 0 | 0 | 0 | 0 | 0 | 0 | 0 | 65 | 0.62 | 7 | 1 | 0.04180351 | 1906.387 | 289.4168 | -5.270868 | 8.937447 | 0.1506159 | 7.491002 | 1.229608 | 322
61.71 | 25.92 | 5.9 | 3.19 | 0 | 0.2 | 0 | 0.03 | 0.47 | 0.96 | 1.62 | 0 | 0 | 0 | 0 | 0 | 0 | 0 | 0 | 0 | 65 | 0.62 | 7 | 1 | 0.04180351 | 1906.387 | 289.4168 | -5.270868 | 8.937447 | 0.1506159 | 7.491002 | 1.229608 | 255
61.71 | 25.92 | 5.9 | 3.19 | 0 | 0.2 | 0 | 0.03 | 0.47 | 0.96 | 1.62 | 0 | 0 | 0 | 0 | 0 | 0 | 0 | 0 | 0 | 65 | 0.62 | 7 | 1 | 0.04180351 | 1906.387 | 289.4168 | -5.270868 | 8.937447 | 0.1506159 | 7.491002 | 1.229608 | 209
61.71 | 25.92 | 5.9 | 3.19 | 0 | 0.2 | 0 | 0.03 | 0.47 | 0.96 | 1.62 | 0 | 0 | 0 | 0 | 0 | 0 | 0 | 0 | 0 | 65 | 0.62 | 7 | 1 | 0.04180351 | 1906.387 | 289.4168 | -5.270868 | 8.937447 | 0.1506159 | 7.491002 | 1.229608 | 176
65.905 | 20.8 | 11.7 | 0.22 | 0 | 0.025 | 0 | 0.05 | 0.7 | 0.6 | 0 | 0 | 0 | 0 | 0 | 0 | 0 | 0 | 0 | 0 | 27 | 0.5 | 0 | 0.833 | 0.02480696 | 1883.675 | 199.4302 | -4.579351 | 5.306094 | 0.09824315 | 7.704659 | 1.225766 | 547.7
66.876 | 20.9 | 10.5 | 0.22 | 0 | 0.054 | 0 | 0.05 | 0.7 | 0.7 | 0 | 0 | 0 | 0 | 0 | 0 | 0 | 0 | 0 | 0 | 27 | 0.5 | 0 | 0.833 | 0.02828541 | 1882.61 | 208.5014 | -4.865862 | 6.037123 | 0.1064696 | 7.676212 | 1.205456 | 562.99
68.238 | 20.8 | 9.2 | 0.23 | 0 | 0.082 | 0 | 0.05 | 0.7 | 0.7 | 0 | 0 | 0 | 0 | 0 | 0 | 0 | 0 | 0 | 0 | 27 | 0.5 | 0 | 0.833 | 0.03116182 | 1881.284 | 216.2797 | -5.119622 | 6.658908 | 0.1133518 | 7.651127 | 1.179662 | 625
69.122 | 21 | 8 | 0.23 | 0 | 0.098 | 0 | 0.05 | 0.8 | 0.7 | 0 | 0 | 0 | 0 | 0 | 0 | 0 | 0 | 0 | 0 | 27 | 0.5 | 0 | 0.833 | 0.03281112 | 1881.503 | 220.8578 | -5.489265 | 7.111209 | 0.1171129 | 7.615726 | 1.167418 | 682.64
70.315 | 20.6 | 7.4 | 0 | 0 | 0.17 | 0 | 0.015 | 1.1 | 0.4 | 0 | 0 | 0 | 0 | 0 | 0 | 0 | 0 | 0 | 0 | 27 | 0.5 | 0 | 0.833 | 0.03572515 | 1870.767 | 223.0433 | -6.836605 | 8.434161 | 0.1287572 | 7.595071 | 1.176913 | 726.74
70.572 | 20.5 | 7.2 | 0 | 0 | 0.17 | 0 | 0.058 | 1.1 | 0.4 | 0 | 0 | 0 | 0 | 0 | 0 | 0 | 0 | 0 | 0 | 27 | 0.5 | 0 | 0.833 | 0.03936832 | 1874.349 | 238.5984 | -7.186062 | 8.641261 | 0.1325873 | 7.586322 | 1.181129 | 765.17
64.281 | 17.4 | 13.2 | 2.57 | 0 | 0.16 | 0 | 0.019 | 0.64 | 1.73 | 0 | 0 | 0 | 0 | 0 | 0 | 0 | 0 | 0 | 0 | 25 | 0 | 0 | 0.333 | 0.03824957 | 1869.223 | 254.4775 | -6.138256 | 7.930581 | 0.1370085 | 7.758244 | 1.237577 | 500
64.281 | 17.4 | 13.2 | 2.57 | 0 | 0.16 | 0 | 0.019 | 0.64 | 1.73 | 0 | 0 | 0 | 0 | 0 | 0 | 0 | 0 | 0 | 0 | 25 | 3 | 7 | 0.333 | 0.03824957 | 1869.223 | 254.4775 | -6.138256 | 7.930581 | 0.1370085 | 7.758244 | 1.237577 | 720
64.281 | 17.4 | 13.2 | 2.57 | 0 | 0.16 | 0 | 0.019 | 0.64 | 1.73 | 0 | 0 | 0 | 0 | 0 | 0 | 0 | 0 | 0 | 0 | 25 | 4 | 7 | 0.333 | 0.03824957 | 1869.223 | 254.4775 | -6.138256 | 7.930581 | 0.1370085 | 7.758244 | 1.237577 | 500
64.281 | 17.4 | 13.2 | 2.57 | 0 | 0.16 | 0 | 0.019 | 0.64 | 1.73 | 0 | 0 | 0 | 0 | 0 | 0 | 0 | 0 | 0 | 0 | 25 | 6.2 | 7 | 0.333 | 0.03824957 | 1869.223 | 254.4775 | -6.138256 | 7.930581 | 0.1370085 | 7.758244 | 1.237577 | 350
59.395 | 20.12 | 20.18 | 0.01 | 0.02 | 0.011 | 0 | 0.004 | 0.08 | 0.18 | 0 | 0 | 0 | 0 | 0 | 0 | 0 | 0 | 0 | 0 | 22 | 0.5 | 1 | 1 | 0.01119451 | 1873.467 | 170.8679 | -2.9843 | 2.587434 | 0.08886641 | 7.941701 | 1.285842 | 239
82.406 | 16.35 | 0.17 | 0.02 | 0 | 0 | 0 | 0.094 | 0.32 | 0.56 | 0.08 | 0 | 0 | 0 | 0 | 0 | 0 | 0 | 0 | 0 | 25 | 1 | 7 | 0.167 | 0.02634568 | 1880.525 | 192.0213 | -2.296642 | 4.221102 | 0.08346005 | 7.612459 | 0.8524481 | -185
82.406 | 16.35 | 0.17 | 0.02 | 0 | 0 | 0 | 0.094 | 0.32 | 0.56 | 0.08 | 0 | 0 | 0 | 0 | 0 | 0 | 0 | 0 | 0 | 25 | 1 | 7 | 0.167 | 0.02634568 | 1880.525 | 192.0213 | -2.296642 | 4.221102 | 0.08346005 | 7.612459 | 0.8524481 | -130
82.406 | 16.35 | 0.17 | 0.02 | 0 | 0 | 0 | 0.094 | 0.32 | 0.56 | 0.08 | 0 | 0 | 0 | 0 | 0 | 0 | 0 | 0 | 0 | 25 | 1 | 7 | 0.167 | 0.02634568 | 1880.525 | 192.0213 | -2.296642 | 4.221102 | 0.08346005 | 7.612459 | 0.8524481 | -100
82.406 | 16.35 | 0.17 | 0.02 | 0 | 0 | 0 | 0.094 | 0.32 | 0.56 | 0.08 | 0 | 0 | 0 | 0 | 0 | 0 | 0 | 0 | 0 | 25 | 1 | 7 | 0.167 | 0.02634568 | 1880.525 | 192.0213 | -2.296642 | 4.221102 | 0.08346005 | 7.612459 | 0.8524481 | -35
71.131 | 18.1 | 8.22 | 0.36 | 0 | 0 | 0 | 0.079 | 0.56 | 1.33 | 0.22 | 0 | 0 | 0 | 0 | 0 | 0 | 0 | 0 | 0 | 25 | 1 | 7 | 0.167 | 0.02647045 | 1878.6 | 201.8853 | -3.606213 | 4.642352 | 0.09248672 | 7.701345 | 1.120529 | -50
71.131 | 18.1 | 8.22 | 0.36 | 0 | 0 | 0 | 0.079 | 0.56 | 1.33 | 0.22 | 0 | 0 | 0 | 0 | 0 | 0 | 0 | 0 | 0 | 25 | 1 | 7 | 0.167 | 0.02647045 | 1878.6 | 201.8853 | -3.606213 | 4.642352 | 0.09248672 | 7.701345 | 1.120529 | -20
71.131 | 18.1 | 8.22 | 0.36 | 0 | 0 | 0 | 0.079 | 0.56 | 1.33 | 0.22 | 0 | 0 | 0 | 0 | 0 | 0 | 0 | 0 | 0 | 25 | 1 | 7 | 0.167 | 0.02647045 | 1878.6 | 201.8853 | -3.606213 | 4.642352 | 0.09248672 | 7.701345 | 1.120529 | 50
71.131 | 18.1 | 8.22 | 0.36 | 0 | 0 | 0 | 0.079 | 0.56 | 1.33 | 0.22 | 0 | 0 | 0 | 0 | 0 | 0 | 0 | 0 | 0 | 25 | 1 | 7 | 0.167 | 0.02647045 | 1878.6 | 201.8853 | -3.606213 | 4.642352 | 0.09248672 | 7.701345 | 1.120529 | 65
63.138 | 17.95 | 0.07 | 0 | 0 | 0.03 | 0 | 0.022 | 0.34 | 18.25 | 0.2 | 0 | 0 | 0 | 0 | 0 | 0 | 0 | 0 | 0 | 25 | 0.01711166 | 5 | 0.194 | 0.03833494 | 1825.931 | 221.5182 | -1.774186 | 4.808263 | 0.1246949 | 7.413168 | 0.8620573 | 26.83
63.184 | 17.88 | 0.07 | 0 | 0 | 0.1 | 0 | 0.026 | 0.32 | 18.2 | 0.22 | 0 | 0 | 0 | 0 | 0 | 0 | 0 | 0 | 0 | 25 | 0.01711166 | 5 | 0.194 | 0.04404106 | 1821.344 | 240.9353 | -2.789198 | 6.9106 | 0.1418946 | 7.409415 | 0.8694809 | 49.87
63.093 | 17.88 | 0.07 | 0 | 0 | 0.18 | 0 | 0.027 | 0.38 | 18.14 | 0.23 | 0 | 0 | 0 | 0 | 0 | 0 | 0 | 0 | 0 | 25 | 0.01711166 | 5 | 0.194 | 0.04958915 | 1815.962 | 260.0546 | -4.137505 | 8.737773 | 0.1588288 | 7.397833 | 0.8868139 | 107.73
62.89 | 17.88 | 0.08 | 0 | 0 | 0.33 | 0 | 0.03 | 0.37 | 18.2 | 0.22 | 0 | 0 | 0 | 0 | 0 | 0 | 0 | 0 | 0 | 25 | 0.01711166 | 5 | 0.194 | 0.05852878 | 1805.951 | 292.6442 | -6.310297 | 11.18418 | 0.1862775 | 7.382626 | 0.9024224 | 265.77
62.798 | 18.1 | 0.08 | 0 | 0 | 0.4 | 0 | 0.032 | 0.37 | 18 | 0.22 | 0 | 0 | 0 | 0 | 0 | 0 | 0 | 0 | 0 | 25 | 0.01711166 | 5 | 0.194 | 0.06217036 | 1802.839 | 306.8767 | -7.327449 | 12.1192 | 0.1974496 | 7.372923 | 0.9124577 | 306.39
63.222 | 17.83 | 0.08 | 0 | 0 | 0.52 | 0 | 0.038 | 0.29 | 17.8 | 0.22 | 0 | 0 | 0 | 0 | 0 | 0 | 0 | 0 | 0 | 25 | 0.01711166 | 5 | 0.194 | 0.06806031 | 1795.058 | 329.1899 | -8.849581 | 13.47182 | 0.2152346 | 7.373377 | 0.9154269 | 334.86
62.063 | 18.25 | 0.07 | 0 | 0 | 0.69 | 0 | 0.037 | 0.4 | 18.25 | 0.24 | 0 | 0 | 0 | 0 | 0 | 0 | 0 | 0 | 0 | 25 | 0.01711166 | 5 | 0.194 | 0.07549616 | 1783.686 | 357.6563 | -11.47264 | 15.23494 | 0.2380098 | 7.33683 | 0.9473426 | 398.91
53.14 | 20.14 | 24.75 | 0.08 | 0 | 0.01 | 0 | 0.003 | 0.53 | 1.31 | 0.037 | 0 | 0 | 0 | 0 | 0 | 0 | 0 | 0 | 0 | 40 | 1 | 7 | 0.33 | 0.01566738 | 1865.561 | 177.4944 | -4.591717 | 4.095827 | 0.09530502 | 7.981341 | 1.408106 | 324.73
53.075 | 20.14 | 24.75 | 0.08 | 0 | 0.064 | 0 | 0.014 | 0.53 | 1.31 | 0.037 | 0 | 0 | 0 | 0 | 0 | 0 | 0 | 0 | 0 | 40 | 1 | 7 | 0.33 | 0.02557426 | 1862.746 | 200.734 | -5.414409 | 5.749927 | 0.1120564 | 7.972961 | 1.416228 | 424.28
52.9 | 20.03 | 24.87 | 0.04 | 0 | 0.13 | 0 | 0.014 | 0.55 | 1.43 | 0.036 | 0 | 0 | 0 | 0 | 0 | 0 | 0 | 0 | 0 | 40 | 1 | 7 | 0.33 | 0.03273027 | 1856.921 | 219.9859 | -6.352365 | 7.184996 | 0.1283484 | 7.967471 | 1.425027 | 491
52.891 | 19.96 | 24.9 | 0.04 | 0 | 0.18 | 0 | 0.013 | 0.55 | 1.43 | 0.036 | 0 | 0 | 0 | 0 | 0 | 0 | 0 | 0 | 0 | 40 | 1 | 7 | 0.33 | 0.03705454 | 1853.032 | 233.2134 | -7.002223 | 8.059786 | 0.139101 | 7.963847 | 1.429261 | 664.19
48.772 | 19.85 | 24.86 | 4.5 | 0 | 0.015 | 0 | 0.003 | 0.54 | 1.42 | 0.04 | 0 | 0 | 0 | 0 | 0 | 0 | 0 | 0 | 0 | 75 | 1 | 7 | 0.33 | 0.02276507 | 1892.809 | 243.5666 | -4.970984 | 4.381973 | 0.1125355 | 7.934967 | 1.455298 | 441.12
48.709 | 19.85 | 24.86 | 4.5 | 0 | 0.061 | 0 | 0.02 | 0.54 | 1.42 | 0.04 | 0 | 0 | 0 | 0 | 0 | 0 | 0 | 0 | 0 | 75 | 1 | 7 | 0.33 | 0.03045181 | 1891.016 | 261.4521 | -5.757553 | 5.866037 | 0.125755 | 7.926363 | 1.463497 | 443.98
48.506 | 19.87 | 24.95 | 4.55 | 0 | 0.13 | 0 | 0.015 | 0.49 | 1.45 | 0.039 | 0 | 0 | 0 | 0 | 0 | 0 | 0 | 0 | 0 | 75 | 1 | 7 | 0.33 | 0.03650015 | 1885.974 | 277.412 | -6.532439 | 7.261912 | 0.1408417 | 7.923451 | 1.466212 | 589.29
48.344 | 19.83 | 24.99 | 4.59 | 0 | 0.21 | 0 | 0.014 | 0.54 | 1.44 | 0.042 | 0 | 0 | 0 | 0 | 0 | 0 | 0 | 0 | 0 | 75 | 1 | 7 | 0.33 | 0.0428766 | 1880.04 | 295.6754 | -7.744988 | 8.718054 | 0.1564881 | 7.911577 | 1.478873 | 751.98
52.227 | 20.06 | 25.58 | 0.01 | 0 | 0 | 0 | 0.053 | 0.54 | 1.53 | 0 | 0 | 0 | 0 | 0 | 0 | 0 | 0 | 0 | 0 | 25 | 1 | 0 | 0.417 | 0.0229422 | 1868.874 | 196.9275 | -5.001006 | 4.381447 | 0.09942685 | 7.987526 | 1.428966 | 0
51.063 | 19.99 | 25.88 | 1.05 | 0 | 0 | 0 | 0.057 | 0.48 | 1.48 | 0 | 0 | 0 | 0 | 0 | 0 | 0 | 0 | 0 | 0 | 25 | 1 | 0 | 0.417 | 0.02449468 | 1875.853 | 214.0794 | -4.959477 | 4.302433 | 0.1035631 | 7.987108 | 1.43806 | 0
49.296 | 20.16 | 25.52 | 2.97 | 0 | 0 | 0 | 0.064 | 0.52 | 1.47 | 0 | 0 | 0 | 0 | 0 | 0 | 0 | 0 | 0 | 0 | 25 | 1 | 0 | 0.417 | 0.02746365 | 1890.011 | 242.6543 | -5.243051 | 4.519935 | 0.1109776 | 7.949703 | 1.461702 | 850
47.361 | 19.96 | 25.66 | 5.06 | 0 | 0 | 0 | 0.059 | 0.46 | 1.44 | 0 | 0 | 0 | 0 | 0 | 0 | 0 | 0 | 0 | 0 | 25 | 1 | 0 | 0.417 | 0.02871163 | 1902.998 | 265.5369 | -5.172205 | 4.359536 | 0.1169013 | 7.937709 | 1.476089 | 850
0 | 100 | 0 | 0 | 0 | 0 | 0 | 0 | 0 | 0 | 0 | 0 | 0 | 0 | 0 | 0 | 0 | 0 | 0 | 0 | 25 | 1 | 0 | 0.417 | 0 | 2180 | 0 | 0 | 0 | 0 | 6 | 0 | 830
0 | 0 | 100 | 0 | 0 | 0 | 0 | 0 | 0 | 0 | 0 | 0 | 0 | 0 | 0 | 0 | 0 | 0 | 0 | 0 | 25 | 1 | 0 | 0.417 | 0 | 1728 | 0 | 0 | 0 | 0 | 10 | 0 | -150
55 | 20 | 25 | 0 | 0 | 0 | 0 | 0 | 0 | 0 | 0 | 0 | 0 | 0 | 0 | 0 | 0 | 0 | 0 | 0 | 25 | 1 | 0 | 0.417 | 0.002694228 | 1870.361 | 165.1685 | -2.934155 | 1.180396 | 0.08605482 | 8.046005 | 1.343038 | 0
50 | 20 | 25 | 5 | 0 | 0 | 0 | 0 | 0 | 0 | 0 | 0 | 0 | 0 | 0 | 0 | 0 | 0 | 0 | 0 | 25 | 1 | 0 | 0.417 | 0.01638722 | 1903.786 | 240.3028 | -3.23897 | 1.300244 | 0.105058 | 7.987702 | 1.400972 | 850
85 | 15 | 0 | 0 | 0 | 0 | 0 | 0 | 0 | 0 | 0 | 0 | 0 | 0 | 0 | 0 | 0 | 0 | 0 | 0 | 25 | 1 | 0 | 0.417 | 0.002356888 | 1869.794 | 135.0495 | -0.5357881 | 0.1698959 | 0.06221792 | 7.681331 | 0.7319755 | -100
80 | 20 | 0 | 0 | 0 | 0 | 0 | 0 | 0 | 0 | 0 | 0 | 0 | 0 | 0 | 0 | 0 | 0 | 0 | 0 | 25 | 1 | 0 | 0.417 | 0.002629727 | 1889.107 | 150.7339 | -0.667466 | 0.1358378 | 0.0694438 | 7.576658 | 0.8169859 | -100
77 | 23 | 0 | 0 | 0 | 0 | 0 | 0 | 0 | 0 | 0 | 0 | 0 | 0 | 0 | 0 | 0 | 0 | 0 | 0 | 25 | 1 | 0 | 0.417 | 0.00276009 | 1900.627 | 158.238 | -0.7355785 | 0.1133917 | 0.07290099 | 7.514219 | 0.8576587 | 180
72 | 28 | 0 | 0 | 0 | 0 | 0 | 0 | 0 | 0 | 0 | 0 | 0 | 0 | 0 | 0 | 0 | 0 | 0 | 0 | 25 | 1 | 0 | 0.417 | 0.002933168 | 1919.715 | 168.2167 | -0.8312769 | 0.07691614 | 0.07749823 | 7.410759 | 0.9117439 | 910
70 | 30 | 0 | 0 | 0 | 0 | 0 | 0 | 0 | 0 | 0 | 0 | 0 | 0 | 0 | 0 | 0 | 0 | 0 | 0 | 25 | 1 | 0 | 0.417 | 0.002988921 | 1927.312 | 171.4368 | -0.8634069 | 0.06346092 | 0.07898174 | 7.369585 | 0.9291969 | 900
60 | 40 | 0 | 0 | 0 | 0 | 0 | 0 | 0 | 0 | 0 | 0 | 0 | 0 | 0 | 0 | 0 | 0 | 0 | 0 | 25 | 1 | 0 | 0.417 | 0.003170237 | 1964.967 | 181.956 | -0.9726131 | 0.01350464 | 0.08382798 | 7.16549 | 0.9862115 | 900
40 | 60 | 0 | 0 | 0 | 0 | 0 | 0 | 0 | 0 | 0 | 0 | 0 | 0 | 0 | 0 | 0 | 0 | 0 | 0 | 25 | 1 | 0 | 0.417 | 0.003121289 | 2038.677 | 179.3767 | -0.9452342 | 0.02662252 | 0.08263968 | 6.765979 | 0.9722316 | 910
30 | 70 | 0 | 0 | 0 | 0 | 0 | 0 | 0 | 0 | 0 | 0 | 0 | 0 | 0 | 0 | 0 | 0 | 0 | 0 | 25 | 1 | 0 | 0.417 | 0.002897331 | 2074.754 | 166.6107 | -0.8154792 | 0.08331471 | 0.07675831 | 6.570441 | 0.9030389 | 850
96 | 0 | 0 | 4 | 0 | 0 | 0 | 0 | 0 | 0 | 0 | 0 | 0 | 0 | 0 | 0 | 0 | 0 | 0 | 0 | 25 | 0 | 0 | 0.417 | 0.014912 | 1836.689 | 164.9633 | -0.1849291 | 0.2759633 | 0.05017318 | 7.952647 | 0.3040799 | 1500
92 | 0 | 0 | 8 | 0 | 0 | 0 | 0 | 0 | 0 | 0 | 0 | 0 | 0 | 0 | 0 | 0 | 0 | 0 | 0 | 25 | 0 | 0 | 0.417 | 0.0209515 | 1863.267 | 232.3318 | -0.3668157 | 0.3497149 | 0.07066313 | 7.903655 | 0.4282614 | 1550
90 | 0 | 0 | 10 | 0 | 0 | 0 | 0 | 0 | 0 | 0 | 0 | 0 | 0 | 0 | 0 | 0 | 0 | 0 | 0 | 25 | 0 | 0 | 0.417 | 0.0233419 | 1876.904 | 259.1573 | -0.4564125 | 0.3686931 | 0.07882204 | 7.878518 | 0.4777094 | 1550
80 | 0 | 0 | 20 | 0 | 0 | 0 | 0 | 0 | 0 | 0 | 0 | 0 | 0 | 0 | 0 | 0 | 0 | 0 | 0 | 25 | 0 | 0 | 0.417 | 0.03233262 | 1948.82 | 361.3036 | -0.8871049 | 0.3705926 | 0.1098896 | 7.745954 | 0.6659973 | 1550
41 | 0 | 0 | 59 | 0 | 0 | 0 | 0 | 0 | 0 | 0 | 0 | 0 | 0 | 0 | 0 | 0 | 0 | 0 | 0 | 25 | 0 | 0 | 0.417 | 0.04686164 | 2305.538 | 540.3757 | -1.984368 | 0.007785632 | 0.1643539 | 7.088409 | 0.9960842 | 1600
65 | 5 | 25 | 5 | 0 | 0 | 0 | 0 | 0 | 0 | 0 | 0 | 0 | 0 | 0 | 0 | 0 | 0 | 0 | 0 | 25 | 1 | 0 | 0.417 | 0.01659029 | 1843.604 | 208.4509 | -2.206912 | 0.7417391 | 0.07764247 | 8.319504 | 1.104246 | -310
60 | 10 | 25 | 5 | 0 | 0 | 0 | 0 | 0 | 0 | 0 | 0 | 0 | 0 | 0 | 0 | 0 | 0 | 0 | 0 | 25 | 1 | 0 | 0.417 | 0.01652909 | 1863.817 | 221.4959 | -2.578868 | 0.9571461 | 0.08880916 | 8.208063 | 1.222124 | 250
56 | 14 | 25 | 5 | 0 | 0 | 0 | 0 | 0 | 0 | 0 | 0 | 0 | 0 | 0 | 0 | 0 | 0 | 0 | 0 | 25 | 1 | 0 | 0.417 | 0.01647543 | 1879.877 | 230.0743 | -2.856144 | 1.106004 | 0.09610769 | 8.119518 | 1.301447 | 350
53 | 17 | 25 | 5 | 0 | 0 | 0 | 0 | 0 | 0 | 0 | 0 | 0 | 0 | 0 | 0 | 0 | 0 | 0 | 0 | 25 | 1 | 0 | 0.417 | 0.01643248 | 1891.858 | 235.5593 | -3.05247 | 1.207288 | 0.1008473 | 8.053461 | 1.353844 | 400
50 | 20 | 25 | 5 | 0 | 0 | 0 | 0 | 0 | 0 | 0 | 0 | 0 | 0 | 0 | 0 | 0 | 0 | 0 | 0 | 25 | 1 | 0 | 0.417 | 0.01638722 | 1903.786 | 240.3028 | -3.23897 | 1.300244 | 0.105058 | 7.987702 | 1.400972 | 880
75.592 | 24.3 | 0 | 0.063 | 0 | 0 | 0 | 0 | 0.043 | 0.002 | 0 | 0 | 0 | 0 | 0 | 0 | 0 | 0 | 0 | 0 | 25 | 0 | 0.699 | 0.215 | 0.003975022 | 1905.869 | 162.3004 | -0.882547 | 1.004981 | 0.07462575 | 7.48323 | 0.8793106 | 497
64.665 | 24.3 | 0 | 10.9 | 0.015 | 0 | 0 | 0 | 0 | 0.12 | 0 | 0 | 0 | 0 | 0 | 0 | 0 | 0 | 0 | 0 | 25 | 0 | 0.699 | 0.215 | 0.023961 | 1980.556 | 291.3399 | -1.056762 | 0.2567324 | 0.1199048 | 7.33134 | 0.9428465 | 895
75.592 | 24.3 | 0 | 0.063 | 0 | 0 | 0 | 0 | 0.043 | 0.002 | 0 | 0 | 0 | 0 | 0 | 0 | 0 | 0 | 0 | 0 | 25 | 0.12 | 0.699 | 0.215 | 0.003975022 | 1905.869 | 162.3004 | -0.882547 | 1.004981 | 0.07462575 | 7.48323 | 0.8793106 | 1056
64.665 | 24.3 | 0 | 10.9 | 0.015 | 0 | 0 | 0 | 0 | 0.12 | 0 | 0 | 0 | 0 | 0 | 0 | 0 | 0 | 0 | 0 | 25 | 0.12 | 0.699 | 0.215 | 0.023961 | 1980.556 | 291.3399 | -1.056762 | 0.2567324 | 0.1199048 | 7.33134 | 0.9428465 | 856
76 | 24 | 0 | 0 | 0 | 0 | 0 | 0 | 0 | 0 | 0 | 0 | 0 | 0 | 0 | 0 | 0 | 0 | 0 | 0 | 65 | 0 | 0.699 | 0.215 | 0.002798861 | 1904.455 | 160.4715 | -0.7564902 | 0.1058981 | 0.07392998 | 7.493467 | 0.8697645 | 884.3
76 | 24 | 0 | 0 | 0 | 0 | 0 | 0 | 0 | 0 | 0 | 0 | 0 | 0 | 0 | 0 | 0 | 0 | 0 | 0 | 65 | 0.12 | 0.699 | 0.215 | 0.002798861 | 1904.455 | 160.4715 | -0.7564902 | 0.1058981 | 0.07392998 | 7.493467 | 0.8697645 | 487.5
59.395 | 20.12 | 20.18 | 0.01 | 0.02 | 0.011 | 0 | 0.004 | 0.08 | 0.18 | 0 | 0 | 0 | 0 | 0 | 0 | 0 | 0 | 0 | 0 | 22 | 0.5 | 1 | 1 | 0.01119451 | 1873.467 | 170.8679 | -2.9843 | 2.587434 | 0.08886641 | 7.941701 | 1.285842 | 549.6
71.748 | 19.2 | 9 | 0 | 0 | 0.002 | 0 | 0.05 | 0 | 0 | 0 | 0 | 0 | 0 | 0 | 0 | 0 | 0 | 0 | 0 | 25 | 0.3 | 5.4 | 1 | 0.0186511 | 1883.671 | 180.5471 | -2.040084 | 2.614008 | 0.08400003 | 7.752209 | 1.062978 | -50
71.748 | 19.2 | 9 | 0 | 0 | 0.002 | 0 | 0.05 | 0 | 0 | 0 | 0 | 0 | 0 | 0 | 0 | 0 | 0 | 0 | 0 | 25 | 0.3 | 9 | 1 | 0.0186511 | 1883.671 | 180.5471 | -2.040084 | 2.614008 | 0.08400003 | 7.752209 | 1.062978 | 525
72.1 | 17.6 | 10.3 | 0 | 0 | 0 | 0 | 0 | 0 | 0 | 0 | 0 | 0 | 0 | 0 | 0 | 0 | 0 | 0 | 0 | 0 | 0.1 | 7 | 0.16666 | 0.002605264 | 1872.126 | 149.8885 | -1.603285 | 0.7685927 | 0.07389691 | 7.819398 | 1.051836 | 507.0121
72.4 | 17.4 | 10.2 | 0 | 0 | 0 | 0 | 0 | 0 | 0 | 0 | 0 | 0 | 0 | 0 | 0 | 0 | 0 | 0 | 0 | 0 | 0.1 | 7 | 0.16666 | 0.002596184 | 1871.424 | 149.1905 | -1.585899 | 0.7621552 | 0.07353465 | 7.821754 | 1.04643 | 458.4291
72.2 | 17.8 | 10 | 0 | 0 | 0 | 0 | 0 | 0 | 0 | 0 | 0 | 0 | 0 | 0 | 0 | 0 | 0 | 0 | 0 | 0 | 0.1 | 7 | 0.16666 | 0.002611734 | 1873.13 | 150.3524 | -1.584521 | 0.7633752 | 0.07398695 | 7.809528 | 1.0486 | 431.7085
72.1 | 17.6 | 10.3 | 0 | 0 | 0 | 0 | 0 | 0 | 0 | 0 | 0 | 0 | 0 | 0 | 0 | 0 | 0 | 0 | 0 | 25 | 0.1 | 7 | 0.16666 | 0.002605264 | 1872.126 | 149.8885 | -1.603285 | 0.7685927 | 0.07389691 | 7.819398 | 1.051836 | 112.2753
72.4 | 17.4 | 10.2 | 0 | 0 | 0 | 0 | 0 | 0 | 0 | 0 | 0 | 0 | 0 | 0 | 0 | 0 | 0 | 0 | 0 | 25 | 0.1 | 7 | 0.16666 | 0.002596184 | 1871.424 | 149.1905 | -1.585899 | 0.7621552 | 0.07353465 | 7.821754 | 1.04643 | 132.9231
72.2 | 17.8 | 10 | 0 | 0 | 0 | 0 | 0 | 0 | 0 | 0 | 0 | 0 | 0 | 0 | 0 | 0 | 0 | 0 | 0 | 25 | 0.1 | 7 | 0.16666 | 0.002611734 | 1873.13 | 150.3524 | -1.584521 | 0.7633752 | 0.07398695 | 7.809528 | 1.0486 | 340.6154
72.1 | 17.6 | 10.3 | 0 | 0 | 0 | 0 | 0 | 0 | 0 | 0 | 0 | 0 | 0 | 0 | 0 | 0 | 0 | 0 | 0 | 25 | 0 | 7 | 0.16666 | 0.002605264 | 1872.126 | 149.8885 | -1.603285 | 0.7685927 | 0.07389691 | 7.819398 | 1.051836 | 297.2411
72.4 | 17.4 | 10.2 | 0 | 0 | 0 | 0 | 0 | 0 | 0 | 0 | 0 | 0 | 0 | 0 | 0 | 0 | 0 | 0 | 0 | 25 | 0 | 7 | 0.16666 | 0.002596184 | 1871.424 | 149.1905 | -1.585899 | 0.7621552 | 0.07353465 | 7.821754 | 1.04643 | 306.8238
72.2 | 17.8 | 10 | 0 | 0 | 0 | 0 | 0 | 0 | 0 | 0 | 0 | 0 | 0 | 0 | 0 | 0 | 0 | 0 | 0 | 25 | 0 | 7 | 0.16666 | 0.002611734 | 1873.13 | 150.3524 | -1.584521 | 0.7633752 | 0.07398695 | 7.809528 | 1.0486 | 386.7809
72.1 | 17.6 | 10.3 | 0 | 0 | 0 | 0 | 0 | 0 | 0 | 0 | 0 | 0 | 0 | 0 | 0 | 0 | 0 | 0 | 0 | 0 | 0 | 7 | 0.16666 | 0.002605264 | 1872.126 | 149.8885 | -1.603285 | 0.7685927 | 0.07389691 | 7.819398 | 1.051836 | 212.2212
72.4 | 17.4 | 10.2 | 0 | 0 | 0 | 0 | 0 | 0 | 0 | 0 | 0 | 0 | 0 | 0 | 0 | 0 | 0 | 0 | 0 | 0 | 0 | 7 | 0.16666 | 0.002596184 | 1871.424 | 149.1905 | -1.585899 | 0.7621552 | 0.07353465 | 7.821754 | 1.04643 | 190.5685
72.2 | 17.8 | 10 | 0 | 0 | 0 | 0 | 0 | 0 | 0 | 0 | 0 | 0 | 0 | 0 | 0 | 0 | 0 | 0 | 0 | 0 | 0 | 7 | 0.16666 | 0.002611734 | 1873.13 | 150.3524 | -1.584521 | 0.7633752 | 0.07398695 | 7.809528 | 1.0486 | 189.306
70.124 | 18.8 | 6 | 1.01 | 0 | 0.088 | 0 | 0.008 | 0.5 | 3.47 | 0 | 0 | 0 | 0 | 0 | 0 | 0 | 0 | 0 | 0 | 30 | 1 | 7 | 0.3333 | 0.03100445 | 1869.342 | 214.5605 | -3.942215 | 6.295059 | 0.117201 | 7.617357 | 1.060957 | 29
69.127 | 18.8 | 6 | 1.98 | 0 | 0.063 | 0 | 0.03 | 0.5 | 3.5 | 0 | 0 | 0 | 0 | 0 | 0 | 0 | 0 | 0 | 0 | 30 | 1 | 7 | 0.3333 | 0.03171224 | 1879.3 | 229.4596 | -3.839738 | 5.892149 | 0.1165357 | 7.603289 | 1.072211 | 93
68.521 | 18.83 | 6.5 | 1.02 | 0 | 0.216 | 0 | 0.023 | 0.45 | 4.44 | 0 | 0 | 0 | 0 | 0 | 0 | 0 | 0 | 0 | 0 | 30 | 1 | 7 | 0.3333 | 0.04375734 | 1858.836 | 256.8916 | -5.775704 | 8.839574 | 0.1497353 | 7.603829 | 1.086573 | 317
70.027 | 18.8 | 6.1 | 1.01 | 0 | 0.228 | 0 | 0.005 | 0.42 | 3.41 | 0 | 0 | 0 | 0 | 0 | 0 | 0 | 0 | 0 | 0 | 30 | 1 | 7 | 0.3333 | 0.04236208 | 1859.593 | 251.0863 | -5.654519 | 8.859937 | 0.1482607 | 7.611389 | 1.068776 | 267
69.478 | 18.8 | 6 | 2.09 | 0 | 0.189 | 0 | 0.003 | 0.5 | 2.94 | 0 | 0 | 0 | 0 | 0 | 0 | 0 | 0 | 0 | 0 | 30 | 1 | 7 | 0.3333 | 0.03972314 | 1870.319 | 253.1149 | -5.3622 | 8.298235 | 0.1420309 | 7.598598 | 1.079224 | 325
67.402 | 18.8 | 6.47 | 1.02 | 0 | 0.318 | 0 | 0.03 | 0.57 | 5.39 | 0 | 0 | 0 | 0 | 0 | 0 | 0 | 0 | 0 | 0 | 30 | 1 | 7 | 0.3333 | 0.05160411 | 1849.178 | 284.1398 | -7.551346 | 10.48748 | 0.1708231 | 7.573748 | 1.111323 | 405
67.692 | 18.8 | 6.18 | 2.13 | 0 | 0.268 | 0 | 0.03 | 0.62 | 4.28 | 0 | 0 | 0 | 0 | 0 | 0 | 0 | 0 | 0 | 0 | 30 | 1 | 7 | 0.3333 | 0.04847893 | 1863.041 | 283.6948 | -7.034319 | 9.837064 | 0.1625119 | 7.566307 | 1.112658 | 404
59.287 | 18.8 | 15.83 | 2.01 | 0 | 0.043 | 0 | 0.03 | 0.5 | 3.5 | 0 | 0 | 0 | 0 | 0 | 0 | 0 | 0 | 0 | 0 | 30 | 1 | 7 | 0.3333 | 0.02973683 | 1873.529 | 228.3472 | -4.548256 | 5.377581 | 0.1160406 | 7.789148 | 1.278766 | 105
58.551 | 18.8 | 14.53 | 4.02 | 0 | 0.039 | 0 | 0.03 | 0.33 | 3.7 | 0 | 0 | 0 | 0 | 0 | 0 | 0 | 0 | 0 | 0 | 30 | 1 | 7 | 0.3333 | 0.03097788 | 1888.004 | 253.0435 | -4.010335 | 4.96563 | 0.1215986 | 7.750822 | 1.25591 | 112
48.26 | 18.8 | 26.42 | 2.51 | 0 | 0.06 | 0 | 0.03 | 0.77 | 3.15 | 0 | 0 | 0 | 0 | 0 | 0 | 0 | 0 | 0 | 0 | 30 | 1 | 7 | 0.3333 | 0.03200931 | 1867.778 | 242.9381 | -6.461086 | 6.312534 | 0.1250663 | 7.963751 | 1.47905 | 198
57.92 | 17.8 | 6 | 2.1 | 0 | 0.268 | 0 | 0.012 | 0.3 | 15.6 | 0 | 0 | 0 | 0 | 0 | 0 | 0 | 0 | 0 | 0 | 30 | 1 | 7 | 0.3333 | 0.05370359 | 1825.249 | 296.2531 | -6.002812 | 10.02625 | 0.1794086 | 7.498417 | 1.062133 | 163
58.8 | 18.58 | 15.78 | 3.84 | 0 | 0.31 | 0 | 0.01 | 0.3 | 2.38 | 0 | 0 | 0 | 0 | 0 | 0 | 0 | 0 | 0 | 0 | 30 | 1 | 7 | 0.3333 | 0.04932331 | 1867.779 | 304.6321 | -7.5742 | 9.978683 | 0.1711851 | 7.770184 | 1.291691 | 398
52.368 | 18.07 | 14.9 | 2.16 | 0 | 0.235 | 0 | 0.017 | 0.23 | 12.02 | 0 | 0 | 0 | 0 | 0 | 0 | 0 | 0 | 0 | 0 | 30 | 1 | 7 | 0.3333 | 0.05017234 | 1833.255 | 288.5581 | -6.402166 | 9.241475 | 0.1726272 | 7.701191 | 1.257636 | 16
55.62 | 18.6 | 15.03 | 1.48 | 0 | 0.244 | 0 | 0.016 | 0.27 | 8.74 | 0 | 0 | 0 | 0 | 0 | 0 | 0 | 0 | 0 | 0 | 30 | 1 | 7 | 0.3333 | 0.04839729 | 1839.723 | 277.3783 | -6.553853 | 9.249389 | 0.1670357 | 7.730084 | 1.259577 | 249
54.632 | 18.41 | 15.08 | 3.72 | 0 | 0.371 | 0 | 0.027 | 0.24 | 7.52 | 0 | 0 | 0 | 0 | 0 | 0 | 0 | 0 | 0 | 0 | 30 | 1 | 7 | 0.3333 | 0.05713076 | 1849.057 | 328.803 | -8.435037 | 11.11819 | 0.1917837 | 7.70518 | 1.288132 | 605
45.676 | 18.75 | 24.68 | 5.72 | 0 | 0.061 | 0 | 0.013 | 0.44 | 4.66 | 0 | 0 | 0 | 0 | 0 | 0 | 0 | 0 | 0 | 0 | 30 | 1 | 7 | 0.3333 | 0.03385 | 1885.069 | 279.307 | -5.53704 | 5.767652 | 0.1366005 | 7.906869 | 1.455769 | 456
47.466 | 18.71 | 14.67 | 1.85 | 0 | 0.304 | 0 | 0.02 | 0.33 | 16.65 | 0 | 0 | 0 | 0 | 0 | 0 | 0 | 0 | 0 | 0 | 30 | 1 | 7 | 0.3333 | 0.05666317 | 1815.63 | 308.0555 | -7.756285 | 10.65923 | 0.1905186 | 7.6257 | 1.279435 | 2
47.274 | 18.02 | 15.92 | 3.56 | 0 | 0.306 | 0 | 0.02 | 0.44 | 14.46 | 0 | 0 | 0 | 0 | 0 | 0 | 0 | 0 | 0 | 0 | 30 | 1 | 7 | 0.3333 | 0.05670657 | 1828.735 | 323.1277 | -8.255361 | 10.7434 | 0.1922089 | 7.654664 | 1.319722 | -32
42.92 | 18.19 | 24.46 | 2.18 | 0 | 0.25 | 0 | 0.02 | 0.32 | 11.66 | 0 | 0 | 0 | 0 | 0 | 0 | 0 | 0 | 0 | 0 | 30 | 1 | 7 | 0.3333 | 0.05126049 | 1826.5 | 294.6526 | -7.855237 | 9.532636 | 0.1783607 | 7.872494 | 1.435206 | 52
30.551 | 18.8 | 25.21 | 2.3 | 0 | 0.349 | 0 | 0.02 | 0.31 | 22.46 | 0 | 0 | 0 | 0 | 0 | 0 | 0 | 0 | 0 | 0 | 30 | 1 | 7 | 0.3333 | 0.06145407 | 1790.447 | 330.4916 | -9.812804 | 11.51336 | 0.209734 | 7.753169 | 1.484638 | 74
26.651 | 19.23 | 26.13 | 6.75 | 0 | 0.339 | 0 | 0.02 | 0.48 | 20.4 | 0 | 0 | 0 | 0 | 0 | 0 | 0 | 0 | 0 | 0 | 30 | 1 | 7 | 0.3333 | 0.06204635 | 1825.827 | 373.9358 | -10.47678 | 11.68735 | 0.2166631 | 7.713585 | 1.552902 | 165
25.584 | 18.32 | 26.65 | 6.42 | 0 | 0.396 | 0 | 0.02 | 0.62 | 21.99 | 0 | 0 | 0 | 0 | 0 | 0 | 0 | 0 | 0 | 0 | 30 | 1 | 7 | 0.3333 | 0.06552386 | 1810.573 | 379.9189 | -11.75602 | 12.59287 | 0.2256578 | 7.713844 | 1.567327 | -8
62.872 | 18.36 | 5.9 | 1.39 | 0 | 0.338 | 0 | 0.02 | 0.49 | 9.94 | 0 | 0 | 0.69 | 0 | 0 | 0 | 0 | 0 | 0 | 0 | 30 | 1.5 | 7 | 0.3333 | 0.05528132 | 1837.688 | 297.9082 | -7.695701 | 10.98448 | 0.1822444 | 7.506165 | 1.108712 | 268
57.92 | 17.8 | 6 | 2.1 | 0 | 0.268 | 0 | 0.012 | 0.3 | 15.6 | 0 | 0 | 0 | 0 | 0 | 0 | 0 | 0 | 0 | 0 | 50 | 1.5 | 0.69 | 0.3333 | 0.05370359 | 1825.249 | 296.2531 | -6.002812 | 10.02625 | 0.1794086 | 7.498417 | 1.062133 | -185
58.8 | 18.58 | 15.78 | 3.84 | 0 | 0.31 | 0 | 0.01 | 0.3 | 2.38 | 0 | 0 | 0 | 0 | 0 | 0 | 0 | 0 | 0 | 0 | 50 | 1.5 | 0.69 | 0.3333 | 0.04932331 | 1867.779 | 304.6321 | -7.5742 | 9.978683 | 0.1711851 | 7.770184 | 1.291691 | -155
55.62 | 18.6 | 15.03 | 1.48 | 0 | 0.244 | 0 | 0.016 | 0.27 | 8.74 | 0 | 0 | 0 | 0 | 0 | 0 | 0 | 0 | 0 | 0 | 50 | 1.5 | 0.69 | 0.3333 | 0.04839729 | 1839.723 | 277.3783 | -6.553853 | 9.249389 | 0.1670357 | 7.730084 | 1.259577 | -152
54.632 | 18.41 | 15.08 | 3.72 | 0 | 0.371 | 0 | 0.027 | 0.24 | 7.52 | 0 | 0 | 0 | 0 | 0 | 0 | 0 | 0 | 0 | 0 | 50 | 1.5 | 0.69 | 0.3333 | 0.05713076 | 1849.057 | 328.803 | -8.435037 | 11.11819 | 0.1917837 | 7.70518 | 1.288132 | -88
45.676 | 18.75 | 24.68 | 5.72 | 0 | 0.061 | 0 | 0.013 | 0.44 | 4.66 | 0 | 0 | 0 | 0 | 0 | 0 | 0 | 0 | 0 | 0 | 50 | 1.5 | 0.69 | 0.3333 | 0.03385 | 1885.069 | 279.307 | -5.53704 | 5.767652 | 0.1366005 | 7.906869 | 1.455769 | 149
37.325 | 17.93 | 25.92 | 5 | 0 | 0.255 | 0 | 0.02 | 0.42 | 13.13 | 0 | 0 | 0 | 0 | 0 | 0 | 0 | 0 | 0 | 0 | 50 | 1.5 | 0.69 | 0.3333 | 0.05379889 | 1837.403 | 329.2734 | -8.595345 | 9.91376 | 0.1887779 | 7.847964 | 1.495342 | 145
48.949 | 18.35 | 25.9 | 6.11 | 0 | 0.39 | 0 | 0.011 | 0.29 | 0 | 0 | 0 | 0 | 0 | 0 | 0 | 0 | 0 | 0 | 0 | 50 | 1.5 | 0.69 | 0.3333 | 0.05407887 | 1875.61 | 342.1305 | -9.497372 | 10.86289 | 0.1849937 | 7.955388 | 1.474999 | 281
58.414 | 17.38 | 20.15 | 0.02 | 0 | 0.036 | 0 | 0.03 | 0.13 | 3.84 | 0 | 0 | 0 | 0 | 0 | 0 | 0 | 0 | 0 | 0 | 25 | 0.6 | 8.3 | 0.333 | 0.02685268 | 1852.379 | 195.6484 | -3.638457 | 4.303604 | 0.1088954 | 7.95097 | 1.271126 | -65
57.075 | 17.68 | 20.43 | 0.08 | 0 | 0.3 | 0 | 0.025 | 0.19 | 4.22 | 0 | 0 | 0 | 0 | 0 | 0 | 0 | 0 | 0 | 0 | 25 | 0.6 | 8.3 | 0.333 | 0.04863116 | 1833.533 | 266.6558 | -7.37505 | 9.678989 | 0.1663984 | 7.910889 | 1.316806 | -25
56.484 | 17.95 | 19.9 | 1.03 | 0 | 0.031 | 0 | 0.035 | 0.19 | 4.38 | 0 | 0 | 0 | 0 | 0 | 0 | 0 | 0 | 0 | 0 | 25 | 0.6 | 8.3 | 0.333 | 0.02860649 | 1860.368 | 214.923 | -3.862151 | 4.397333 | 0.1136379 | 7.911636 | 1.296092 | -40
58.188 | 16.42 | 19.9 | 1.03 | 0 | 0.155 | 0 | 0.007 | 0.22 | 4.08 | 0 | 0 | 0 | 0 | 0 | 0 | 0 | 0 | 0 | 0 | 25 | 0.6 | 8.3 | 0.333 | 0.03736357 | 1843.869 | 234.0194 | -5.305011 | 7.262206 | 0.1380897 | 7.935558 | 1.282628 | -15
57.446 | 16.86 | 19.98 | 1.03 | 0 | 0.27 | 0 | 0.024 | 0.33 | 4.06 | 0 | 0 | 0 | 0 | 0 | 0 | 0 | 0 | 0 | 0 | 25 | 0.6 | 8.3 | 0.333 | 0.04725339 | 1838.793 | 269.1581 | -7.330369 | 9.395753 | 0.1621553 | 7.902887 | 1.319249 | 65
56.995 | 16.66 | 20.54 | 1.01 | 0 | 0.29 | 0 | 0.025 | 0.17 | 4.31 | 0 | 0 | 0 | 0 | 0 | 0 | 0 | 0 | 0 | 0 | 25 | 0.6 | 8.3 | 0.333 | 0.04865365 | 1835.849 | 273.9828 | -7.213146 | 9.53887 | 0.1663265 | 7.925331 | 1.310924 | 50
57.035 | 16.34 | 19.16 | 2.98 | 0 | 0.034 | 0 | 0.021 | 0.18 | 4.25 | 0 | 0 | 0 | 0 | 0 | 0 | 0 | 0 | 0 | 0 | 25 | 0.6 | 8.3 | 0.333 | 0.02890626 | 1866.28 | 233.7904 | -3.708145 | 4.315478 | 0.1171868 | 7.912966 | 1.276761 | 20
56.373 | 16.7 | 19.65 | 2.92 | 0 | 0.149 | 0 | 0.008 | 0.14 | 4.06 | 0 | 0 | 0 | 0 | 0 | 0 | 0 | 0 | 0 | 0 | 25 | 0.6 | 8.3 | 0.333 | 0.03821024 | 1858.197 | 258.6227 | -5.127957 | 7.108298 | 0.1422354 | 7.909267 | 1.294073 | 85
55.567 | 16.8 | 20.05 | 2.94 | 0 | 0.291 | 0 | 0.012 | 0.27 | 4.07 | 0 | 0 | 0 | 0 | 0 | 0 | 0 | 0 | 0 | 0 | 25 | 0.6 | 8.3 | 0.333 | 0.04895435 | 1848.302 | 292.7459 | -7.496101 | 9.670635 | 0.1694668 | 7.88689 | 1.332639 | 80
55.315 | 16.58 | 20.29 | 2.72 | 0 | 0.31 | 0 | 0.025 | 0.23 | 4.53 | 0 | 0 | 0 | 0 | 0 | 0 | 0 | 0 | 0 | 0 | 25 | 0.6 | 8.3 | 0.333 | 0.05116012 | 1844.442 | 298.6223 | -7.761681 | 9.965169 | 0.1739749 | 7.892688 | 1.333328 | 95
53.014 | 22.58 | 19.88 | 0.05 | 0 | 0.054 | 0 | 0.012 | 0.13 | 4.28 | 0 | 0 | 0 | 0 | 0 | 0 | 0 | 0 | 0 | 0 | 25 | 0.6 | 8.3 | 0.333 | 0.02723055 | 1868.809 | 208.3295 | -3.973528 | 4.780705 | 0.1172801 | 7.83199 | 1.339001 | -30
52.293 | 22.46 | 20.27 | 0.1 | 0 | 0.39 | 0 | 0.017 | 0.14 | 4.33 | 0 | 0 | 0 | 0 | 0 | 0 | 0 | 0 | 0 | 0 | 25 | 0.6 | 8.3 | 0.333 | 0.05349299 | 1845.142 | 293.9062 | -8.625055 | 10.92707 | 0.1840755 | 7.801276 | 1.378445 | 50
52.146 | 22.13 | 20.3 | 0.99 | 0 | 0.054 | 0 | 0.02 | 0.16 | 4.2 | 0 | 0 | 0 | 0 | 0 | 0 | 0 | 0 | 0 | 0 | 25 | 0.6 | 8.3 | 0.333 | 0.02901387 | 1873.732 | 224.0389 | -4.197838 | 4.953515 | 0.121 | 7.834972 | 1.354231 | -10
52.227 | 22.52 | 19.85 | 1.07 | 0 | 0.155 | 0 | 0.008 | 0.15 | 4.02 | 0 | 0 | 0 | 0 | 0 | 0 | 0 | 0 | 0 | 0 | 25 | 0.6 | 8.3 | 0.333 | 0.0372339 | 1868.422 | 248.114 | -5.435041 | 7.298598 | 0.1428062 | 7.810544 | 1.357944 | 35
51.887 | 22.72 | 19.95 | 1.02 | 0 | 0.412 | 0 | 0.011 | 0.2 | 3.8 | 0 | 0 | 0 | 0 | 0 | 0 | 0 | 0 | 0 | 0 | 25 | 0.6 | 8.3 | 0.333 | 0.0546069 | 1851.536 | 306.1968 | -9.068806 | 11.24224 | 0.1882062 | 7.777909 | 1.389969 | 200
50.398 | 22.41 | 19.96 | 2.64 | 0 | 0.067 | 0 | 0.025 | 0.21 | 4.29 | 0 | 0 | 0 | 0 | 0 | 0 | 0 | 0 | 0 | 0 | 25 | 0.6 | 8.3 | 0.333 | 0.03246602 | 1885.025 | 251.4585 | -4.640008 | 5.540065 | 0.1302301 | 7.795068 | 1.375466 | 125
50.149 | 22.84 | 20.05 | 2.85 | 0 | 0.159 | 0 | 0.012 | 0.14 | 3.8 | 0 | 0 | 0 | 0 | 0 | 0 | 0 | 0 | 0 | 0 | 25 | 0.6 | 8.3 | 0.333 | 0.0389887 | 1881.925 | 271.9949 | -5.640266 | 7.453088 | 0.1487384 | 7.787265 | 1.381932 | 170
49.688 | 22.35 | 20.39 | 2.73 | 0 | 0.31 | 0 | 0.022 | 0.16 | 4.35 | 0 | 0 | 0 | 0 | 0 | 0 | 0 | 0 | 0 | 0 | 25 | 0.6 | 8.3 | 0.333 | 0.05067215 | 1867.433 | 307.4431 | -7.8641 | 10.04602 | 0.177503 | 7.779705 | 1.399533 | 920
50.115 | 22.52 | 19.95 | 2.96 | 0 | 0.455 | 0 | 0.02 | 0.23 | 3.75 | 0 | 0 | 0 | 0 | 0 | 0 | 0 | 0 | 0 | 0 | 25 | 0.6 | 8.3 | 0.333 | 0.05857592 | 1861.059 | 336.3896 | -9.947684 | 11.89372 | 0.1990029 | 7.749849 | 1.413559 | 940
65.6715 | 18.1 | 5.7 | 0 | 0 | 0.17 | 0 | 0.0185 | 0.44 | 9.9 | 0 | 0 | 0 | 0 | 0 | 0 | 0 | 0 | 0 | 0 | 25 | 0.1 | 1 | 1.66 | 0.04359918 | 1837.062 | 240.3374 | -4.920192 | 8.204138 | 0.1469072 | 7.569889 | 1.047021 | 245.4784383
66.725 | 17.7 | 5.6 | 0 | 0 | 0.12 | 0 | 0.025 | 0.23 | 9.6 | 0 | 0 | 0 | 0 | 0 | 0 | 0 | 0 | 0 | 0 | 25 | 0.1 | 1 | 1.66 | 0.03990432 | 1841.076 | 228.1847 | -3.678823 | 6.937874 | 0.1358923 | 7.598995 | 1.011417 | 260.3056
66.386 | 17.4 | 5.5 | 0 | 0 | 0.07 | 0 | 0.024 | 0.22 | 10.4 | 0 | 0 | 0 | 0 | 0 | 0 | 0 | 0 | 0 | 0 | 25 | 0.1 | 1 | 1.66 | 0.03631074 | 1841.057 | 214.9971 | -2.907069 | 5.671384 | 0.125345 | 7.601651 | 0.9985559 | 108.474
66.22 | 17.8 | 5.2 | 0 | 0 | 0.25 | 0 | 0.02 | 0.31 | 10.2 | 0 | 0 | 0 | 0 | 0 | 0 | 0 | 0 | 0 | 0 | 25 | 0.1 | 1 | 1.66 | 0.04913343 | 1830.388 | 259.8961 | -5.639845 | 9.45251 | 0.1628591 | 7.564907 | 1.025149 | 342.9526
65.01 | 18.2 | 5.4 | 0 | 0 | 0.35 | 0 | 0.02 | 0.32 | 10.7 | 0 | 0 | 0 | 0 | 0 | 0 | 0 | 0 | 0 | 0 | 25 | 0.1 | 1 | 1.66 | 0.05535071 | 1823.46 | 283.5716 | -7.091826 | 10.93122 | 0.1813264 | 7.544303 | 1.046729 | 453.8087
65.6715 | 18.1 | 5.7 | 0 | 0 | 0.17 | 0 | 0.0185 | 0.44 | 9.9 | 0 | 0 | 0 | 0 | 0 | 0 | 0 | 0 | 0 | 0 | 25 | 0.05 | 1 | 1.66 | 0.04359918 | 1837.062 | 240.3374 | -4.920192 | 8.204138 | 0.1469072 | 7.569889 | 1.047021 | 454.4778
66.725 | 17.7 | 5.6 | 0 | 0 | 0.12 | 0 | 0.025 | 0.23 | 9.6 | 0 | 0 | 0 | 0 | 0 | 0 | 0 | 0 | 0 | 0 | 25 | 0.05 | 1 | 1.66 | 0.03990432 | 1841.076 | 228.1847 | -3.678823 | 6.937874 | 0.1358923 | 7.598995 | 1.011417 | 410.5315
66.386 | 17.4 | 5.5 | 0 | 0 | 0.07 | 0 | 0.024 | 0.22 | 10.4 | 0 | 0 | 0 | 0 | 0 | 0 | 0 | 0 | 0 | 0 | 25 | 0.05 | 1 | 1.66 | 0.03631074 | 1841.057 | 214.9971 | -2.907069 | 5.671384 | 0.125345 | 7.601651 | 0.9985559 | 336.9842
66.22 | 17.8 | 5.2 | 0 | 0 | 0.25 | 0 | 0.02 | 0.31 | 10.2 | 0 | 0 | 0 | 0 | 0 | 0 | 0 | 0 | 0 | 0 | 25 | 0.05 | 1 | 1.66 | 0.04913343 | 1830.388 | 259.8961 | -5.639845 | 9.45251 | 0.1628591 | 7.564907 | 1.025149 | 698.8591
65.01 | 18.2 | 5.4 | 0 | 0 | 0.35 | 0 | 0.02 | 0.32 | 10.7 | 0 | 0 | 0 | 0 | 0 | 0 | 0 | 0 | 0 | 0 | 25 | 0.05 | 1 | 1.66 | 0.05535071 | 1823.46 | 283.5716 | -7.091826 | 10.93122 | 0.1813264 | 7.544303 | 1.046729 | 685.6912
76.9565 | 17.2 | 5.51 | 0 | 0 | 0.066 | 0 | 0.0075 | 0.23 | 0.03 | 0 | 0 | 0 | 0 | 0 | 0 | 0 | 0 | 0 | 0 | 25 | 0.1 | 1 | 1.66 | 0.02209796 | 1869.409 | 176.4841 | -2.765415 | 5.10333 | 0.09526514 | 7.711705 | 0.9762931 | 505.8258
71.08 | 17.4 | 5.47 | 0 | 0 | 0.061 | 0 | 0.019 | 0.27 | 5.7 | 0 | 0 | 0 | 0 | 0 | 0 | 0 | 0 | 0 | 0 | 25 | 0.1 | 1 | 1.66 | 0.03068382 | 1854.864 | 198.0831 | -2.887384 | 5.325648 | 0.112035 | 7.645876 | 0.995938 | -144.3484
66.648 | 17.6 | 5.52 | 0 | 0 | 0.049 | 0 | 0.013 | 0.57 | 9.6 | 0 | 0 | 0 | 0 | 0 | 0 | 0 | 0 | 0 | 0 | 25 | 0.1 | 1 | 1.66 | 0.03323642 | 1843.656 | 202.7837 | -3.477747 | 5.610651 | 0.117438 | 7.583905 | 1.036772 | -175.7073
66.291 | 17.5 | 5.69 | 0 | 0 | 0.019 | 0 | 0 | 0.5 | 10 | 0 | 0 | 0 | 0 | 0 | 0 | 0 | 0 | 0 | 0 | 25 | 0.1 | 1 | 1.66 | 0.02906745 | 1843.066 | 188.251 | -2.750734 | 4.357644 | 0.108557 | 7.595695 | 1.025362 | -144.3484
64.91 | 17.6 | 5.48 | 0 | 0 | 0.065 | 0 | 0.015 | 0.23 | 11.7 | 0 | 0 | 0 | 0 | 0 | 0 | 0 | 0 | 0 | 0 | 25 | 0.1 | 1 | 1.66 | 0.03607571 | 1837.549 | 213.4371 | -2.773904 | 5.489987 | 0.1257001 | 7.585509 | 0.999737 | -144.3484
61.2725 | 17.6 | 5.44 | 0 | 0 | 0.086 | 0 | 0.0015 | 0.5 | 15.1 | 0 | 0 | 0 | 0 | 0 | 0 | 0 | 0 | 0 | 0 | 25 | 0.1 | 1 | 1.66 | 0.0394512 | 1824.278 | 221.1638 | -3.683207 | 6.528345 | 0.1352053 | 7.531224 | 1.030406 | -167.3449
76.9565 | 17.2 | 5.51 | 0 | 0 | 0.066 | 0 | 0.0075 | 0.23 | 0.03 | 0 | 0 | 0 | 0 | 0 | 0 | 0 | 0 | 0 | 0 | 25 | 0.05 | 1 | 1.66 | 0.02209796 | 1869.409 | 176.4841 | -2.765415 | 5.10333 | 0.09526514 | 7.711705 | 0.9762931 | 852.8641
71.08 | 17.4 | 5.47 | 0 | 0 | 0.061 | 0 | 0.019 | 0.27 | 5.7 | 0 | 0 | 0 | 0 | 0 | 0 | 0 | 0 | 0 | 0 | 25 | 0.05 | 1 | 1.66 | 0.03068382 | 1854.864 | 198.0831 | -2.887384 | 5.325648 | 0.112035 | 7.645876 | 0.995938 | 700.2509
66.648 | 17.6 | 5.52 | 0 | 0 | 0.049 | 0 | 0.013 | 0.57 | 9.6 | 0 | 0 | 0 | 0 | 0 | 0 | 0 | 0 | 0 | 0 | 25 | 0.05 | 1 | 1.66 | 0.03323642 | 1843.656 | 202.7837 | -3.477747 | 5.610651 | 0.117438 | 7.583905 | 1.036772 | 252.8641
66.291 | 17.5 | 5.69 | 0 | 0 | 0.019 | 0 | 0 | 0.5 | 10 | 0 | 0 | 0 | 0 | 0 | 0 | 0 | 0 | 0 | 0 | 25 | 0.05 | 1 | 1.66 | 0.02906745 | 1843.066 | 188.251 | -2.750734 | 4.357644 | 0.108557 | 7.595695 | 1.025362 | 252.8641
64.91 | 17.6 | 5.48 | 0 | 0 | 0.065 | 0 | 0.015 | 0.23 | 11.7 | 0 | 0 | 0 | 0 | 0 | 0 | 0 | 0 | 0 | 0 | 25 | 0.05 | 1 | 1.66 | 0.03607571 | 1837.549 | 213.4371 | -2.773904 | 5.489987 | 0.1257001 | 7.585509 | 0.999737 | 254.9547
61.2725 | 17.6 | 5.44 | 0 | 0 | 0.086 | 0 | 0.0015 | 0.5 | 15.1 | 0 | 0 | 0 | 0 | 0 | 0 | 0 | 0 | 0 | 0 | 25 | 0.05 | 1 | 1.66 | 0.0394512 | 1824.278 | 221.1638 | -3.683207 | 6.528345 | 0.1352053 | 7.531224 | 1.030406 | 250.7735
69.843 | 17 | 13 | 0 | 0 | 0.157 | 0 | 0 | 0 | 0 | 0 | 0 | 0 | 0 | 0 | 0 | 0 | 0 | 0 | 0 | 25 | 0 | 0 | 1 | 0.03129911 | 1856.665 | 205.5872 | -3.970256 | 6.796627 | 0.1220141 | 7.864918 | 1.117718 | 860.69
71.999 | 18 | 10 | 0 | 0 | 0.001 | 0 | 0 | 0 | 0 | 0 | 0 | 0 | 0 | 0 | 0 | 0 | 0 | 0 | 0 | 25 | 0 | 0 | 1 | 0.003617105 | 1873.836 | 151.406 | -1.60675 | 0.9453993 | 0.07467957 | 7.805183 | 1.051933 | 860.69
66.813 | 16.64 | 14.23 | 2.25 | 0 | 0.002 | 0 | 0 | 0.01 | 0.01 | 0 | 0.045 | 0 | 0 | 0 | 0 | 0 | 0 | 0 | 0 | 25 | 1 | 7 | 0.2 | 0.01274603 | 1879.135 | 192.7529 | -2.114976 | 1.316703 | 0.08612034 | 7.880972 | 1.151713 | 477.7269
66.759 | 16.56 | 14.26 | 2.27 | 0 | 0.058 | 0 | 0 | 0.01 | 0.01 | 0 | 0.073 | 0 | 0 | 0 | 0 | 0 | 0 | 0 | 0 | 25 | 1 | 7 | 0.2 | 0.02301921 | 1874.378 | 212.1422 | -2.922823 | 4.308104 | 0.1037941 | 7.873637 | 1.164048 | 673.9383
67.07 | 16.4 | 14.1 | 2.23 | 0 | 0.116 | 0 | 0 | 0.01 | 0.01 | 0 | 0.064 | 0 | 0 | 0 | 0 | 0 | 0 | 0 | 0 | 25 | 1 | 7 | 0.2 | 0.02979538 | 1869.629 | 227.814 | -3.693699 | 5.95217 | 0.1187885 | 7.868713 | 1.163436 | 936.2818
66.991 | 16.36 | 14.08 | 2.29 | 0 | 0.171 | 0 | 0 | 0.02 | 0.01 | 0 | 0.078 | 0 | 0 | 0 | 0 | 0 | 0 | 0 | 0 | 25 | 1 | 7 | 0.2 | 0.03525186 | 1865.665 | 243.9724 | -4.489619 | 7.161092 | 0.131824 | 7.8599 | 1.173882 | 1168.832
46.206 | 16.91 | 14.29 | 2.18 | 0 | 0.394 | 0 | 0 | 0.01 | 20 | 0 | 0.01 | 0 | 0 | 0 | 0 | 0 | 0 | 0 | 0 | 25 | 1 | 7 | 0.2 | 0.06162568 | 1793.674 | 323.3605 | -7.966265 | 11.69121 | 0.2075733 | 7.635347 | 1.233576 | 440
66.813 | 16.64 | 14.23 | 2.25 | 0 | 0.002 | 0 | 0 | 0.01 | 0.01 | 0 | 0.045 | 0 | 0 | 0 | 0 | 0 | 0 | 0 | 0 | 25 | 0.5 | 0.3 | 0.2 | 0.01274603 | 1879.135 | 192.7529 | -2.114976 | 1.316703 | 0.08612034 | 7.880972 | 1.151713 | 203.3549
66.759 | 16.56 | 14.26 | 2.27 | 0 | 0.058 | 0 | 0 | 0.01 | 0.01 | 0 | 0.073 | 0 | 0 | 0 | 0 | 0 | 0 | 0 | 0 | 25 | 0.5 | 0.3 | 0.2 | 0.02301921 | 1874.378 | 212.1422 | -2.922823 | 4.308104 | 0.1037941 | 7.873637 | 1.164048 | 254.0954
67.07 | 16.4 | 14.1 | 2.23 | 0 | 0.116 | 0 | 0 | 0.01 | 0.01 | 0 | 0.064 | 0 | 0 | 0 | 0 | 0 | 0 | 0 | 0 | 25 | 0.5 | 0.3 | 0.2 | 0.02979538 | 1869.629 | 227.814 | -3.693699 | 5.95217 | 0.1187885 | 7.868713 | 1.163436 | 304.8769
66.991 | 16.36 | 14.08 | 2.29 | 0 | 0.171 | 0 | 0 | 0.02 | 0.01 | 0 | 0.078 | 0 | 0 | 0 | 0 | 0 | 0 | 0 | 0 | 25 | 0.5 | 0.3 | 0.2 | 0.03525186 | 1865.665 | 243.9724 | -4.489619 | 7.161092 | 0.131824 | 7.8599 | 1.173882 | 345.6837
53.843 | 19.86 | 19.98 | 5.99 | 0.03 | 0.011 | 0 | 0.006 | 0.08 | 0.2 | 0 | 0 | 0 | 0 | 0 | 0 | 0 | 0 | 0 | 0 | 22 | 0.5 | 1 | 1 | 0.02135876 | 1912.853 | 255.8156 | -3.316427 | 2.727508 | 0.1109168 | 7.870427 | 1.344232 | 841.509
53.885 | 19.74 | 19.96 | 5.96 | 0.03 | 0.19 | 0 | 0.005 | 0.09 | 0.14 | 0 | 0 | 0 | 0 | 0 | 0 | 0 | 0 | 0 | 0 | 22 | 0.5 | 1 | 1 | 0.03992859 | 1899.05 | 298.5263 | -5.834632 | 7.809082 | 0.150941 | 7.852022 | 1.360895 | 841.509
67.215 | 25.1 | 5 | 2.46 | 0 | 0.16 | 0 | 0.065 | 0 | 0 | 0 | 0 | 0 | 0 | 0 | 0 | 0 | 0 | 0 | 0 | 30 | 0.53 | 7 | 0.215 | 0.03948827 | 1915.629 | 271.2302 | -4.315786 | 7.609316 | 0.1398742 | 7.502603 | 1.079743 | 860
66.948 | 25.3 | 5.23 | 2.44 | 0 | 0.05 | 0 | 0.032 | 0 | 0 | 0 | 0 | 0 | 0 | 0 | 0 | 0 | 0 | 0 | 0 | 30 | 0.53 | 7 | 0.215 | 0.0257036 | 1921.102 | 231.2645 | -2.477359 | 4.520718 | 0.1102439 | 7.519888 | 1.068704 | 160
71.93 | 18 | 10 | 0 | 0 | 0 | 0 | 0.07 | 0 | 0 | 0 | 0 | 0 | 0 | 0 | 0 | 0 | 0 | 0 | 0 | 30 | 1e-06 | 0 | 0.166 | 0.02160458 | 1880.224 | 186.8797 | -2.239186 | 2.894778 | 0.085345 | 7.792911 | 1.072345 | 850
82.93 | 17 | 0 | 0 | 0 | 0 | 0 | 0.07 | 0 | 0 | 0 | 0 | 0 | 0 | 0 | 0 | 0 | 0 | 0 | 0 | 30 | 1e-06 | 0 | 0.166 | 0.02152851 | 1883.82 | 179.3494 | -1.252276 | 2.879571 | 0.07785214 | 7.627453 | 0.7949539 | 600
68.93 | 18 | 10 | 3 | 0 | 0 | 0 | 0.07 | 0 | 0 | 0 | 0 | 0 | 0 | 0 | 0 | 0 | 0 | 0 | 0 | 30 | 1e-06 | 0 | 0.166 | 0.02519838 | 1900.067 | 229.9306 | -2.38853 | 2.939362 | 0.09749139 | 7.755336 | 1.103575 | 815
43.44 | 20 | 29 | 3 | 0 | 0 | 1 | 0.06 | 0 | 0 | 3.5 | 0 | 0 | 0 | 0 | 0 | 0 | 0 | 0 | 0 | 30 | 1e-06 | 0 | 0.166 | 0.02691702 | 1884.942 | 265.5256 | -3.049114 | 3.940418 | 0.1093996 | 8.153142 | 1.558411 | 830
71.93 | 18 | 10 | 0 | 0 | 0 | 0 | 0.07 | 0 | 0 | 0 | 0 | 0 | 0 | 0 | 0 | 0 | 0 | 0 | 0 | 30 | 1e-06 | 0 | 0.166 | 0.02160458 | 1880.224 | 186.8797 | -2.239186 | 2.894778 | 0.085345 | 7.792911 | 1.072345 | 800
68.93 | 18 | 10 | 3 | 0 | 0 | 0 | 0.07 | 0 | 0 | 0 | 0 | 0 | 0 | 0 | 0 | 0 | 0 | 0 | 0 | 30 | 1e-06 | 0 | 0.166 | 0.02519838 | 1900.067 | 229.9306 | -2.38853 | 2.939362 | 0.09749139 | 7.755336 | 1.103575 | 870
68.965 | 18 | 10 | 3 | 0 | 0 | 0 | 0.035 | 0 | 0 | 0 | 0 | 0 | 0 | 0 | 0 | 0 | 0 | 0 | 0 | 30 | 1e-06 | 0 | 0.166 | 0.02002981 | 1896.898 | 216.5512 | -2.060617 | 2.164068 | 0.09289034 | 7.76155 | 1.093804 | 880
67.93 | 18 | 10 | 3 | 0 | 0 | 1 | 0.07 | 0 | 0 | 0 | 0 | 0 | 0 | 0 | 0 | 0 | 0 | 0 | 0 | 30 | 1e-06 | 0 | 0.166 | 0.02773934 | 1906.1 | 239.4373 | -2.761355 | 3.164033 | 0.09905237 | 7.736222 | 1.125914 | 810
72 | 18 | 10 | 0 | 0 | 0 | 0 | 0 | 0 | 0 | 0 | 0 | 0 | 0 | 0 | 0 | 0 | 0 | 0 | 0 | 30 | 0.53 | 7 | 0.166 | 0.002620025 | 1873.907 | 150.9796 | -1.592765 | 0.7668643 | 0.07427589 | 7.805296 | 1.051801 | -50
69 | 18 | 10 | 3 | 0 | 0 | 0 | 0 | 0 | 0 | 0 | 0 | 0 | 0 | 0 | 0 | 0 | 0 | 0 | 0 | 30 | 0.53 | 7 | 0.166 | 0.01290907 | 1893.721 | 202.201 | -1.730783 | 0.8056615 | 0.08802008 | 7.76778 | 1.083883 | 200
64 | 25 | 5.5 | 2.5 | 0 | 0 | 0 | 0 | 0 | 0 | 3 | 0 | 0 | 0 | 0 | 0 | 0 | 0 | 0 | 0 | 30 | 0.53 | 7 | 0.166 | 0.01253873 | 1909.401 | 222.8873 | -0.1755228 | 2.252801 | 0.09264808 | 7.618311 | 1.195986 | 850
64 | 25 | 5.5 | 2.5 | 0 | 0 | 0 | 0 | 0 | 0 | 3 | 0 | 0 | 0 | 0 | 0 | 0 | 0 | 0 | 0 | 30 | 1e-06 | -1 | 0.166 | 0.01253873 | 1909.401 | 222.8873 | -0.1755228 | 2.252801 | 0.09264808 | 7.618311 | 1.195986 | 940
64 | 25 | 5.5 | 2.5 | 0 | 0 | 0 | 0 | 0 | 0 | 3 | 0 | 0 | 0 | 0 | 0 | 0 | 0 | 0 | 0 | 30 | 0.53 | 7 | 0.166 | 0.01253873 | 1909.401 | 222.8873 | -0.1755228 | 2.252801 | 0.09264808 | 7.618311 | 1.195986 | 920
64 | 25 | 5.5 | 2.5 | 0 | 0 | 0 | 0 | 0 | 0 | 3 | 0 | 0 | 0 | 0 | 0 | 0 | 0 | 0 | 0 | 30 | 0.53 | 7 | 0.166 | 0.01253873 | 1909.401 | 222.8873 | -0.1755228 | 2.252801 | 0.09264808 | 7.618311 | 1.195986 | 80
64 | 25 | 5.5 | 2.5 | 0 | 0 | 0 | 0 | 0 | 0 | 3 | 0 | 0 | 0 | 0 | 0 | 0 | 0 | 0 | 0 | 30 | 0.53 | 7 | 0.166 | 0.01253873 | 1909.401 | 222.8873 | -0.1755228 | 2.252801 | 0.09264808 | 7.618311 | 1.195986 | 40
63.17 | 25.5 | 5.5 | 3 | 0 | 0.1 | 0 | 0.08 | 0 | 0 | 2.65 | 0 | 0 | 0 | 0 | 0 | 0 | 0 | 0 | 0 | 30 | 0.53 | 7 | 0.215 | 0.03661282 | 1915.954 | 280.4351 | -2.559818 | 6.854402 | 0.1310401 | 7.567765 | 1.217464 | 906
63.17 | 25.5 | 5.5 | 3 | 0 | 0.1 | 0 | 0.08 | 0 | 0 | 2.65 | 0 | 0 | 0 | 0 | 0 | 0 | 0 | 0 | 0 | 40 | 0.53 | 7 | 0.215 | 0.03661282 | 1915.954 | 280.4351 | -2.559818 | 6.854402 | 0.1310401 | 7.567765 | 1.217464 | 406
61.07 | 27.5 | 7.5 | 2.5 | 0 | 0.1 | 0 | 0.08 | 0 | 0 | 1.25 | 0 | 0 | 0 | 0 | 0 | 0 | 0 | 0 | 0 | 40 | 0.53 | 7 | 0.215 | 0.03605007 | 1924.181 | 271.2957 | -3.41306 | 6.654607 | 0.1312834 | 7.533991 | 1.21821 | 906
61.07 | 27.5 | 7.5 | 2.5 | 0 | 0.1 | 0 | 0.08 | 0 | 0 | 1.25 | 0 | 0 | 0 | 0 | 0 | 0 | 0 | 0 | 0 | 50 | 0.53 | 7 | 0.215 | 0.03605007 | 1924.181 | 271.2957 | -3.41306 | 6.654607 | 0.1312834 | 7.533991 | 1.21821 | 806
61.07 | 27.5 | 7.5 | 2.5 | 0 | 0.1 | 0 | 0.08 | 0 | 0 | 1.25 | 0 | 0 | 0 | 0 | 0 | 0 | 0 | 0 | 0 | 60 | 0.53 | 7 | 0.215 | 0.03605007 | 1924.181 | 271.2957 | -3.41306 | 6.654607 | 0.1312834 | 7.533991 | 1.21821 | 266
43.87 | 21 | 28.5 | 4 | 0 | 0.56 | 0 | 0.07 | 0 | 0 | 2 | 0 | 0 | 0 | 0 | 0 | 0 | 0 | 0 | 0 | 20 | 0.53 | 7 | 0.215 | 0.06497665 | 1856.451 | 377.6941 | -10.81635 | 12.849 | 0.2114273 | 8.017387 | 1.576793 | 906
43.87 | 21 | 28.5 | 4 | 0 | 0.56 | 0 | 0.07 | 0 | 0 | 2 | 0 | 0 | 0 | 0 | 0 | 0 | 0 | 0 | 0 | 30 | 0.53 | 7 | 0.215 | 0.06497665 | 1856.451 | 377.6941 | -10.81635 | 12.849 | 0.2114273 | 8.017387 | 1.576793 | 806
43.87 | 21 | 28.5 | 4 | 0 | 0.56 | 0 | 0.07 | 0 | 0 | 2 | 0 | 0 | 0 | 0 | 0 | 0 | 0 | 0 | 0 | 40 | 0.53 | 7 | 0.215 | 0.06497665 | 1856.451 | 377.6941 | -10.81635 | 12.849 | 0.2114273 | 8.017387 | 1.576793 | 286
25.061 | 15 | 59.939 | 0 | 0 | 0 | 0 | 0 | 0 | 0 | 0 | 0 | 0 | 0 | 0 | 0 | 0 | 0 | 0 | 0 | 25 | 0.1 | 7 | 0.215 | 0.002161156 | 1823.334 | 161.822 | -4.020778 | 1.353834 | 0.09007254 | 8.833388 | 1.511512 | 137
72 | 15 | 13 | 0 | 0 | 0 | 0 | 0 | 0 | 0 | 0 | 0 | 0 | 0 | 0 | 0 | 0 | 0 | 0 | 0 | 25 | 0.1 | 7 | 0.215 | 0.00251045 | 1859.946 | 142.4208 | -1.71789 | 0.7854423 | 0.07154342 | 7.925533 | 1.062168 | 33
71.564 | 15 | 13 | 0.436 | 0 | 0 | 0 | 0 | 0 | 0 | 0 | 0 | 0 | 0 | 0 | 0 | 0 | 0 | 0 | 0 | 25 | 0.1 | 7 | 0.215 | 0.005463535 | 1862.78 | 151.7165 | -1.740236 | 0.7916743 | 0.07369642 | 7.920338 | 1.067511 | 58
71.046 | 15 | 13 | 0.954 | 0 | 0 | 0 | 0 | 0 | 0 | 0 | 0 | 0 | 0 | 0 | 0 | 0 | 0 | 0 | 0 | 25 | 0.1 | 7 | 0.215 | 0.007598854 | 1866.161 | 162.0441 | -1.766751 | 0.7991245 | 0.07617392 | 7.914141 | 1.073817 | 98
70.552 | 15 | 13 | 1.448 | 0 | 0 | 0 | 0 | 0 | 0 | 0 | 0 | 0 | 0 | 0 | 0 | 0 | 0 | 0 | 0 | 25 | 0.1 | 7 | 0.215 | 0.009179109 | 1869.398 | 171.2899 | -1.792004 | 0.8062799 | 0.07846239 | 7.908206 | 1.079788 | 162
70.096 | 15 | 13 | 1.904 | 0 | 0 | 0 | 0 | 0 | 0 | 0 | 0 | 0 | 0 | 0 | 0 | 0 | 0 | 0 | 0 | 25 | 0.1 | 7 | 0.215 | 0.01042371 | 1872.399 | 179.3814 | -1.815283 | 0.8129314 | 0.08051585 | 7.902705 | 1.085264 | 290
69.582 | 15 | 13 | 2.418 | 0 | 0 | 0 | 0 | 0 | 0 | 0 | 0 | 0 | 0 | 0 | 0 | 0 | 0 | 0 | 0 | 25 | 0.1 | 7 | 0.215 | 0.01166471 | 1875.794 | 188.0622 | -1.841487 | 0.8204858 | 0.08276797 | 7.89648 | 1.091395 | 481
71.994 | 15 | 13 | 0.006 | 0 | 0 | 0 | 0 | 0 | 0 | 0 | 0 | 0 | 0 | 0 | 0 | 0 | 0 | 0 | 0 | 0 | 0.1 | 7 | 0.215 | 0.002574266 | 1859.985 | 142.5529 | -1.718198 | 0.7855279 | 0.07157349 | 7.925462 | 1.062242 | 558
71.557 | 15 | 13 | 0.443 | 0 | 0 | 0 | 0 | 0 | 0 | 0 | 0 | 0 | 0 | 0 | 0 | 0 | 0 | 0 | 0 | 0 | 0.1 | 7 | 0.215 | 0.005497977 | 1862.826 | 151.861 | -1.740594 | 0.7917747 | 0.07373046 | 7.920254 | 1.067597 | 253
71.045 | 15 | 13 | 0.955 | 0 | 0 | 0 | 0 | 0 | 0 | 0 | 0 | 0 | 0 | 0 | 0 | 0 | 0 | 0 | 0 | 0 | 0.1 | 7 | 0.215 | 0.00760239 | 1866.167 | 162.0634 | -1.766802 | 0.799139 | 0.07617863 | 7.914129 | 1.073829 | 176
70.552 | 15 | 13 | 1.448 | 0 | 0 | 0 | 0 | 0 | 0 | 0 | 0 | 0 | 0 | 0 | 0 | 0 | 0 | 0 | 0 | 0 | 0.1 | 7 | 0.215 | 0.009179109 | 1869.398 | 171.2899 | -1.792004 | 0.8062799 | 0.07846239 | 7.908206 | 1.079788 | 139
70.089 | 15 | 13 | 1.911 | 0 | 0 | 0 | 0 | 0 | 0 | 0 | 0 | 0 | 0 | 0 | 0 | 0 | 0 | 0 | 0 | 0 | 0.1 | 7 | 0.215 | 0.01044163 | 1872.445 | 179.5027 | -1.81564 | 0.8130339 | 0.08054696 | 7.902621 | 1.085348 | 78
71.994 | 15 | 13 | 0.006 | 0 | 0 | 0 | 0 | 0 | 0 | 0 | 0 | 0 | 0 | 0 | 0 | 0 | 0 | 0 | 0 | 0 | 0 | 7 | 0.215 | 0.002574266 | 1859.985 | 142.5529 | -1.718198 | 0.7855279 | 0.07157349 | 7.925462 | 1.062242 | 179
71.557 | 15 | 13 | 0.443 | 0 | 0 | 0 | 0 | 0 | 0 | 0 | 0 | 0 | 0 | 0 | 0 | 0 | 0 | 0 | 0 | 0 | 0 | 7 | 0.215 | 0.005497977 | 1862.826 | 151.861 | -1.740594 | 0.7917747 | 0.07373046 | 7.920254 | 1.067597 | 68
71.984 | 15 | 13 | 0.016 | 0 | 0 | 0 | 0 | 0 | 0 | 0 | 0 | 0 | 0 | 0 | 0 | 0 | 0 | 0 | 0 | 25 | 0 | 7 | 0.215 | 0.002677243 | 1860.05 | 142.773 | -1.718711 | 0.7856704 | 0.07162359 | 7.925343 | 1.062364 | 295
71.551 | 15 | 13 | 0.449 | 0 | 0 | 0 | 0 | 0 | 0 | 0 | 0 | 0 | 0 | 0 | 0 | 0 | 0 | 0 | 0 | 25 | 0 | 7 | 0.215 | 0.005527327 | 1862.865 | 151.9847 | -1.740902 | 0.7918607 | 0.07375963 | 7.920183 | 1.06767 | 281
70.554 | 15 | 13 | 1.446 | 0 | 0 | 0 | 0 | 0 | 0 | 0 | 0 | 0 | 0 | 0 | 0 | 0 | 0 | 0 | 0 | 25 | 0 | 7 | 0.215 | 0.00917327 | 1869.385 | 171.2535 | -1.791901 | 0.8062508 | 0.07845326 | 7.90823 | 1.079764 | 265
69.605 | 15 | 13 | 2.395 | 0 | 0 | 0 | 0 | 0 | 0 | 0 | 0 | 0 | 0 | 0 | 0 | 0 | 0 | 0 | 0 | 25 | 0 | 7 | 0.215 | 0.0116121 | 1875.642 | 187.6829 | -1.840315 | 0.8201464 | 0.08266854 | 7.896759 | 1.091121 | 226
81.924 | 16.3 | 0.33 | 0 | 0 | 0 | 0 | 0.046 | 0.6 | 0.7 | 0.1 | 0 | 0 | 0 | 0 | 0 | 0 | 0 | 0 | 0 | 29.6 | 0.1 | 1 | 0.015 | 0.02046576 | 1874.449 | 169.7673 | -2.603438 | 4.26541 | 0.07658831 | 7.603135 | 0.8815974 | 180
81.051 | 16.52 | 0.3 | 0.99 | 0 | 0 | 0 | 0.069 | 0.54 | 0.42 | 0.11 | 0 | 0 | 0 | 0 | 0 | 0 | 0 | 0 | 0 | 29.6 | 0.1 | 1 | 0.015 | 0.02444442 | 1884.764 | 196.3242 | -2.701993 | 4.421353 | 0.08394697 | 7.58865 | 0.8921207 | 190
82.8205 | 17.08 | 0 | 0.03 | 0 | 0.0065 | 0 | 0.003 | 0.06 | 0 | 0 | 0 | 0 | 0 | 0 | 0 | 0 | 0 | 0 | 0 | 29.6 | 0.1 | 1 | 0.015 | 0.008583366 | 1877.666 | 147.5206 | -0.8803807 | 1.958594 | 0.06919598 | 7.631598 | 0.7825404 | 260
81.968 | 16.93 | 0 | 1.04 | 0 | 0.01 | 0 | 0.002 | 0.05 | 0 | 0 | 0 | 0 | 0 | 0 | 0 | 0 | 0 | 0 | 0 | 29.6 | 0.1 | 1 | 0.015 | 0.01194683 | 1883.376 | 167.1989 | -0.9262399 | 2.151656 | 0.07553716 | 7.622105 | 0.7891706 | 320
79.38 | 18.53 | 0.11 | 1.95 | 0 | 0 | 0 | 0.03 | 0 | 0 | 0 | 0 | 0 | 0 | 0 | 0 | 0 | 0 | 0 | 0 | 24 | 0.1 | 1 | 0.017 | 0.01759641 | 1898.89 | 195.1551 | -0.9972307 | 1.923613 | 0.08268433 | 7.578566 | 0.8274448 | 310
78.87 | 18.53 | 0.62 | 1.95 | 0 | 0 | 0 | 0.03 | 0 | 0 | 0 | 0 | 0 | 0 | 0 | 0 | 0 | 0 | 0 | 0 | 24 | 0.1 | 1 | 0.017 | 0.01759835 | 1898.512 | 195.439 | -1.051305 | 1.930212 | 0.08301276 | 7.588106 | 0.8438687 | 350
78.409 | 18.53 | 1.08 | 1.95 | 0 | 0 | 0 | 0.031 | 0 | 0 | 0 | 0 | 0 | 0 | 0 | 0 | 0 | 0 | 0 | 0 | 24 | 0.1 | 1 | 0.017 | 0.01778695 | 1898.26 | 196.1274 | -1.109341 | 1.966664 | 0.08346005 | 7.596545 | 0.8586603 | 340
77.592 | 18.5 | 0 | 1.97 | 0 | 0.023 | 0 | 0.035 | 0 | 0 | 0 | 0 | 0 | 0 | 1.88 | 0 | 0 | 0 | 0 | 0 | 24 | 0.1 | 1 | 0.017 | 0.03372317 | 1900.338 | 204.4637 | -2.613407 | 3.999683 | 0.09884146 | 7.48809 | 0.9751958 | 630
75.47 | 18.7 | 2.08 | 1.97 | 0 | 0 | 0 | 0.03 | 0 | 0 | 0 | 0 | 0 | 0 | 1.75 | 0 | 0 | 0 | 0 | 0 | 24 | 0.1 | 1 | 0.017 | 0.03026408 | 1900.598 | 196.3261 | -2.39407 | 2.800813 | 0.09177006 | 7.53175 | 1.023337 | 620
67.464 | 17.93 | 14.38 | 0 | 0 | 0 | 0 | 0.036 | 0 | 0 | 0 | 0 | 0 | 0 | 0.19 | 0 | 0 | 0 | 0 | 0 | 25 | 0.1 | 7 | 0.215 | 0.0176836 | 1873.861 | 172.5054 | -2.454743 | 2.324708 | 0.08362167 | 7.873936 | 1.163222 | 418
67.344 | 17.93 | 14.38 | 0 | 0 | 0 | 0 | 0.036 | 0 | 0 | 0 | 0 | 0 | 0 | 0.31 | 0 | 0 | 0 | 0 | 0 | 25 | 0.1 | 7 | 0.215 | 0.01885619 | 1874.029 | 172.4928 | -2.548896 | 2.412809 | 0.08420779 | 7.868407 | 1.172011 | 446
66.654 | 17.93 | 14.38 | 0 | 0 | 0 | 0 | 0.036 | 0 | 0 | 0 | 0 | 1 | 0 | 0 | 0 | 0 | 0 | 0 | 0 | 25 | 0.1 | 7 | 0.215 | 0.01677993 | 1877.578 | 175.2779 | -2.608849 | 2.302915 | 0.08468342 | 7.850201 | 1.186727 | 407
65.404 | 17.93 | 14.38 | 0 | 0 | 0 | 0 | 0.036 | 0 | 0 | 0 | 0 | 2.25 | 0 | 0 | 0 | 0 | 0 | 0 | 0 | 25 | 0.1 | 7 | 0.215 | 0.01806834 | 1882.547 | 178.5275 | -2.978493 | 2.444379 | 0.0870422 | 7.809668 | 1.230838 | 475
66.184 | 17.93 | 14.38 | 1.47 | 0 | 0 | 0 | 0.036 | 0 | 0 | 0 | 0 | 0 | 0 | 0 | 0 | 0 | 0 | 0 | 0 | 25 | 0.1 | 7 | 0.215 | 0.01803244 | 1883.248 | 196.7922 | -2.382861 | 2.196789 | 0.08895945 | 7.86489 | 1.165467 | 405
64.904 | 17.93 | 14.38 | 2.75 | 0 | 0 | 0 | 0.036 | 0 | 0 | 0 | 0 | 0 | 0 | 0 | 0 | 0 | 0 | 0 | 0 | 25 | 0.1 | 7 | 0.215 | 0.01986994 | 1891.751 | 215.5614 | -2.450384 | 2.215655 | 0.09407963 | 7.849207 | 1.179465 | 457
62.654 | 17.93 | 14.38 | 5 | 0 | 0 | 0 | 0.036 | 0 | 0 | 0 | 0 | 0 | 0 | 0 | 0 | 0 | 0 | 0 | 0 | 25 | 0.1 | 7 | 0.215 | 0.02271151 | 1906.92 | 244.7769 | -2.568506 | 2.250052 | 0.1024454 | 7.821226 | 1.203528 | 956
67.474 | 17.93 | 14.38 | 0 | 0.18 | 0 | 0 | 0.036 | 0 | 0 | 0 | 0 | 0 | 0 | 0 | 0 | 0 | 0 | 0 | 0 | 25 | 0.1 | 7 | 0.215 | 0.01581872 | 1874.696 | 177.7535 | -2.307577 | 2.178147 | 0.08371629 | 7.881464 | 1.150649 | 329
66.154 | 17.93 | 14.38 | 0 | 1.5 | 0 | 0 | 0.036 | 0 | 0 | 0 | 0 | 0 | 0 | 0 | 0 | 0 | 0 | 0 | 0 | 25 | 0.1 | 7 | 0.215 | 0.01710179 | 1882.859 | 212.3471 | -2.326242 | 2.196033 | 0.09099992 | 7.872329 | 1.161964 | 393
64.984 | 17.93 | 14.38 | 0 | 2.67 | 0 | 0 | 0.036 | 0 | 0 | 0 | 0 | 0 | 0 | 0 | 0 | 0 | 0 | 0 | 0 | 25 | 0.1 | 7 | 0.215 | 0.01817157 | 1890.221 | 239.0568 | -2.343035 | 2.212159 | 0.09706814 | 7.86409 | 1.172015 | 446
66.654 | 17.93 | 14.38 | 0 | 0 | 0 | 0 | 0.036 | 0 | 0 | 0 | 0 | 0 | 1 | 0 | 0 | 0 | 0 | 0 | 0 | 25 | 0.1 | 7 | 0.215 | 0.01777467 | 1878.588 | 189.9838 | -2.505922 | 2.33305 | 0.0846958 | 7.872634 | 1.164028 | 386
65.584 | 17.93 | 14.38 | 0 | 0 | 0 | 0 | 0.036 | 0 | 0 | 0 | 0 | 0 | 2.07 | 0 | 0 | 0 | 0 | 0 | 0 | 25 | 0.1 | 7 | 0.215 | 0.01981948 | 1884.009 | 207.1397 | -2.722662 | 2.48941 | 0.08681257 | 7.861711 | 1.179913 | 376
66.734 | 17.93 | 14.38 | 0 | 0 | 0 | 0.92 | 0.036 | 0 | 0 | 0 | 0 | 0 | 0 | 0 | 0 | 0 | 0 | 0 | 0 | 25 | 0.1 | 7 | 0.215 | 0.01919043 | 1878.996 | 184.4981 | -2.659613 | 2.465502 | 0.08424601 | 7.865743 | 1.170742 | 375
66.354 | 17.93 | 14.38 | 0 | 0 | 0 | 1.3 | 0.036 | 0 | 0 | 0 | 0 | 0 | 0 | 0 | 0 | 0 | 0 | 0 | 0 | 25 | 0.1 | 7 | 0.215 | 0.02047261 | 1881.238 | 189.2014 | -2.805668 | 2.573095 | 0.08488118 | 7.858704 | 1.179536 | 373
65.474 | 17.93 | 14.38 | 0 | 0 | 0 | 2.18 | 0.036 | 0 | 0 | 0 | 0 | 0 | 0 | 0 | 0 | 0 | 0 | 0 | 0 | 25 | 0.1 | 7 | 0.215 | 0.02315779 | 1886.457 | 199.6219 | -3.14299 | 2.801432 | 0.08632748 | 7.842321 | 1.199593 | 326
64.324 | 17.93 | 14.38 | 0 | 0 | 0 | 0 | 0.036 | 3.33 | 0 | 0 | 0 | 0 | 0 | 0 | 0 | 0 | 0 | 0 | 0 | 25 | 0.1 | 7 | 0.215 | 0.02346849 | 1863.724 | 175.5455 | -10.69892 | 7.638619 | 0.08426672 | 7.631872 | 1.474663 | 355
67.654 | 17.93 | 14.38 | 0 | 0 | 0 | 0 | 0.036 | 0 | 0 | 0 | 0 | 0 | 0 | 0 | 0 | 0 | 0 | 0 | 0 | 25 | 0.1 | 7 | 0.215 | 0.01563648 | 1873.595 | 172.5252 | -2.305054 | 2.175733 | 0.08268073 | 7.882697 | 1.149108 | 415
62.654 | 17.93 | 14.38 | 5 | 0 | 0 | 0 | 0.036 | 0 | 0 | 0 | 0 | 0 | 0 | 0 | 0 | 0 | 0 | 0 | 0 | 25 | 0.1 | 7 | 0.215 | 0.02271151 | 1906.92 | 244.7769 | -2.568506 | 2.250052 | 0.1024454 | 7.821226 | 1.203528 | 566
62.904 | 17.93 | 14.38 | 0 | 0 | 0 | 0 | 0.036 | 0 | 0 | 0 | 0 | 4.75 | 0 | 0 | 0 | 0 | 0 | 0 | 0 | 25 | 0.1 | 7 | 0.215 | 0.02028665 | 1892.449 | 184.4344 | -3.684403 | 2.686296 | 0.09132641 | 7.728891 | 1.310606 | 500
62.654 | 17.93 | 14.38 | 0 | 0 | 0 | 0 | 0.036 | 5 | 0 | 0 | 0 | 0 | 0 | 0 | 0 | 0 | 0 | 0 | 0 | 25 | 0.1 | 7 | 0.215 | 0.02616062 | 1859.005 | 176.7765 | -14.30821 | 8.647358 | 0.08490628 | 7.511964 | 1.593274 | 415
39.147 | 19.97 | 39.09 | 0.025 | 0 | 0.04 | 0 | 0.058 | 0.46 | 1.21 | 0 | 0 | 0 | 0 | 0 | 0 | 0 | 0 | 0 | 0 | 24 | 0.1 | 1 | 0.167 | 0.02796439 | 1857.17 | 215.8726 | -6.233815 | 5.402227 | 0.1151332 | 8.249212 | 1.578182 | 640
64.425 | 17.67 | 13.57 | 1.99 | 0 | 0.03 | 0 | 0.025 | 0.45 | 1.84 | 0 | 0 | 0 | 0 | 0 | 0 | 0 | 0 | 0 | 0 | 24 | 0.1 | 1 | 0.167 | 0.02545528 | 1876.247 | 214.3879 | -3.903898 | 4.762185 | 0.1047309 | 7.793751 | 1.209738 | 390
63.515 | 17.6 | 13.6 | 2.93 | 0 | 0.03 | 0 | 0.025 | 0.5 | 1.8 | 0 | 0 | 0 | 0 | 0 | 0 | 0 | 0 | 0 | 0 | 24 | 1 | 7 | 0.556 | 0.02648034 | 1882.099 | 227.2735 | -4.092336 | 4.884325 | 0.1078723 | 7.780606 | 1.224182 | 430
63.515 | 17.6 | 13.6 | 2.93 | 0 | 0.03 | 0 | 0.025 | 0.5 | 1.8 | 0 | 0 | 0 | 0 | 0 | 0 | 0 | 0 | 0 | 0 | 24 | 1 | 7 | 0.167 | 0.02648034 | 1882.099 | 227.2735 | -4.092336 | 4.884325 | 0.1078723 | 7.780606 | 1.224182 | 470
63.515 | 17.6 | 13.6 | 2.93 | 0 | 0.03 | 0 | 0.025 | 0.5 | 1.8 | 0 | 0 | 0 | 0 | 0 | 0 | 0 | 0 | 0 | 0 | 24 | 1 | 7 | 0.0167 | 0.02648034 | 1882.099 | 227.2735 | -4.092336 | 4.884325 | 0.1078723 | 7.780606 | 1.224182 | 655
73.63 | 22.53 | 1.45 | 1.02 | 0 | 0 | 0 | 0 | 1.37 | 0 | 0 | 0 | 0 | 0 | 0 | 0 | 0 | 0 | 0 | 0 | 90 | 0.546 | 7.2 | 0.167 | 0.01412145 | 1899.962 | 177.5954 | -4.557917 | 5.211403 | 0.08014628 | 7.437018 | 1.06265 | 152
74 | 20.73 | 2.17 | 1.03 | 0 | 0 | 0 | 0 | 2.07 | 0 | 0 | 0 | 0 | 0 | 0 | 0 | 0 | 0 | 0 | 0 | 90 | 0.546 | 7.2 | 0.167 | 0.01631483 | 1890.425 | 175.2499 | -6.347376 | 6.131517 | 0.07922698 | 7.436533 | 1.135464 | 190
73.49 | 22.56 | 1.44 | 0.71 | 0 | 0 | 0.34 | 0 | 1.37 | 0.09 | 0 | 0 | 0 | 0 | 0 | 0 | 0 | 0 | 0 | 0 | 90 | 0.546 | 7.2 | 0.167 | 0.01532269 | 1899.789 | 177.1318 | -4.65772 | 5.238651 | 0.07949029 | 7.432841 | 1.0664 | 286
73.38 | 22.52 | 1.85 | 0.7 | 0 | 0 | 0.34 | 0 | 0 | 0.08 | 0 | 1.13 | 0 | 0 | 0 | 0 | 0 | 0 | 0 | 0 | 90 | 0.546 | 7.2 | 0.167 | 0.02449879 | 1882.677 | 226.4153 | -2.000501 | 1.564907 | 0.08234629 | 7.432813 | 1.139373 | 140
73.66 | 21.51 | 1.44 | 2.03 | 0 | 0 | 0 | 0 | 1.36 | 0 | 0 | 0 | 0 | 0 | 0 | 0 | 0 | 0 | 0 | 0 | 90 | 0.546 | 7.2 | 0.167 | 0.01593266 | 1902.725 | 191.1921 | -4.555724 | 5.200734 | 0.08374824 | 7.444765 | 1.059094 | 238
74.03 | 19.71 | 2.16 | 2.04 | 0 | 0 | 0 | 0 | 2.06 | 0 | 0 | 0 | 0 | 0 | 0 | 0 | 0 | 0 | 0 | 0 | 90 | 0.546 | 7.2 | 0.167 | 0.01793818 | 1893.127 | 189.0757 | -6.352321 | 6.123908 | 0.08263867 | 7.444239 | 1.132506 | 218
73.37 | 21.49 | 1.84 | 1.75 | 0 | 0 | 0.34 | 0 | 0 | 0.09 | 0 | 1.12 | 0 | 0 | 0 | 0 | 0 | 0 | 0 | 0 | 90 | 0.546 | 7.2 | 0.167 | 0.02548063 | 1885.706 | 237.7987 | -2.004308 | 1.561186 | 0.08638033 | 7.440342 | 1.135872 | 276
72.73 | 21.48 | 1.43 | 3 | 0 | 0 | 0 | 0 | 1.36 | 0 | 0 | 0 | 0 | 0 | 0 | 0 | 0 | 0 | 0 | 0 | 90 | 0.546 | 7.2 | 0.167 | 0.01752113 | 1909.012 | 205.0336 | -4.598807 | 5.212683 | 0.08803077 | 7.431875 | 1.064665 | 256
73.02 | 19.7 | 2.15 | 2.64 | 0 | 0 | 0.34 | 0 | 2.06 | 0.09 | 0 | 0 | 0 | 0 | 0 | 0 | 0 | 0 | 0 | 0 | 90 | 0.546 | 7.2 | 0.167 | 0.02020404 | 1898.732 | 202.009 | -6.50402 | 6.161047 | 0.08613797 | 7.428433 | 1.141286 | 182
71.93 | 19.74 | 2.14 | 3.5 | 0 | 0 | 0.51 | 0 | 2.05 | 0.13 | 0 | 0 | 0 | 0 | 0 | 0 | 0 | 0 | 0 | 0 | 90 | 0.546 | 7.2 | 0.167 | 0.02192883 | 1905.459 | 215.7663 | -6.585419 | 6.179082 | 0.09022895 | 7.412494 | 1.148176 | 220
70.97 | 19.73 | 2.13 | 4.7 | 0 | 0 | 0.34 | 0 | 2.04 | 0.09 | 0 | 0 | 0 | 0 | 0 | 0 | 0 | 0 | 0 | 0 | 90 | 0.546 | 7.2 | 0.167 | 0.02281191 | 1912.519 | 229.3286 | -6.563579 | 6.176 | 0.09467178 | 7.400361 | 1.151246 | 238
73.63 | 22.53 | 1.45 | 1.02 | 0 | 0 | 0 | 0 | 1.37 | 0 | 0 | 0 | 0 | 0 | 0 | 0 | 0 | 0 | 0 | 0 | 90 | 0.546 | 7.2 | 0.215 | 0.01412145 | 1899.962 | 177.5954 | -4.557917 | 5.211403 | 0.08014628 | 7.437018 | 1.06265 | 142
74 | 20.73 | 2.17 | 1.03 | 0 | 0 | 0 | 0 | 2.07 | 0 | 0 | 0 | 0 | 0 | 0 | 0 | 0 | 0 | 0 | 0 | 90 | 0.546 | 7.2 | 0.215 | 0.01631483 | 1890.425 | 175.2499 | -6.347376 | 6.131517 | 0.07922698 | 7.436533 | 1.135464 | 165
73.49 | 22.56 | 1.44 | 0.71 | 0 | 0 | 0.34 | 0 | 1.37 | 0.09 | 0 | 0 | 0 | 0 | 0 | 0 | 0 | 0 | 0 | 0 | 90 | 0.546 | 7.2 | 0.215 | 0.01532269 | 1899.789 | 177.1318 | -4.65772 | 5.238651 | 0.07949029 | 7.432841 | 1.0664 | 174
73.38 | 22.52 | 1.85 | 0.7 | 0 | 0 | 0.34 | 0 | 0 | 0.08 | 0 | 1.13 | 0 | 0 | 0 | 0 | 0 | 0 | 0 | 0 | 90 | 0.546 | 7.2 | 0.215 | 0.02449879 | 1882.677 | 226.4153 | -2.000501 | 1.564907 | 0.08234629 | 7.432813 | 1.139373 | 95
73.66 | 21.51 | 1.44 | 2.03 | 0 | 0 | 0 | 0 | 1.36 | 0 | 0 | 0 | 0 | 0 | 0 | 0 | 0 | 0 | 0 | 0 | 90 | 0.546 | 7.2 | 0.215 | 0.01593266 | 1902.725 | 191.1921 | -4.555724 | 5.200734 | 0.08374824 | 7.444765 | 1.059094 | 230
74.03 | 19.71 | 2.16 | 2.04 | 0 | 0 | 0 | 0 | 2.06 | 0 | 0 | 0 | 0 | 0 | 0 | 0 | 0 | 0 | 0 | 0 | 90 | 0.546 | 7.2 | 0.215 | 0.01793818 | 1893.127 | 189.0757 | -6.352321 | 6.123908 | 0.08263867 | 7.444239 | 1.132506 | 185
73.37 | 21.49 | 1.84 | 1.75 | 0 | 0 | 0.34 | 0 | 0 | 0.09 | 0 | 1.12 | 0 | 0 | 0 | 0 | 0 | 0 | 0 | 0 | 90 | 0.546 | 7.2 | 0.215 | 0.02548063 | 1885.706 | 237.7987 | -2.004308 | 1.561186 | 0.08638033 | 7.440342 | 1.135872 | 270
72.73 | 21.48 | 1.43 | 3 | 0 | 0 | 0 | 0 | 1.36 | 0 | 0 | 0 | 0 | 0 | 0 | 0 | 0 | 0 | 0 | 0 | 90 | 0.546 | 7.2 | 0.215 | 0.01752113 | 1909.012 | 205.0336 | -4.598807 | 5.212683 | 0.08803077 | 7.431875 | 1.064665 | 248
73.02 | 19.7 | 2.15 | 2.64 | 0 | 0 | 0.34 | 0 | 2.06 | 0.09 | 0 | 0 | 0 | 0 | 0 | 0 | 0 | 0 | 0 | 0 | 90 | 0.546 | 7.2 | 0.215 | 0.02020404 | 1898.732 | 202.009 | -6.50402 | 6.161047 | 0.08613797 | 7.428433 | 1.141286 | 165
71.93 | 19.74 | 2.14 | 3.5 | 0 | 0 | 0.51 | 0 | 2.05 | 0.13 | 0 | 0 | 0 | 0 | 0 | 0 | 0 | 0 | 0 | 0 | 90 | 0.546 | 7.2 | 0.215 | 0.02192883 | 1905.459 | 215.7663 | -6.585419 | 6.179082 | 0.09022895 | 7.412494 | 1.148176 | 205
70.97 | 19.73 | 2.13 | 4.7 | 0 | 0 | 0.34 | 0 | 2.04 | 0.09 | 0 | 0 | 0 | 0 | 0 | 0 | 0 | 0 | 0 | 0 | 90 | 0.546 | 7.2 | 0.215 | 0.02281191 | 1912.519 | 229.3286 | -6.563579 | 6.176 | 0.09467178 | 7.400361 | 1.151246 | 152
73.26 | 24.32 | 0.72 | 1.02 | 0 | 0 | 0 | 0 | 0.68 | 0 | 0 | 0 | 0 | 0 | 0 | 0 | 0 | 0 | 0 | 0 | 90 | 0.546 | 7.2 | 0.167 | 0.01147076 | 1909.597 | 179.5665 | -2.71674 | 3.834482 | 0.08080913 | 7.436668 | 0.9844185 | 174
73.63 | 22.53 | 1.45 | 1.02 | 0 | 0 | 0 | 0 | 1.37 | 0 | 0 | 0 | 0 | 0 | 0 | 0 | 0 | 0 | 0 | 0 | 90 | 0.546 | 7.2 | 0.167 | 0.01412145 | 1899.962 | 177.5954 | -4.557917 | 5.211403 | 0.08014628 | 7.437018 | 1.06265 | 136
74 | 20.73 | 2.17 | 1.03 | 0 | 0 | 0 | 0 | 2.07 | 0 | 0 | 0 | 0 | 0 | 0 | 0 | 0 | 0 | 0 | 0 | 90 | 0.546 | 7.2 | 0.167 | 0.01631483 | 1890.425 | 175.2499 | -6.347376 | 6.131517 | 0.07922698 | 7.436533 | 1.135464 | 184
73.49 | 22.56 | 1.44 | 0.71 | 0 | 0 | 0.34 | 0 | 1.37 | 0.09 | 0 | 0 | 0 | 0 | 0 | 0 | 0 | 0 | 0 | 0 | 90 | 0.546 | 7.2 | 0.167 | 0.01532269 | 1899.789 | 177.1318 | -4.65772 | 5.238651 | 0.07949029 | 7.432841 | 1.0664 | 194
73.3 | 23.29 | 0.71 | 2.02 | 0 | 0 | 0 | 0 | 0.68 | 0 | 0 | 0 | 0 | 0 | 0 | 0 | 0 | 0 | 0 | 0 | 90 | 0.546 | 7.2 | 0.167 | 0.01361244 | 1912.284 | 192.811 | -2.732871 | 3.839759 | 0.08455972 | 7.444069 | 0.9811162 | 192
73.66 | 21.51 | 1.44 | 2.03 | 0 | 0 | 0 | 0 | 1.36 | 0 | 0 | 0 | 0 | 0 | 0 | 0 | 0 | 0 | 0 | 0 | 90 | 0.546 | 7.2 | 0.167 | 0.01593266 | 1902.725 | 191.1921 | -4.555724 | 5.200734 | 0.08374824 | 7.444765 | 1.059094 | 262
74.03 | 19.71 | 2.16 | 2.04 | 0 | 0 | 0 | 0 | 2.06 | 0 | 0 | 0 | 0 | 0 | 0 | 0 | 0 | 0 | 0 | 0 | 90 | 0.546 | 7.2 | 0.167 | 0.01793818 | 1893.127 | 189.0757 | -6.352321 | 6.123908 | 0.08263867 | 7.444239 | 1.132506 | 226
73.48 | 21.53 | 1.44 | 1.75 | 0 | 0 | 0.34 | 0 | 1.37 | 0.09 | 0 | 0 | 0 | 0 | 0 | 0 | 0 | 0 | 0 | 0 | 90 | 0.546 | 7.2 | 0.167 | 0.01708075 | 1902.67 | 191.2094 | -4.684083 | 5.244411 | 0.08331744 | 7.439821 | 1.064304 | 194
73.37 | 21.49 | 1.84 | 1.75 | 0 | 0 | 0.34 | 0 | 0 | 0.09 | 0 | 1.12 | 0 | 0 | 0 | 0 | 0 | 0 | 0 | 0 | 90 | 0.546 | 7.2 | 0.167 | 0.02548063 | 1885.706 | 237.7987 | -2.004308 | 1.561186 | 0.08638033 | 7.440342 | 1.135872 | 284
72.73 | 21.48 | 1.43 | 3 | 0 | 0 | 0 | 0 | 1.36 | 0 | 0 | 0 | 0 | 0 | 0 | 0 | 0 | 0 | 0 | 0 | 90 | 0.546 | 7.2 | 0.167 | 0.01752113 | 1909.012 | 205.0336 | -4.598807 | 5.212683 | 0.08803077 | 7.431875 | 1.064665 | 306
73.1 | 19.69 | 2.14 | 3.02 | 0 | 0 | 0 | 0 | 2.05 | 0 | 0 | 0 | 0 | 0 | 0 | 0 | 0 | 0 | 0 | 0 | 90 | 0.546 | 7.2 | 0.167 | 0.0193831 | 1899.487 | 203.4251 | -6.378201 | 6.129106 | 0.08689502 | 7.431609 | 1.136907 | 230
72.65 | 21.51 | 1.43 | 2.62 | 0 | 0 | 0.34 | 0 | 1.36 | 0.09 | 0 | 0 | 0 | 0 | 0 | 0 | 0 | 0 | 0 | 0 | 90 | 0.546 | 7.2 | 0.167 | 0.01839294 | 1908.367 | 203.6718 | -4.696983 | 5.23955 | 0.08720883 | 7.428811 | 1.068267 | 225
73.02 | 19.7 | 2.15 | 2.64 | 0 | 0 | 0.34 | 0 | 2.06 | 0.09 | 0 | 0 | 0 | 0 | 0 | 0 | 0 | 0 | 0 | 0 | 90 | 0.546 | 7.2 | 0.167 | 0.02020404 | 1898.732 | 202.009 | -6.50402 | 6.161047 | 0.08613797 | 7.428433 | 1.141286 | 240
71.93 | 19.74 | 2.14 | 3.5 | 0 | 0 | 0.51 | 0 | 2.05 | 0.13 | 0 | 0 | 0 | 0 | 0 | 0 | 0 | 0 | 0 | 0 | 90 | 0.546 | 7.2 | 0.167 | 0.02192883 | 1905.459 | 215.7663 | -6.585419 | 6.179082 | 0.09022895 | 7.412494 | 1.148176 | 342
70.97 | 19.73 | 2.13 | 4.7 | 0 | 0 | 0.34 | 0 | 2.04 | 0.09 | 0 | 0 | 0 | 0 | 0 | 0 | 0 | 0 | 0 | 0 | 90 | 0.546 | 7.2 | 0.167 | 0.02281191 | 1912.519 | 229.3286 | -6.563579 | 6.176 | 0.09467178 | 7.400361 | 1.151246 | 310
73.26 | 24.32 | 0.72 | 1.02 | 0 | 0 | 0 | 0 | 0.68 | 0 | 0 | 0 | 0 | 0 | 0 | 0 | 0 | 0 | 0 | 0 | 90 | 0.546 | 7.2 | 0.215 | 0.01147076 | 1909.597 | 179.5665 | -2.71674 | 3.834482 | 0.08080913 | 7.436668 | 0.9844185 | 145
73.63 | 22.53 | 1.45 | 1.02 | 0 | 0 | 0 | 0 | 1.37 | 0 | 0 | 0 | 0 | 0 | 0 | 0 | 0 | 0 | 0 | 0 | 90 | 0.546 | 7.2 | 0.215 | 0.01412145 | 1899.962 | 177.5954 | -4.557917 | 5.211403 | 0.08014628 | 7.437018 | 1.06265 | 108
74 | 20.73 | 2.17 | 1.03 | 0 | 0 | 0 | 0 | 2.07 | 0 | 0 | 0 | 0 | 0 | 0 | 0 | 0 | 0 | 0 | 0 | 90 | 0.546 | 7.2 | 0.215 | 0.01631483 | 1890.425 | 175.2499 | -6.347376 | 6.131517 | 0.07922698 | 7.436533 | 1.135464 | 178
73.49 | 22.56 | 1.44 | 0.71 | 0 | 0 | 0.34 | 0 | 1.37 | 0.09 | 0 | 0 | 0 | 0 | 0 | 0 | 0 | 0 | 0 | 0 | 90 | 0.546 | 7.2 | 0.215 | 0.01532269 | 1899.789 | 177.1318 | -4.65772 | 5.238651 | 0.07949029 | 7.432841 | 1.0664 | 186
73.38 | 22.52 | 1.85 | 0.7 | 0 | 0 | 0.34 | 0 | 0 | 0.08 | 0 | 1.13 | 0 | 0 | 0 | 0 | 0 | 0 | 0 | 0 | 90 | 0.546 | 7.2 | 0.215 | 0.02449879 | 1882.677 | 226.4153 | -2.000501 | 1.564907 | 0.08234629 | 7.432813 | 1.139373 | 98
73.3 | 23.29 | 0.71 | 2.02 | 0 | 0 | 0 | 0 | 0.68 | 0 | 0 | 0 | 0 | 0 | 0 | 0 | 0 | 0 | 0 | 0 | 90 | 0.546 | 7.2 | 0.215 | 0.01361244 | 1912.284 | 192.811 | -2.732871 | 3.839759 | 0.08455972 | 7.444069 | 0.9811162 | 170
73.66 | 21.51 | 1.44 | 2.03 | 0 | 0 | 0 | 0 | 1.36 | 0 | 0 | 0 | 0 | 0 | 0 | 0 | 0 | 0 | 0 | 0 | 90 | 0.546 | 7.2 | 0.215 | 0.01593266 | 1902.725 | 191.1921 | -4.555724 | 5.200734 | 0.08374824 | 7.444765 | 1.059094 | 232
74.03 | 19.71 | 2.16 | 2.04 | 0 | 0 | 0 | 0 | 2.06 | 0 | 0 | 0 | 0 | 0 | 0 | 0 | 0 | 0 | 0 | 0 | 90 | 0.546 | 7.2 | 0.215 | 0.01793818 | 1893.127 | 189.0757 | -6.352321 | 6.123908 | 0.08263867 | 7.444239 | 1.132506 | 215
73.48 | 21.53 | 1.44 | 1.75 | 0 | 0 | 0.34 | 0 | 1.37 | 0.09 | 0 | 0 | 0 | 0 | 0 | 0 | 0 | 0 | 0 | 0 | 90 | 0.546 | 7.2 | 0.215 | 0.01708075 | 1902.67 | 191.2094 | -4.684083 | 5.244411 | 0.08331744 | 7.439821 | 1.064304 | 192
73.37 | 21.49 | 1.84 | 1.75 | 0 | 0 | 0.34 | 0 | 0 | 0.09 | 0 | 1.12 | 0 | 0 | 0 | 0 | 0 | 0 | 0 | 0 | 90 | 0.546 | 7.2 | 0.215 | 0.02548063 | 1885.706 | 237.7987 | -2.004308 | 1.561186 | 0.08638033 | 7.440342 | 1.135872 | 165
72.73 | 21.48 | 1.43 | 3 | 0 | 0 | 0 | 0 | 1.36 | 0 | 0 | 0 | 0 | 0 | 0 | 0 | 0 | 0 | 0 | 0 | 90 | 0.546 | 7.2 | 0.215 | 0.01752113 | 1909.012 | 205.0336 | -4.598807 | 5.212683 | 0.08803077 | 7.431875 | 1.064665 | 272
73.1 | 19.69 | 2.14 | 3.02 | 0 | 0 | 0 | 0 | 2.05 | 0 | 0 | 0 | 0 | 0 | 0 | 0 | 0 | 0 | 0 | 0 | 90 | 0.546 | 7.2 | 0.215 | 0.0193831 | 1899.487 | 203.4251 | -6.378201 | 6.129106 | 0.08689502 | 7.431609 | 1.136907 | 222
72.65 | 21.51 | 1.43 | 2.62 | 0 | 0 | 0.34 | 0 | 1.36 | 0.09 | 0 | 0 | 0 | 0 | 0 | 0 | 0 | 0 | 0 | 0 | 90 | 0.546 | 7.2 | 0.215 | 0.01839294 | 1908.367 | 203.6718 | -4.696983 | 5.23955 | 0.08720883 | 7.428811 | 1.068267 | 174
73.02 | 19.7 | 2.15 | 2.64 | 0 | 0 | 0.34 | 0 | 2.06 | 0.09 | 0 | 0 | 0 | 0 | 0 | 0 | 0 | 0 | 0 | 0 | 90 | 0.546 | 7.2 | 0.215 | 0.02020404 | 1898.732 | 202.009 | -6.50402 | 6.161047 | 0.08613797 | 7.428433 | 1.141286 | 235
71.93 | 19.74 | 2.14 | 3.5 | 0 | 0 | 0.51 | 0 | 2.05 | 0.13 | 0 | 0 | 0 | 0 | 0 | 0 | 0 | 0 | 0 | 0 | 90 | 0.546 | 7.2 | 0.215 | 0.02192883 | 1905.459 | 215.7663 | -6.585419 | 6.179082 | 0.09022895 | 7.412494 | 1.148176 | 268
70.97 | 19.73 | 2.13 | 4.7 | 0 | 0 | 0.34 | 0 | 2.04 | 0.09 | 0 | 0 | 0 | 0 | 0 | 0 | 0 | 0 | 0 | 0 | 90 | 0.546 | 7.2 | 0.215 | 0.02281191 | 1912.519 | 229.3286 | -6.563579 | 6.176 | 0.09467178 | 7.400361 | 1.151246 | 298
81.227 | 16.45 | 0.11 | 1.97 | 0 | 0.045 | 0 | 0.034 | 0.13 | 0.034 | 0 | 0 | 0 | 0 | 0 | 0 | 0 | 0 | 0 | 0 | 45 | 1 | 7 | 0.556 | 0.0251576 | 1887.576 | 208.006 | -1.981164 | 4.590268 | 0.09623276 | 7.606472 | 0.8237514 | 300
81.227 | 16.45 | 0.11 | 1.97 | 0 | 0.045 | 0 | 0.034 | 0.13 | 0.034 | 0 | 0 | 0 | 0 | 0 | 0 | 0 | 0 | 0 | 0 | 45 | 1 | 7 | 0.556 | 0.0251576 | 1887.576 | 208.006 | -1.981164 | 4.590268 | 0.09623276 | 7.606472 | 0.8237514 | 300
81.227 | 16.45 | 0.11 | 1.97 | 0 | 0.045 | 0 | 0.034 | 0.13 | 0.034 | 0 | 0 | 0 | 0 | 0 | 0 | 0 | 0 | 0 | 0 | 45 | 1 | 7 | 0.556 | 0.0251576 | 1887.576 | 208.006 | -1.981164 | 4.590268 | 0.09623276 | 7.606472 | 0.8237514 | 540
74.165 | 17 | 8.3 | 0.19 | 0 | 0.047 | 0 | 0.108 | 0 | 0 | 0.19 | 0 | 0 | 0 | 0 | 0 | 0 | 0 | 0 | 0 | 70 | 0.6 | 7 | 0.167 | 0.03188188 | 1878.224 | 218.8797 | -2.970662 | 5.157313 | 0.1038545 | 7.772793 | 1.047128 | 63
69.941 | 17.2 | 10.5 | 2 | 0 | 0.049 | 0 | 0.06 | 0 | 0 | 0.25 | 0 | 0 | 0 | 0 | 0 | 0 | 0 | 0 | 0 | 70 | 0.6 | 7 | 0.167 | 0.02866319 | 1884.513 | 227.3852 | -2.835235 | 4.751483 | 0.1063369 | 7.797169 | 1.105731 | 168
48.975 | 20 | 25 | 4.5 | 0 | 0 | 0 | 0.025 | 0 | 0 | 1.5 | 0 | 0 | 0 | 0 | 0 | 0 | 0 | 0 | 0 | 70 | 0.6 | 7 | 0.167 | 0.02053894 | 1896.763 | 250.9501 | -2.836402 | 2.623403 | 0.1067364 | 8.02914 | 1.444795 | 620
54.97 | 20 | 18 | 6.1 | 0 | 0.21 | 0 | 0.02 | 0 | 0 | 0.7 | 0 | 0 | 0 | 0 | 0 | 0 | 0 | 0 | 0 | 70 | 0.6 | 7 | 0.167 | 0.042606 | 1900.201 | 310.2557 | -5.562552 | 8.272681 | 0.155765 | 7.829267 | 1.351807 | 1028
74.165 | 17 | 8.3 | 0.19 | 0 | 0.047 | 0 | 0.108 | 0 | 0 | 0.19 | 0 | 0 | 0 | 0 | 0 | 0 | 0 | 0 | 0 | 70 | 0 | 7 | 0.167 | 0.03188188 | 1878.224 | 218.8797 | -2.970662 | 5.157313 | 0.1038545 | 7.772793 | 1.047128 | 273
69.941 | 17.2 | 10.5 | 2 | 0 | 0.049 | 0 | 0.06 | 0 | 0 | 0.25 | 0 | 0 | 0 | 0 | 0 | 0 | 0 | 0 | 0 | 70 | 0 | 7 | 0.167 | 0.02866319 | 1884.513 | 227.3852 | -2.835235 | 4.751483 | 0.1063369 | 7.797169 | 1.105731 | 330
48.975 | 20 | 25 | 4.5 | 0 | 0 | 0 | 0.025 | 0 | 0 | 1.5 | 0 | 0 | 0 | 0 | 0 | 0 | 0 | 0 | 0 | 70 | 0 | 7 | 0.167 | 0.02053894 | 1896.763 | 250.9501 | -2.836402 | 2.623403 | 0.1067364 | 8.02914 | 1.444795 | 476
54.97 | 20 | 18 | 6.1 | 0 | 0.21 | 0 | 0.02 | 0 | 0 | 0.7 | 0 | 0 | 0 | 0 | 0 | 0 | 0 | 0 | 0 | 70 | 0 | 7 | 0.167 | 0.042606 | 1900.201 | 310.2557 | -5.562552 | 8.272681 | 0.155765 | 7.829267 | 1.351807 | 620
61.29 | 27.3 | 7.3 | 3.8 | 0 | 0.31 | 0 | 0 | 0 | 0 | 0 | 0 | 0 | 0 | 0 | 0 | 0 | 0 | 0 | 0 | 60 | 0.546 | 7 | 0.3333 | 0.04628516 | 1914.78 | 303.9648 | -6.205679 | 9.851551 | 0.1692744 | 7.476444 | 1.166125 | 1010
61.29 | 27.3 | 7.3 | 3.8 | 0 | 0.31 | 0 | 0 | 0 | 0 | 0 | 0 | 0 | 0 | 0 | 0 | 0 | 0 | 0 | 0 | 80 | 0.546 | 7 | 0.3333 | 0.04628516 | 1914.78 | 303.9648 | -6.205679 | 9.851551 | 0.1692744 | 7.476444 | 1.166125 | 1020
61.29 | 27.3 | 7.3 | 3.8 | 0 | 0.31 | 0 | 0 | 0 | 0 | 0 | 0 | 0 | 0 | 0 | 0 | 0 | 0 | 0 | 0 | 100 | 0.546 | 7 | 0.3333 | 0.04628516 | 1914.78 | 303.9648 | -6.205679 | 9.851551 | 0.1692744 | 7.476444 | 1.166125 | 850
64.8 | 28.4 | 2.6 | 4.2 | 0 | 0 | 0 | 0 | 0 | 0 | 0 | 0 | 0 | 0 | 0 | 0 | 0 | 0 | 0 | 0 | 60 | 0.546 | 7 | 0.3333 | 0.01506193 | 1947.721 | 227.2267 | -1.268198 | 0.5564911 | 0.09934639 | 7.391883 | 1.021714 | 1010
64.8 | 28.4 | 2.6 | 4.2 | 0 | 0 | 0 | 0 | 0 | 0 | 0 | 0 | 0 | 0 | 0 | 0 | 0 | 0 | 0 | 0 | 80 | 0.546 | 7 | 0.3333 | 0.01506193 | 1947.721 | 227.2267 | -1.268198 | 0.5564911 | 0.09934639 | 7.391883 | 1.021714 | 1010
64.8 | 28.4 | 2.6 | 4.2 | 0 | 0 | 0 | 0 | 0 | 0 | 0 | 0 | 0 | 0 | 0 | 0 | 0 | 0 | 0 | 0 | 100 | 0.546 | 7 | 0.3333 | 0.01506193 | 1947.721 | 227.2267 | -1.268198 | 0.5564911 | 0.09934639 | 7.391883 | 1.021714 | 493
55 | 19.8 | 18.6 | 6.4 | 0 | 0.2 | 0 | 0 | 0 | 0 | 0 | 0 | 0 | 0 | 0 | 0 | 0 | 0 | 0 | 0 | 60 | 0.546 | 7 | 0.3333 | 0.04036487 | 1902.647 | 302.4935 | -5.595053 | 7.868712 | 0.1528505 | 7.827604 | 1.333015 | 1000
55 | 19.8 | 18.6 | 6.4 | 0 | 0.2 | 0 | 0 | 0 | 0 | 0 | 0 | 0 | 0 | 0 | 0 | 0 | 0 | 0 | 0 | 80 | 0.546 | 7 | 0.3333 | 0.04036487 | 1902.647 | 302.4935 | -5.595053 | 7.868712 | 0.1528505 | 7.827604 | 1.333015 | 1010
55 | 19.8 | 18.6 | 6.4 | 0 | 0.2 | 0 | 0 | 0 | 0 | 0 | 0 | 0 | 0 | 0 | 0 | 0 | 0 | 0 | 0 | 100 | 0.546 | 7 | 0.3333 | 0.04036487 | 1902.647 | 302.4935 | -5.595053 | 7.868712 | 0.1528505 | 7.827604 | 1.333015 | 782
64.56 | 25.2 | 7.1 | 3 | 0 | 0.14 | 0 | 0 | 0 | 0 | 0 | 0 | 0 | 0 | 0 | 0 | 0 | 0 | 0 | 0 | 60 | 0.546 | 7 | 0.3333 | 0.03228325 | 1913.749 | 252.7051 | -3.681904 | 6.710405 | 0.132003 | 7.54525 | 1.120756 | 1010
64.56 | 25.2 | 7.1 | 3 | 0 | 0.14 | 0 | 0 | 0 | 0 | 0 | 0 | 0 | 0 | 0 | 0 | 0 | 0 | 0 | 0 | 80 | 0.546 | 7 | 0.3333 | 0.03228325 | 1913.749 | 252.7051 | -3.681904 | 6.710405 | 0.132003 | 7.54525 | 1.120756 | 330
64.56 | 25.2 | 7.1 | 3 | 0 | 0.14 | 0 | 0 | 0 | 0 | 0 | 0 | 0 | 0 | 0 | 0 | 0 | 0 | 0 | 0 | 100 | 0.546 | 7 | 0.3333 | 0.03228325 | 1913.749 | 252.7051 | -3.681904 | 6.710405 | 0.132003 | 7.54525 | 1.120756 | 240
100 | 0 | 0 | 0 | 0 | 0 | 0 | 0 | 0 | 0 | 0 | 0 | 0 | 0 | 0 | 0 | 0 | 0 | 0 | 0 | 25 | 1 | 3 | 1 | 0 | 1811 | 0 | 0 | 0 | 0 | 8 | 0 | -661.26
100 | 0 | 0 | 0 | 0 | 0 | 0 | 0 | 0 | 0 | 0 | 0 | 0 | 0 | 0 | 0 | 0 | 0 | 0 | 0 | 25 | 1 | 4 | 1 | 0 | 1811 | 0 | 0 | 0 | 0 | 8 | 0 | -526.29
100 | 0 | 0 | 0 | 0 | 0 | 0 | 0 | 0 | 0 | 0 | 0 | 0 | 0 | 0 | 0 | 0 | 0 | 0 | 0 | 25 | 1 | 5 | 1 | 0 | 1811 | 0 | 0 | 0 | 0 | 8 | 0 | -472.07
100 | 0 | 0 | 0 | 0 | 0 | 0 | 0 | 0 | 0 | 0 | 0 | 0 | 0 | 0 | 0 | 0 | 0 | 0 | 0 | 25 | 1 | 7 | 1 | 0 | 1811 | 0 | 0 | 0 | 0 | 8 | 0 | -458.98
100 | 0 | 0 | 0 | 0 | 0 | 0 | 0 | 0 | 0 | 0 | 0 | 0 | 0 | 0 | 0 | 0 | 0 | 0 | 0 | 25 | 1 | 9 | 1 | 0 | 1811 | 0 | 0 | 0 | 0 | 8 | 0 | -460.67
100 | 0 | 0 | 0 | 0 | 0 | 0 | 0 | 0 | 0 | 0 | 0 | 0 | 0 | 0 | 0 | 0 | 0 | 0 | 0 | 25 | 0 | 3 | 1 | 0 | 1811 | 0 | 0 | 0 | 0 | 8 | 0 | -701.63
100 | 0 | 0 | 0 | 0 | 0 | 0 | 0 | 0 | 0 | 0 | 0 | 0 | 0 | 0 | 0 | 0 | 0 | 0 | 0 | 25 | 0 | 4 | 1 | 0 | 1811 | 0 | 0 | 0 | 0 | 8 | 0 | -427.19
100 | 0 | 0 | 0 | 0 | 0 | 0 | 0 | 0 | 0 | 0 | 0 | 0 | 0 | 0 | 0 | 0 | 0 | 0 | 0 | 25 | 0 | 5 | 1 | 0 | 1811 | 0 | 0 | 0 | 0 | 8 | 0 | -405.98
100 | 0 | 0 | 0 | 0 | 0 | 0 | 0 | 0 | 0 | 0 | 0 | 0 | 0 | 0 | 0 | 0 | 0 | 0 | 0 | 25 | 0 | 7 | 1 | 0 | 1811 | 0 | 0 | 0 | 0 | 8 | 0 | -396.6
100 | 0 | 0 | 0 | 0 | 0 | 0 | 0 | 0 | 0 | 0 | 0 | 0 | 0 | 0 | 0 | 0 | 0 | 0 | 0 | 25 | 0 | 9 | 1 | 0 | 1811 | 0 | 0 | 0 | 0 | 8 | 0 | -361.57
0 | 0 | 100 | 0 | 0 | 0 | 0 | 0 | 0 | 0 | 0 | 0 | 0 | 0 | 0 | 0 | 0 | 0 | 0 | 0 | 25 | 1 | 3 | 1 | 0 | 1728 | 0 | 0 | 0 | 0 | 10 | 0 | -272.26
0 | 0 | 100 | 0 | 0 | 0 | 0 | 0 | 0 | 0 | 0 | 0 | 0 | 0 | 0 | 0 | 0 | 0 | 0 | 0 | 25 | 1 | 4 | 1 | 0 | 1728 | 0 | 0 | 0 | 0 | 10 | 0 | -140.94
0 | 0 | 100 | 0 | 0 | 0 | 0 | 0 | 0 | 0 | 0 | 0 | 0 | 0 | 0 | 0 | 0 | 0 | 0 | 0 | 25 | 1 | 5 | 1 | 0 | 1728 | 0 | 0 | 0 | 0 | 10 | 0 | -145.43
0 | 0 | 100 | 0 | 0 | 0 | 0 | 0 | 0 | 0 | 0 | 0 | 0 | 0 | 0 | 0 | 0 | 0 | 0 | 0 | 25 | 1 | 7 | 1 | 0 | 1728 | 0 | 0 | 0 | 0 | 10 | 0 | -47.98
0 | 0 | 100 | 0 | 0 | 0 | 0 | 0 | 0 | 0 | 0 | 0 | 0 | 0 | 0 | 0 | 0 | 0 | 0 | 0 | 25 | 1 | 9 | 1 | 0 | 1728 | 0 | 0 | 0 | 0 | 10 | 0 | -9.26
0 | 0 | 100 | 0 | 0 | 0 | 0 | 0 | 0 | 0 | 0 | 0 | 0 | 0 | 0 | 0 | 0 | 0 | 0 | 0 | 25 | 0 | 3 | 1 | 0 | 1728 | 0 | 0 | 0 | 0 | 10 | 0 | -231.91
0 | 0 | 100 | 0 | 0 | 0 | 0 | 0 | 0 | 0 | 0 | 0 | 0 | 0 | 0 | 0 | 0 | 0 | 0 | 0 | 25 | 0 | 4 | 1 | 0 | 1728 | 0 | 0 | 0 | 0 | 10 | 0 | -100.57
0 | 0 | 100 | 0 | 0 | 0 | 0 | 0 | 0 | 0 | 0 | 0 | 0 | 0 | 0 | 0 | 0 | 0 | 0 | 0 | 25 | 0 | 7 | 1 | 0 | 1728 | 0 | 0 | 0 | 0 | 10 | 0 | 18.09
0 | 0 | 100 | 0 | 0 | 0 | 0 | 0 | 0 | 0 | 0 | 0 | 0 | 0 | 0 | 0 | 0 | 0 | 0 | 0 | 25 | 0 | 9 | 1 | 0 | 1728 | 0 | 0 | 0 | 0 | 10 | 0 | 86.15
0 | 0 | 0 | 100 | 0 | 0 | 0 | 0 | 0 | 0 | 0 | 0 | 0 | 0 | 0 | 0 | 0 | 0 | 0 | 0 | 25 | 1 | 3 | 1 | 0 | 2896 | 0 | 0 | 0 | 0 | 6 | 0 | -22.71
0 | 0 | 0 | 100 | 0 | 0 | 0 | 0 | 0 | 0 | 0 | 0 | 0 | 0 | 0 | 0 | 0 | 0 | 0 | 0 | 25 | 1 | 4 | 1 | 0 | 2896 | 0 | 0 | 0 | 0 | 6 | 0 | -56.54
0 | 0 | 0 | 100 | 0 | 0 | 0 | 0 | 0 | 0 | 0 | 0 | 0 | 0 | 0 | 0 | 0 | 0 | 0 | 0 | 25 | 1 | 5 | 1 | 0 | 2896 | 0 | 0 | 0 | 0 | 6 | 0 | -50.04
0 | 0 | 0 | 100 | 0 | 0 | 0 | 0 | 0 | 0 | 0 | 0 | 0 | 0 | 0 | 0 | 0 | 0 | 0 | 0 | 25 | 1 | 7 | 1 | 0 | 2896 | 0 | 0 | 0 | 0 | 6 | 0 | -106.71
0 | 0 | 0 | 100 | 0 | 0 | 0 | 0 | 0 | 0 | 0 | 0 | 0 | 0 | 0 | 0 | 0 | 0 | 0 | 0 | 25 | 1 | 9 | 1 | 0 | 2896 | 0 | 0 | 0 | 0 | 6 | 0 | -119.33
0 | 0 | 0 | 100 | 0 | 0 | 0 | 0 | 0 | 0 | 0 | 0 | 0 | 0 | 0 | 0 | 0 | 0 | 0 | 0 | 25 | 0 | 3 | 1 | 0 | 2896 | 0 | 0 | 0 | 0 | 6 | 0 | 21.33
0 | 0 | 0 | 100 | 0 | 0 | 0 | 0 | 0 | 0 | 0 | 0 | 0 | 0 | 0 | 0 | 0 | 0 | 0 | 0 | 25 | 0 | 4 | 1 | 0 | 2896 | 0 | 0 | 0 | 0 | 6 | 0 | -45.55
0 | 0 | 0 | 100 | 0 | 0 | 0 | 0 | 0 | 0 | 0 | 0 | 0 | 0 | 0 | 0 | 0 | 0 | 0 | 0 | 25 | 0 | 5 | 1 | 0 | 2896 | 0 | 0 | 0 | 0 | 6 | 0 | -53.73
0 | 0 | 0 | 100 | 0 | 0 | 0 | 0 | 0 | 0 | 0 | 0 | 0 | 0 | 0 | 0 | 0 | 0 | 0 | 0 | 25 | 0 | 7 | 1 | 0 | 2896 | 0 | 0 | 0 | 0 | 6 | 0 | -91
0 | 0 | 0 | 100 | 0 | 0 | 0 | 0 | 0 | 0 | 0 | 0 | 0 | 0 | 0 | 0 | 0 | 0 | 0 | 0 | 25 | 0 | 9 | 1 | 0 | 2896 | 0 | 0 | 0 | 0 | 6 | 0 | -103
0 | 20 | 80 | 0 | 0 | 0 | 0 | 0 | 0 | 0 | 0 | 0 | 0 | 0 | 0 | 0 | 0 | 0 | 0 | 0 | 25 | 1 | 3 | 1 | 0.0009970012 | 1827.481 | 187.2669 | -4.806214 | 0.9089013 | 0.1035768 | 9.119639 | 1.657229 | 230.52
0 | 20 | 80 | 0 | 0 | 0 | 0 | 0 | 0 | 0 | 0 | 0 | 0 | 0 | 0 | 0 | 0 | 0 | 0 | 0 | 25 | 1 | 4 | 1 | 0.0009970012 | 1827.481 | 187.2669 | -4.806214 | 0.9089013 | 0.1035768 | 9.119639 | 1.657229 | 332.48
0 | 20 | 80 | 0 | 0 | 0 | 0 | 0 | 0 | 0 | 0 | 0 | 0 | 0 | 0 | 0 | 0 | 0 | 0 | 0 | 25 | 1 | 5 | 1 | 0.0009970012 | 1827.481 | 187.2669 | -4.806214 | 0.9089013 | 0.1035768 | 9.119639 | 1.657229 | 342.67
0 | 20 | 80 | 0 | 0 | 0 | 0 | 0 | 0 | 0 | 0 | 0 | 0 | 0 | 0 | 0 | 0 | 0 | 0 | 0 | 25 | 1 | 7 | 1 | 0.0009970012 | 1827.481 | 187.2669 | -4.806214 | 0.9089013 | 0.1035768 | 9.119639 | 1.657229 | 370.4
0 | 20 | 80 | 0 | 0 | 0 | 0 | 0 | 0 | 0 | 0 | 0 | 0 | 0 | 0 | 0 | 0 | 0 | 0 | 0 | 25 | 1 | 9 | 1 | 0.0009970012 | 1827.481 | 187.2669 | -4.806214 | 0.9089013 | 0.1035768 | 9.119639 | 1.657229 | 361.39
0 | 20 | 80 | 0 | 0 | 0 | 0 | 0 | 0 | 0 | 0 | 0 | 0 | 0 | 0 | 0 | 0 | 0 | 0 | 0 | 25 | 0 | 3 | 1 | 0.0009970012 | 1827.481 | 187.2669 | -4.806214 | 0.9089013 | 0.1035768 | 9.119639 | 1.657229 | 179.14
0 | 20 | 80 | 0 | 0 | 0 | 0 | 0 | 0 | 0 | 0 | 0 | 0 | 0 | 0 | 0 | 0 | 0 | 0 | 0 | 25 | 0 | 4 | 1 | 0.0009970012 | 1827.481 | 187.2669 | -4.806214 | 0.9089013 | 0.1035768 | 9.119639 | 1.657229 | 273.73
0 | 20 | 80 | 0 | 0 | 0 | 0 | 0 | 0 | 0 | 0 | 0 | 0 | 0 | 0 | 0 | 0 | 0 | 0 | 0 | 25 | 0 | 5 | 1 | 0.0009970012 | 1827.481 | 187.2669 | -4.806214 | 0.9089013 | 0.1035768 | 9.119639 | 1.657229 | 309.66
0 | 20 | 80 | 0 | 0 | 0 | 0 | 0 | 0 | 0 | 0 | 0 | 0 | 0 | 0 | 0 | 0 | 0 | 0 | 0 | 25 | 0 | 7 | 1 | 0.0009970012 | 1827.481 | 187.2669 | -4.806214 | 0.9089013 | 0.1035768 | 9.119639 | 1.657229 | 315.35
0 | 20 | 80 | 0 | 0 | 0 | 0 | 0 | 0 | 0 | 0 | 0 | 0 | 0 | 0 | 0 | 0 | 0 | 0 | 0 | 25 | 0 | 9 | 1 | 0.0009970012 | 1827.481 | 187.2669 | -4.806214 | 0.9089013 | 0.1035768 | 9.119639 | 1.657229 | 324.7
86.233 | 13.68 | 0 | 0.08 | 0 | 0.004 | 0 | 0.003 | 0 | 0 | 0 | 0 | 0 | 0 | 0 | 0 | 0 | 0 | 0 | 0 | 25 | 1 | 7 | 0.215 | 0.007349076 | 1865.18 | 135.8524 | -0.5852161 | 1.285075 | 0.06298536 | 7.707114 | 0.7082146 | 50.28
85.8115 | 13.14 | 0 | 1.04 | 0 | 0.0035 | 0 | 0.005 | 0 | 0 | 0 | 0 | 0 | 0 | 0 | 0 | 0 | 0 | 0 | 0 | 25 | 1 | 7 | 0.215 | 0.01079107 | 1869.535 | 155.3276 | -0.6177136 | 1.322052 | 0.06760357 | 7.705958 | 0.7098513 | 100.249
84.514 | 13.6 | 0 | 1.88 | 0 | 0.004 | 0 | 0.002 | 0 | 0 | 0 | 0 | 0 | 0 | 0 | 0 | 0 | 0 | 0 | 0 | 25 | 1 | 7 | 0.215 | 0.01205923 | 1876.522 | 171.0552 | -0.641665 | 1.25019 | 0.07241366 | 7.685885 | 0.7285471 | 167.65
83.5731 | 12.94 | 0 | 3.48 | 0 | 0.0039 | 0 | 0.003 | 0 | 0 | 0 | 0 | 0 | 0 | 0 | 0 | 0 | 0 | 0 | 0 | 25 | 1 | 7 | 0.215 | 0.01542012 | 1884.617 | 196.4596 | -0.6912735 | 1.294995 | 0.07920365 | 7.678987 | 0.735232 | 215.42
82.1838 | 13.04 | 0 | 4.77 | 0 | 0.0032 | 0 | 0.003 | 0 | 0 | 0 | 0 | 0 | 0 | 0 | 0 | 0 | 0 | 0 | 0 | 25 | 1 | 7 | 0.215 | 0.01738578 | 1893.693 | 215.4191 | -0.732114 | 1.212888 | 0.08481279 | 7.660002 | 0.752271 | 278.81
82.635 | 17.35 | 0 | 0.01 | 0 | 0.003 | 0 | 0.002 | 0 | 0 | 0 | 0 | 0 | 0 | 0 | 0 | 0 | 0 | 0 | 0 | 25 | 1 | 7 | 0.215 | 0.006198467 | 1878.921 | 145.7213 | -0.6625696 | 1.106658 | 0.06767075 | 7.631247 | 0.7762836 | 106.45
81.3234 | 17.53 | 0 | 1.14 | 0 | 0.0036 | 0 | 0.003 | 0 | 0 | 0 | 0 | 0 | 0 | 0 | 0 | 0 | 0 | 0 | 0 | 25 | 1 | 7 | 0.215 | 0.01048239 | 1887.062 | 168.4539 | -0.7253067 | 1.24739 | 0.07439114 | 7.612455 | 0.7914751 | 208.58
80.362 | 17.61 | 0 | 2.02 | 0 | 0.004 | 0 | 0.004 | 0 | 0 | 0 | 0 | 0 | 0 | 0 | 0 | 0 | 0 | 0 | 0 | 25 | 1 | 7 | 0.215 | 0.0128973 | 1893.243 | 184.0439 | -0.7734562 | 1.35005 | 0.07917427 | 7.598941 | 0.8020142 | 279.88
78.8916 | 17.58 | 0 | 3.52 | 0 | 0.0034 | 0 | 0.005 | 0 | 0 | 0 | 0 | 0 | 0 | 0 | 0 | 0 | 0 | 0 | 0 | 25 | 1 | 7 | 0.215 | 0.01579154 | 1903.262 | 206.7427 | -0.8255839 | 1.332914 | 0.08597101 | 7.579467 | 0.8163871 | 412.85
77.8623 | 17.38 | 0 | 4.75 | 0 | 0.0037 | 0 | 0.004 | 0 | 0 | 0 | 0 | 0 | 0 | 0 | 0 | 0 | 0 | 0 | 0 | 25 | 1 | 7 | 0.215 | 0.01759918 | 1910.663 | 222.7871 | -0.857525 | 1.331194 | 0.09095505 | 7.567277 | 0.8247059 | 524.62
71 | 18.7 | 10.3 | 0 | 0 | 0 | 0 | 0 | 0 | 0 | 0 | 0 | 0 | 0 | 0 | 0 | 0 | 0 | 0 | 0 | 22 | 1 | 7 | 0.0625 | 0.002649843 | 1876.398 | 153.2953 | -1.648872 | 0.788159 | 0.07546791 | 7.796122 | 1.069267 | -75
69.7 | 16.6 | 11 | 2.7 | 0 | 0 | 0 | 0 | 0 | 0 | 0 | 0 | 0 | 0 | 0 | 0 | 0 | 0 | 0 | 0 | 22 | 1 | 7 | 0.0625 | 0.01228584 | 1885.475 | 195.2932 | -1.75198 | 0.8055263 | 0.08534324 | 7.820541 | 1.080581 | 50
68.534 | 16.3 | 14.4 | 0 | 0 | 0 | 0 | 0.006 | 0.33 | 0.43 | 0 | 0 | 0 | 0 | 0 | 0 | 0 | 0 | 0 | 0 | 25 | 0.1 | 7 | 0.33 | 0.01060038 | 1862.256 | 153.3981 | -2.871311 | 2.953752 | 0.07766553 | 7.893083 | 1.157172 | 80
66.475 | 16.3 | 14 | 0 | 2.49 | 0 | 0 | 0.005 | 0.4 | 0.33 | 0 | 0 | 0 | 0 | 0 | 0 | 0 | 0 | 0 | 0 | 25 | 0.1 | 7 | 0.33 | 0.01351577 | 1877.822 | 221.149 | -3.065332 | 3.209389 | 0.09103881 | 7.863985 | 1.179096 | 210
63.874 | 16.5 | 14.1 | 0 | 4.81 | 0 | 0 | 0.006 | 0.41 | 0.3 | 0 | 0 | 0 | 0 | 0 | 0 | 0 | 0 | 0 | 0 | 25 | 0.1 | 7 | 0.33 | 0.01616733 | 1893.405 | 271.2046 | -3.165898 | 3.296668 | 0.1030523 | 7.844183 | 1.205301 | 300
68.534 | 16.3 | 14.4 | 0 | 0 | 0 | 0 | 0.006 | 0.33 | 0.43 | 0 | 0 | 0 | 0 | 0 | 0 | 0 | 0 | 0 | 0 | 60 | 0.1 | 7 | 0.33 | 0.01060038 | 1862.256 | 153.3981 | -2.871311 | 2.953752 | 0.07766553 | 7.893083 | 1.157172 | 80
68.534 | 16.3 | 14.4 | 0 | 0 | 0 | 0 | 0.006 | 0.33 | 0.43 | 0 | 0 | 0 | 0 | 0 | 0 | 0 | 0 | 0 | 0 | 60 | 0.1 | 7 | 0.33 | 0.01060038 | 1862.256 | 153.3981 | -2.871311 | 2.953752 | 0.07766553 | 7.893083 | 1.157172 | 150
68.534 | 16.3 | 14.4 | 0 | 0 | 0 | 0 | 0.006 | 0.33 | 0.43 | 0 | 0 | 0 | 0 | 0 | 0 | 0 | 0 | 0 | 0 | 60 | 0.1 | 7 | 0.33 | 0.01060038 | 1862.256 | 153.3981 | -2.871311 | 2.953752 | 0.07766553 | 7.893083 | 1.157172 | 220
72 | 0 | 0 | 0 | 0 | 0 | 0 | 0 | 0 | 0 | 0 | 28 | 0 | 0 | 0 | 0 | 0 | 0 | 0 | 0 | 25 | 0.0055 | 4 | 0.166 | 0.07158954 | 1419.666 | 436.1938 | -10.87145 | 0.06389626 | 0.1093554 | 5.770254 | 2.48535 | 86
70 | 2 | 0 | 0 | 0 | 0 | 0 | 0 | 0 | 0 | 0 | 28 | 0 | 0 | 0 | 0 | 0 | 0 | 0 | 0 | 25 | 0.0055 | 4 | 0.166 | 0.07149448 | 1426.204 | 444.0681 | -10.87515 | 0.9357785 | 0.1089729 | 5.73977 | 2.468491 | 176
68 | 4 | 0 | 0 | 0 | 0 | 0 | 0 | 0 | 0 | 0 | 28 | 0 | 0 | 0 | 0 | 0 | 0 | 0 | 0 | 25 | 0.0055 | 4 | 0.166 | 0.0713995 | 1432.727 | 451.6936 | -10.87677 | 1.30179 | 0.1085232 | 5.709355 | 2.451177 | 277
66 | 6 | 0 | 0 | 0 | 0 | 0 | 0 | 0 | 0 | 0 | 28 | 0 | 0 | 0 | 0 | 0 | 0 | 0 | 0 | 25 | 0.0055 | 4 | 0.166 | 0.07130461 | 1439.235 | 459.0831 | -10.87633 | 1.568504 | 0.1080061 | 5.67901 | 2.4334 | 380
67.5 | 4 | 0 | 0.5 | 0 | 0 | 0 | 0 | 0 | 0 | 0 | 28 | 0 | 0 | 0 | 0 | 0 | 0 | 0 | 0 | 25 | 0.0055 | 4 | 0.166 | 0.07133493 | 1434.547 | 456.72 | -10.86509 | 1.348504 | 0.1103415 | 5.701198 | 2.449055 | 236
67 | 4 | 0 | 1 | 0 | 0 | 0 | 0 | 0 | 0 | 0 | 28 | 0 | 0 | 0 | 0 | 0 | 0 | 0 | 0 | 25 | 0.0055 | 4 | 0.166 | 0.07126882 | 1436.373 | 461.7004 | -10.85314 | 1.393174 | 0.112133 | 5.693015 | 2.446897 | 296
66 | 4 | 0 | 2 | 0 | 0 | 0 | 0 | 0 | 0 | 0 | 28 | 0 | 0 | 0 | 0 | 0 | 0 | 0 | 0 | 25 | 0.0055 | 4 | 0.166 | 0.07113192 | 1440.043 | 471.529 | -10.82844 | 1.47708 | 0.115641 | 5.676569 | 2.442473 | 336
70.5249 | 28.93 | 0 | 0.012 | 0.011 | 0.0009 | 0.11 | 0.0012 | 0.41 | 0 | 0 | 0 | 0 | 0 | 0 | 0 | 0 | 0 | 0 | 0 | 80 | 8 | 7 | 0.5 | 0.008901542 | 1922.664 | 173.2688 | -2.017457 | 3.108958 | 0.0795521 | 7.359436 | 0.9679415 | -560
69.4652 | 28.89 | 0 | 0.011 | 1.08 | 0.0012 | 0.13 | 0.0026 | 0.42 | 0 | 0 | 0 | 0 | 0 | 0 | 0 | 0 | 0 | 0 | 0 | 80 | 8 | 7 | 0.5 | 0.01122847 | 1929.52 | 201.0405 | -2.071539 | 3.200605 | 0.08648192 | 7.347831 | 0.9736854 | -500
68.5043 | 28.88 | 0 | 0.011 | 2.08 | 0.0015 | 0.1 | 0.0032 | 0.42 | 0 | 0 | 0 | 0 | 0 | 0 | 0 | 0 | 0 | 0 | 0 | 80 | 8 | 7 | 0.5 | 0.01258432 | 1935.809 | 223.378 | -2.075893 | 3.235601 | 0.09242109 | 7.338022 | 0.9772295 | -480
66.4736 | 28.85 | 0 | 0.01 | 4.1 | 0.0009 | 0.12 | 0.0055 | 0.44 | 0 | 0 | 0 | 0 | 0 | 0 | 0 | 0 | 0 | 0 | 0 | 80 | 8 | 7 | 0.5 | 0.01538899 | 1949.342 | 263.6671 | -2.157777 | 3.342751 | 0.1034087 | 7.314826 | 0.9876365 | -11
62.4719 | 28.78 | 0 | 0.01 | 8.17 | 0.001 | 0.1 | 0.0071 | 0.46 | 0 | 0 | 0 | 0 | 0 | 0 | 0 | 0 | 0 | 0 | 0 | 80 | 8 | 7 | 0.5 | 0.01939074 | 1977.083 | 330.2311 | -2.240256 | 3.495303 | 0.1230957 | 7.269428 | 1.003816 | 199
69.4473 | 28.97 | 0 | 1.04 | 0.01 | 0.0012 | 0.11 | 0.0015 | 0.42 | 0 | 0 | 0 | 0 | 0 | 0 | 0 | 0 | 0 | 0 | 0 | 80 | 8 | 7 | 0.5 | 0.01177581 | 1929.609 | 188.7748 | -2.083725 | 3.171057 | 0.08490743 | 7.34341 | 0.9747539 | -161
68.3564 | 29.06 | 0 | 2.07 | 0.01 | 0.0017 | 0.09 | 0.0019 | 0.41 | 0 | 0 | 0 | 0 | 0 | 0 | 0 | 0 | 0 | 0 | 0 | 80 | 8 | 7 | 0.5 | 0.01396974 | 1936.767 | 202.9571 | -2.09416 | 3.175787 | 0.09004484 | 7.327989 | 0.97932 | 8
66.1551 | 29.1 | 0 | 4.19 | 0.011 | 0.0015 | 0.1 | 0.0024 | 0.44 | 0 | 0 | 0 | 0 | 0 | 0 | 0 | 0 | 0 | 0 | 0 | 80 | 8 | 7 | 0.5 | 0.01768187 | 1951.323 | 228.9377 | -2.243808 | 3.29184 | 0.09939362 | 7.294322 | 0.9928037 | 344
72.542 | 17 | 8.1 | 0.17 | 0 | 0.05 | 0 | 0.108 | 0.55 | 1.01 | 0.19 | 0 | 0 | 0 | 0.12 | 0.16 | 0 | 0 | 0 | 0 | 25 | 0.6 | 7 | 0.215 | 0.03468742 | 1873.496 | 222.4296 | -4.571718 | 6.209178 | 0.1083504 | 7.71325 | 1.121401 | 449
72.542 | 17 | 8.1 | 0.17 | 0 | 0.05 | 0 | 0.108 | 0.55 | 1.01 | 0.19 | 0 | 0 | 0 | 0.12 | 0.16 | 0 | 0 | 0 | 0 | 25 | 0.6 | 7 | 0.215 | 0.03468742 | 1873.496 | 222.4296 | -4.571718 | 6.209178 | 0.1083504 | 7.71325 | 1.121401 | 379
76.774 | 12.2 | 0 | 11 | 0.02 | 0 | 0 | 0.006 | 0 | 0 | 0 | 0 | 0 | 0 | 0 | 0 | 0 | 0 | 0 | 0 | 25 | 1 | 0 | 0.05 | 0.02504587 | 1934.026 | 288.1649 | -0.9186085 | 0.9235678 | 0.1064783 | 7.593676 | 0.8061428 | 601
67.567 | 13.9 | 0 | 0 | 18.5 | 0 | 0 | 0.002 | 0.031 | 0 | 0 | 0 | 0 | 0 | 0 | 0 | 0 | 0 | 0 | 0 | 25 | 1 | 0 | 0.05 | 0.02484694 | 1993.652 | 465.0992 | -0.595818 | 1.088122 | 0.1510788 | 7.530755 | 0.8513133 | -205
79.646 | 13.9 | 0 | 0 | 0 | 0 | 0 | 0.004 | 0.03 | 0.02 | 0 | 0 | 6.4 | 0 | 0 | 0 | 0 | 0 | 0 | 0 | 25 | 1 | 0 | 0.05 | 0.01614745 | 1891.075 | 154.5695 | -2.178082 | 1.613492 | 0.07498591 | 7.496122 | 0.9832608 | 341
83.59 | 13.3 | 0 | 0 | 0 | 0 | 0 | 0.01 | 3 | 0.1 | 0 | 0 | 0 | 0 | 0 | 0 | 0 | 0 | 0 | 0 | 25 | 1 | 0 | 0.05 | 0.01889297 | 1855.19 | 139.7381 | -8.163465 | 6.811513 | 0.06470985 | 7.493046 | 1.103816 | 229
65.398 | 25.26 | 6.39 | 2.72 | 0 | 0.232 | 0 | 0 | 0 | 0 | 0 | 0 | 0 | 0 | 0 | 0 | 0 | 0 | 0 | 0 | 80 | 4 | 7 | 1 | 0.03994642 | 1906.011 | 272.5797 | -4.891347 | 8.52568 | 0.1504437 | 7.524892 | 1.110387 | 609
63.15 | 25.29 | 6.89 | 1.55 | 2.86 | 0.26 | 0 | 0 | 0 | 0 | 0 | 0 | 0 | 0 | 0 | 0 | 0 | 0 | 0 | 0 | 80 | 4 | 7 | 1 | 0.04264659 | 1914.159 | 316.675 | -5.361012 | 9.064029 | 0.1628525 | 7.519796 | 1.134537 | 758
63.059 | 25.7 | 7 | 1.94 | 2.05 | 0.251 | 0 | 0 | 0 | 0 | 0 | 0 | 0 | 0 | 0 | 0 | 0 | 0 | 0 | 0 | 80 | 4 | 7 | 1 | 0.04185258 | 1913.74 | 305.583 | -5.255167 | 8.905346 | 0.1597207 | 7.516459 | 1.138288 | 515
21.7 | 20.2 | 0 | 0 | 0 | 0 | 0 | 0 | 0 | 0 | 24.7 | 10.5 | 0 | 0 | 0 | 22.9 | 0 | 0 | 0 | 0 | 25 | 0.6 | 7 | 1 | 0.05581635 | 1609.809 | 427.0634 | -2.566492 | 6.111787 | 0.1184402 | 7.398986 | 2.728385 | -130
8 | 0 | 4 | 0 | 0 | 0 | 0 | 0 | 0 | 0 | 0 | 28 | 11 | 0 | 49 | 0 | 0 | 0 | 0 | 0 | 25 | 0.6 | 7 | 1 | 0.0467416 | 1528.571 | 510.3648 | -28.75318 | 6.874237 | 0.08522028 | 4.06434 | 1.551253 | 263
0 | 25 | 0 | 0 | 0 | 0 | 0 | 0 | 14 | 0 | 0 | 13 | 25 | 0 | 23 | 0 | 0 | 0 | 0 | 0 | 25 | 0.6 | 7 | 1 | 0.08690181 | 1785.443 | 461.7445 | -38.25833 | 15.7138 | 0.1234303 | 4.399026 | 1.015537 | 11
22 | 21 | 24 | 0 | 0 | 0 | 0 | 0 | 0 | 0 | 0 | 9 | 0 | 0 | 0 | 24 | 0 | 0 | 0 | 0 | 25 | 0.6 | 7 | 1 | 0.05464135 | 1710.809 | 389.77 | -11.42124 | 5.295751 | 0.1185853 | 7.357917 | 2.397495 | 164
25 | 23 | 26 | 0 | 0 | 0 | 0 | 0 | 0 | 0 | 0 | 0 | 0 | 0 | 0 | 26 | 0 | 0 | 0 | 0 | 25 | 0.6 | 7 | 1 | 0.003026398 | 1871.584 | 180.1598 | -3.74167 | 1.63399 | 0.09656888 | 8.249391 | 1.477329 | -8
23 | 21 | 24 | 0 | 0 | 0 | 0 | 0 | 0 | 0 | 0 | 0 | 0 | 0 | 8 | 24 | 0 | 0 | 0 | 0 | 25 | 0.6 | 7 | 1 | 0.04941496 | 1877.318 | 172.4078 | -10.41286 | 6.444163 | 0.1226946 | 7.860358 | 1.870953 | 1040
24.06 | 25.12 | 25.92 | 0 | 0 | 0 | 0 | 0 | 0 | 0 | 0 | 0 | 0 | 0 | 0 | 24.9 | 0 | 0 | 0 | 0 | 25 | 0.6128 | 7 | 1 | 0.002981317 | 1880.427 | 185.2726 | -3.89763 | 1.673219 | 0.09913325 | 8.19095 | 1.510449 | 310
20.56 | 16.48 | 25.48 | 0 | 0 | 0 | 0 | 0 | 0 | 0 | 13.49 | 0 | 0 | 0 | 0 | 23.99 | 0 | 0 | 0 | 0 | 25 | 0.6128 | 7 | 1 | 0.008648381 | 1792.136 | 227.3799 | 0.8536911 | 3.49695 | 0.08924612 | 8.735242 | 1.587603 | 90
18.78 | 16.25 | 21.78 | 0 | 0 | 0 | 0 | 0 | 0 | 0 | 21.69 | 0 | 0 | 0 | 0 | 21.5 | 0 | 0 | 0 | 0 | 25 | 0.6128 | 7 | 1 | 0.01028066 | 1761.253 | 254.3079 | 3.062303 | 3.959129 | 0.08938009 | 8.87247 | 1.677539 | 80
17.87 | 16.65 | 18.79 | 0 | 0 | 0 | 0 | 0.03 | 8.99 | 0 | 10.17 | 8.63 | 0 | 0 | 0 | 18.86 | 0 | 0 | 0 | 0 | 25 | 0.1 | 7 | 1 | 0.06493189 | 1662.143 | 375.992 | -22.73448 | 11.88817 | 0.1202836 | 6.996775 | 2.717638 | 580
17.87 | 16.65 | 18.79 | 0 | 0 | 0 | 0 | 0.03 | 8.99 | 0 | 10.17 | 8.63 | 0 | 0 | 0 | 18.86 | 0 | 0 | 0 | 0 | 25 | 1 | 7 | 1 | 0.06493189 | 1662.143 | 375.992 | -22.73448 | 11.88817 | 0.1202836 | 6.996775 | 2.717638 | -250
23.4 | 21.8 | 24.6 | 0 | 0 | 0 | 0 | 0 | 0 | 0 | 0 | 5.6 | 0 | 0 | 0 | 24.7 | 0 | 0 | 0 | 0 | 25 | 0.6128 | 7 | 1 | 0.04585683 | 1768.417 | 339.4974 | -9.047176 | 4.586862 | 0.1124456 | 7.671523 | 2.156029 | 130
23.4 | 21.8 | 24.6 | 0 | 0 | 0 | 0 | 0 | 0 | 0 | 0 | 5.6 | 0 | 0 | 0 | 24.7 | 0 | 0 | 0 | 0 | 25 | 0.6128 | 7 | 1 | 0.04585683 | 1768.417 | 339.4974 | -9.047176 | 4.586862 | 0.1124456 | 7.671523 | 2.156029 | 180
23.4 | 21.8 | 24.6 | 0 | 0 | 0 | 0 | 0 | 0 | 0 | 0 | 5.6 | 0 | 0 | 0 | 24.7 | 0 | 0 | 0 | 0 | 25 | 0.6128 | 7 | 1 | 0.04585683 | 1768.417 | 339.4974 | -9.047176 | 4.586862 | 0.1124456 | 7.671523 | 2.156029 | 280
23.4 | 21.8 | 24.6 | 0 | 0 | 0 | 0 | 0 | 0 | 0 | 0 | 5.6 | 0 | 0 | 0 | 24.7 | 0 | 0 | 0 | 0 | 25 | 0.6128 | 7 | 1 | 0.04585683 | 1768.417 | 339.4974 | -9.047176 | 4.586862 | 0.1124456 | 7.671523 | 2.156029 | 710
23.4 | 21.8 | 24.6 | 0 | 0 | 0 | 0 | 0 | 0 | 0 | 0 | 5.6 | 0 | 0 | 0 | 24.7 | 0 | 0 | 0 | 0 | 25 | 0.6128 | 7 | 1 | 0.04585683 | 1768.417 | 339.4974 | -9.047176 | 4.586862 | 0.1124456 | 7.671523 | 2.156029 | 140
23.4 | 21.8 | 24.6 | 0 | 0 | 0 | 0 | 0 | 0 | 0 | 0 | 5.6 | 0 | 0 | 0 | 24.7 | 0 | 0 | 0 | 0 | 25 | 0.6128 | 7 | 1 | 0.04585683 | 1768.417 | 339.4974 | -9.047176 | 4.586862 | 0.1124456 | 7.671523 | 2.156029 | 180
38.03 | 23.63 | 13.33 | 0 | 0 | 0 | 0 | 0 | 0 | 24.99 | 0 | 0 | 0 | 0 | 0 | 0 | 0 | 0 | 0 | 0 | 25 | 0 | 0 | 1 | 0.03604356 | 1819.815 | 237.0042 | -2.124472 | 1.85192 | 0.130857 | 7.499535 | 1.2247 | 931
36.68 | 22.79 | 12.86 | 0 | 0 | 0 | 0 | 0 | 0 | 24.1 | 0 | 3.55 | 0 | 0 | 0 | 0 | 0 | 0 | 0 | 0 | 25 | 0 | 0 | 1 | 0.04703713 | 1757.934 | 321.3502 | -5.508411 | 3.757194 | 0.129706 | 7.185493 | 1.646276 | 923
25 | 23 | 26 | 0 | 0 | 0 | 0 | 0 | 0 | 0 | 0 | 0 | 0 | 0 | 0 | 26 | 0 | 0 | 0 | 0 | 25 | 0.1 | 7 | 1 | 0.003026398 | 1871.584 | 180.1598 | -3.74167 | 1.63399 | 0.09656888 | 8.249391 | 1.477329 | 805
25 | 23 | 26 | 0 | 0 | 0 | 0 | 0 | 0 | 0 | 0 | 0 | 0 | 0 | 0 | 26 | 0 | 0 | 0 | 0 | 25 | 0.1 | 1 | 1 | 0.003026398 | 1871.584 | 180.1598 | -3.74167 | 1.63399 | 0.09656888 | 8.249391 | 1.477329 | 246
23.9 | 22.3 | 25.1 | 0 | 0 | 0 | 0 | 0 | 0 | 0 | 0 | 3.5 | 0 | 0 | 0 | 25.2 | 0 | 0 | 0 | 0 | 25 | 0.6128 | 7 | 1.67 | 0.03773481 | 1805.866 | 296.5507 | -7.300411 | 3.922592 | 0.107633 | 7.878687 | 1.959166 | 808
23.4 | 21.8 | 24.6 | 0 | 0 | 0 | 0 | 0 | 0 | 0 | 0 | 5.6 | 0 | 0 | 0 | 24.7 | 0 | 0 | 0 | 0 | 25 | 0.6128 | 7 | 1.67 | 0.04585683 | 1768.417 | 339.4974 | -9.047176 | 4.586862 | 0.1124456 | 7.671523 | 2.156029 | 496
22.9 | 21.3 | 24 | 0 | 0 | 0 | 0 | 0 | 0 | 0 | 0 | 7.7 | 0 | 0 | 0 | 24.1 | 0 | 0 | 0 | 0 | 25 | 0.6128 | 7 | 1.67 | 0.05175603 | 1732.584 | 372.8235 | -10.55204 | 5.055244 | 0.1163316 | 7.469863 | 2.311817 | 256
20.0724 | 18.4 | 40.84 | 0 | 0 | 0.0011 | 0 | 0.0165 | 0 | 0 | 0 | 0 | 0 | 0 | 0 | 20.67 | 0 | 0 | 0 | 0 | 25 | 0.6128 | 7 | 1 | 0.01127204 | 1845.276 | 180.4582 | -3.992838 | 2.179094 | 0.09611393 | 8.58417 | 1.50155 | 320
18.5931 | 16.95 | 37.81 | 7.64 | 0 | 0.0009 | 0 | 0.016 | 0 | 0 | 0 | 0 | 0 | 0 | 0 | 18.99 | 0 | 0 | 0 | 0 | 25 | 0.6128 | 7 | 1 | 0.02263353 | 1894.173 | 283.2887 | -4.384597 | 2.286021 | 0.1158177 | 8.465246 | 1.564009 | 910
0 | 13.31 | 81.45 | 5.24 | 0 | 0 | 0 | 0 | 0 | 0 | 0 | 0 | 0 | 0 | 0 | 0 | 0 | 0 | 0 | 0 | 45 | 0.5 | 7 | 0.215 | 0.01646596 | 1833.687 | 251.9775 | -4.184217 | 1.126802 | 0.1027203 | 9.268471 | 1.54628 | 262.1
0 | 20.53 | 74.55 | 4.92 | 0 | 0 | 0 | 0 | 0 | 0 | 0 | 0 | 0 | 0 | 0 | 0 | 0 | 0 | 0 | 0 | 45 | 0.5 | 7 | 0.215 | 0.01586773 | 1866.88 | 261.6708 | -5.386269 | 0.8368711 | 0.117223 | 8.960277 | 1.754385 | 576.8
0 | 16.75 | 73.56 | 9.69 | 0 | 0 | 0 | 0 | 0 | 0 | 0 | 0 | 0 | 0 | 0 | 0 | 0 | 0 | 0 | 0 | 45 | 0.5 | 7 | 0.215 | 0.02210952 | 1885.217 | 311.0046 | -5.28343 | 0.9376261 | 0.1211913 | 8.990402 | 1.737557 | 576.8
0 | 32.02 | 62.82 | 5.16 | 0 | 0 | 0 | 0 | 0 | 0 | 0 | 0 | 0 | 0 | 0 | 0 | 0 | 0 | 0 | 0 | 45 | 0.5 | 7 | 0.215 | 0.01607918 | 1924.08 | 275.734 | -6.628698 | 0.7164646 | 0.1324051 | 8.460622 | 1.946234 | 567.8
0 | 13.98 | 74.36 | 11.66 | 0 | 0 | 0 | 0 | 0 | 0 | 0 | 0 | 0 | 0 | 0 | 0 | 0 | 0 | 0 | 0 | 45 | 0.5 | 7 | 0.215 | 0.02420676 | 1886.971 | 328.4862 | -5.041914 | 0.9963891 | 0.1192817 | 9.057784 | 1.697379 | 531.8
0 | 10.53 | 74.44 | 15.03 | 0 | 0 | 0 | 0 | 0 | 0 | 0 | 0 | 0 | 0 | 0 | 0 | 0 | 0 | 0 | 0 | 45 | 0.5 | 7 | 0.215 | 0.02735264 | 1896.667 | 358.1654 | -4.815575 | 1.048051 | 0.117232 | 9.117248 | 1.658842 | 536.3
0 | 13.06 | 72.04 | 14.9 | 0 | 0 | 0 | 0 | 0 | 0 | 0 | 0 | 0 | 0 | 0 | 0 | 0 | 0 | 0 | 0 | 45 | 0.5 | 7 | 0.215 | 0.02717964 | 1908.497 | 358.4546 | -5.232785 | 0.9918326 | 0.1238269 | 9.004906 | 1.729209 | 590.4
0 | 26.34 | 54.35 | 19.3 | 0 | 0 | 0 | 0 | 0 | 0 | 0 | 0 | 0 | 0 | 0 | 0 | 0 | 0 | 0 | 0 | 45 | 0.5 | 7 | 0.1 | 0.03022076 | 2011.959 | 388.1771 | -6.87504 | 1.344731 | 0.1577664 | 8.267218 | 1.982068 | 527.3
0 | 13.31 | 81.45 | 5.24 | 0 | 0 | 0 | 0 | 0 | 0 | 0 | 0 | 0 | 0 | 0 | 0 | 0 | 0 | 0 | 0 | 60 | 0.5 | 7 | 0.1 | 0.01646596 | 1833.687 | 251.9775 | -4.184217 | 1.126802 | 0.1027203 | 9.268471 | 1.54628 | 299.7
0 | 20.53 | 74.55 | 4.92 | 0 | 0 | 0 | 0 | 0 | 0 | 0 | 0 | 0 | 0 | 0 | 0 | 0 | 0 | 0 | 0 | 60 | 0.5 | 7 | 0.1 | 0.01586773 | 1866.88 | 261.6708 | -5.386269 | 0.8368711 | 0.117223 | 8.960277 | 1.754385 | 445.3
0 | 16.95 | 74.64 | 8.41 | 0 | 0 | 0 | 0 | 0 | 0 | 0 | 0 | 0 | 0 | 0 | 0 | 0 | 0 | 0 | 0 | 60 | 0.5 | 7 | 0.1 | 0.02065177 | 1876.173 | 297.5096 | -5.185468 | 0.9382171 | 0.1186995 | 9.018271 | 1.721373 | 477.5
0 | 28.67 | 65.94 | 5.38 | 0 | 0 | 0 | 0 | 0 | 0 | 0 | 0 | 0 | 0 | 0 | 0 | 0 | 0 | 0 | 0 | 60 | 0.5 | 7 | 0.1 | 0.0164589 | 1909.82 | 276.0695 | -6.3779 | 0.7126732 | 0.129677 | 8.596226 | 1.909061 | 554.7
0 | 16.75 | 73.56 | 9.69 | 0 | 0 | 0 | 0 | 0 | 0 | 0 | 0 | 0 | 0 | 0 | 0 | 0 | 0 | 0 | 0 | 60 | 0.5 | 7 | 0.1 | 0.02210952 | 1885.217 | 311.0046 | -5.28343 | 0.9376261 | 0.1211913 | 8.990402 | 1.737557 | 496.8
0 | 32.02 | 62.82 | 5.16 | 0 | 0 | 0 | 0 | 0 | 0 | 0 | 0 | 0 | 0 | 0 | 0 | 0 | 0 | 0 | 0 | 60 | 0.5 | 7 | 0.2 | 0.01607918 | 1924.08 | 275.734 | -6.628698 | 0.7164646 | 0.1324051 | 8.460622 | 1.946234 | 348.9
0 | 26.63 | 66.5 | 6.87 | 0 | 0 | 0 | 0 | 0 | 0 | 0 | 0 | 0 | 0 | 0 | 0 | 0 | 0 | 0 | 0 | 60 | 0.5 | 7 | 0.2 | 0.01856834 | 1911.556 | 290.091 | -6.283478 | 0.7787479 | 0.130905 | 8.639876 | 1.894877 | 580.4
0 | 13.98 | 74.36 | 11.66 | 0 | 0 | 0 | 0 | 0 | 0 | 0 | 0 | 0 | 0 | 0 | 0 | 0 | 0 | 0 | 0 | 60 | 0.5 | 7 | 0.2 | 0.02420676 | 1886.971 | 328.4862 | -5.041914 | 0.9963891 | 0.1192817 | 9.057784 | 1.697379 | 438.9
0 | 10.53 | 74.44 | 15.03 | 0 | 0 | 0 | 0 | 0 | 0 | 0 | 0 | 0 | 0 | 0 | 0 | 0 | 0 | 0 | 0 | 60 | 0.5 | 7 | 0.2 | 0.02735264 | 1896.667 | 358.1654 | -4.815575 | 1.048051 | 0.117232 | 9.117248 | 1.658842 | 368.2
0 | 13.06 | 72.04 | 14.9 | 0 | 0 | 0 | 0 | 0 | 0 | 0 | 0 | 0 | 0 | 0 | 0 | 0 | 0 | 0 | 0 | 60 | 0.5 | 7 | 0.2 | 0.02717964 | 1908.497 | 358.4546 | -5.232785 | 0.9918326 | 0.1238269 | 9.004906 | 1.729209 | 548.2
0 | 18.3 | 66.67 | 15.03 | 0 | 0 | 0 | 0 | 0 | 0 | 0 | 0 | 0 | 0 | 0 | 0 | 0 | 0 | 0 | 0 | 60 | 0.5 | 7 | 0.2 | 0.02715898 | 1935.991 | 361.1241 | -5.981406 | 0.975183 | 0.1358226 | 8.762924 | 1.848769 | 503.2
0 | 9.52 | 69.41 | 21.07 | 0 | 0 | 0 | 0 | 0 | 0 | 0 | 0 | 0 | 0 | 0 | 0 | 0 | 0 | 0 | 0 | 60 | 0.5 | 7 | 0.2 | 0.03191101 | 1941.995 | 408.3808 | -5.305758 | 0.9971445 | 0.1258682 | 8.98394 | 1.741224 | 561.1
0 | 19.04 | 57.97 | 22.98 | 0 | 0 | 0 | 0 | 0 | 0 | 0 | 0 | 0 | 0 | 0 | 0 | 0 | 0 | 0 | 0 | 60 | 0.5 | 7 | 0.2 | 0.03285767 | 2007.44 | 417.0411 | -6.597658 | 1.241697 | 0.1528493 | 8.479489 | 1.941672 | 561.1
0 | 13.31 | 81.45 | 5.24 | 0 | 0 | 0 | 0 | 0 | 0 | 0 | 0 | 0 | 0 | 0 | 0 | 0 | 0 | 0 | 0 | 75 | 0.5 | 7 | 0.2 | 0.01646596 | 1833.687 | 251.9775 | -4.184217 | 1.126802 | 0.1027203 | 9.268471 | 1.54628 | 223.8
0 | 20.53 | 74.55 | 4.92 | 0 | 0 | 0 | 0 | 0 | 0 | 0 | 0 | 0 | 0 | 0 | 0 | 0 | 0 | 0 | 0 | 75 | 0.5 | 7 | 0.215 | 0.01586773 | 1866.88 | 261.6708 | -5.386269 | 0.8368711 | 0.117223 | 8.960277 | 1.754385 | 541.8
0 | 16.95 | 74.64 | 8.41 | 0 | 0 | 0 | 0 | 0 | 0 | 0 | 0 | 0 | 0 | 0 | 0 | 0 | 0 | 0 | 0 | 75 | 0.5 | 7 | 0.215 | 0.02065177 | 1876.173 | 297.5096 | -5.185468 | 0.9382171 | 0.1186995 | 9.018271 | 1.721373 | 228.3
0 | 28.67 | 65.94 | 5.38 | 0 | 0 | 0 | 0 | 0 | 0 | 0 | 0 | 0 | 0 | 0 | 0 | 0 | 0 | 0 | 0 | 75 | 0.5 | 7 | 0.215 | 0.0164589 | 1909.82 | 276.0695 | -6.3779 | 0.7126732 | 0.129677 | 8.596226 | 1.909061 | 561.1
0 | 16.75 | 73.56 | 9.69 | 0 | 0 | 0 | 0 | 0 | 0 | 0 | 0 | 0 | 0 | 0 | 0 | 0 | 0 | 0 | 0 | 75 | 0.5 | 7 | 0.215 | 0.02210952 | 1885.217 | 311.0046 | -5.28343 | 0.9376261 | 0.1211913 | 8.990402 | 1.737557 | 368.2
0 | 32.02 | 62.82 | 5.16 | 0 | 0 | 0 | 0 | 0 | 0 | 0 | 0 | 0 | 0 | 0 | 0 | 0 | 0 | 0 | 0 | 75 | 0.5 | 7 | 0.215 | 0.01607918 | 1924.08 | 275.734 | -6.628698 | 0.7164646 | 0.1324051 | 8.460622 | 1.946234 | 411.6
0 | 13.98 | 74.36 | 11.66 | 0 | 0 | 0 | 0 | 0 | 0 | 0 | 0 | 0 | 0 | 0 | 0 | 0 | 0 | 0 | 0 | 75 | 0.5 | 7 | 0.215 | 0.02420676 | 1886.971 | 328.4862 | -5.041914 | 0.9963891 | 0.1192817 | 9.057784 | 1.697379 | 435.7
0 | 10.53 | 74.44 | 15.03 | 0 | 0 | 0 | 0 | 0 | 0 | 0 | 0 | 0 | 0 | 0 | 0 | 0 | 0 | 0 | 0 | 75 | 0.5 | 7 | 0.215 | 0.02735264 | 1896.667 | 358.1654 | -4.815575 | 1.048051 | 0.117232 | 9.117248 | 1.658842 | 377.8
0 | 13.06 | 72.04 | 14.9 | 0 | 0 | 0 | 0 | 0 | 0 | 0 | 0 | 0 | 0 | 0 | 0 | 0 | 0 | 0 | 0 | 75 | 0.5 | 7 | 0.215 | 0.02717964 | 1908.497 | 358.4546 | -5.232785 | 0.9918326 | 0.1238269 | 9.004906 | 1.729209 | 479.1
0 | 22.59 | 65.14 | 12.27 | 0 | 0 | 0 | 0 | 0 | 0 | 0 | 0 | 0 | 0 | 0 | 0 | 0 | 0 | 0 | 0 | 75 | 0.5 | 7 | 0.215 | 0.02460436 | 1934.759 | 338.6156 | -6.249566 | 0.9495936 | 0.1375399 | 8.654843 | 1.889757 | 570.7
0 | 26.52 | 61.68 | 11.8 | 0 | 0 | 0 | 0 | 0 | 0 | 0 | 0 | 0 | 0 | 0 | 0 | 0 | 0 | 0 | 0 | 75 | 0.5 | 7 | 0.215 | 0.02406906 | 1950.208 | 334.8702 | -6.568932 | 0.9990637 | 0.1421021 | 8.496311 | 1.93744 | 493.6
0 | 18.3 | 66.67 | 15.03 | 0 | 0 | 0 | 0 | 0 | 0 | 0 | 0 | 0 | 0 | 0 | 0 | 0 | 0 | 0 | 0 | 75 | 0.5 | 7 | 0.215 | 0.02715898 | 1935.991 | 361.1241 | -5.981406 | 0.975183 | 0.1358226 | 8.762924 | 1.848769 | 585.2
0 | 9.52 | 69.41 | 21.07 | 0 | 0 | 0 | 0 | 0 | 0 | 0 | 0 | 0 | 0 | 0 | 0 | 0 | 0 | 0 | 0 | 75 | 0.5 | 7 | 0.2 | 0.03191101 | 1941.995 | 408.3808 | -5.305758 | 0.9971445 | 0.1258682 | 8.98394 | 1.741224 | 426
0 | 19.04 | 57.97 | 22.98 | 0 | 0 | 0 | 0 | 0 | 0 | 0 | 0 | 0 | 0 | 0 | 0 | 0 | 0 | 0 | 0 | 75 | 0.5 | 7 | 1 | 0.03285767 | 2007.44 | 417.0411 | -6.597658 | 1.241697 | 0.1528493 | 8.479489 | 1.941672 | 398.7
0 | 13.31 | 81.45 | 5.24 | 0 | 0 | 0 | 0 | 0 | 0 | 0 | 0 | 0 | 0 | 0 | 0 | 0 | 0 | 0 | 0 | 90 | 0.5 | 7 | 0.2 | 0.01646596 | 1833.687 | 251.9775 | -4.184217 | 1.126802 | 0.1027203 | 9.268471 | 1.54628 | 204.2
0 | 20.53 | 74.55 | 4.92 | 0 | 0 | 0 | 0 | 0 | 0 | 0 | 0 | 0 | 0 | 0 | 0 | 0 | 0 | 0 | 0 | 90 | 0.5 | 7 | 0.2 | 0.01586773 | 1866.88 | 261.6708 | -5.386269 | 0.8368711 | 0.117223 | 8.960277 | 1.754385 | 499
0 | 16.95 | 74.64 | 8.41 | 0 | 0 | 0 | 0 | 0 | 0 | 0 | 0 | 0 | 0 | 0 | 0 | 0 | 0 | 0 | 0 | 90 | 0.5 | 7 | 0.2 | 0.02065177 | 1876.173 | 297.5096 | -5.185468 | 0.9382171 | 0.1186995 | 9.018271 | 1.721373 | 259.8
0 | 28.67 | 65.94 | 5.38 | 0 | 0 | 0 | 0 | 0 | 0 | 0 | 0 | 0 | 0 | 0 | 0 | 0 | 0 | 0 | 0 | 90 | 0.5 | 7 | 0.2 | 0.0164589 | 1909.82 | 276.0695 | -6.3779 | 0.7126732 | 0.129677 | 8.596226 | 1.909061 | 540.8
0 | 16.75 | 73.56 | 9.69 | 0 | 0 | 0 | 0 | 0 | 0 | 0 | 0 | 0 | 0 | 0 | 0 | 0 | 0 | 0 | 0 | 90 | 0.5 | 7 | 0.2 | 0.02210952 | 1885.217 | 311.0046 | -5.28343 | 0.9376261 | 0.1211913 | 8.990402 | 1.737557 | 479.7
0 | 32.02 | 62.82 | 5.16 | 0 | 0 | 0 | 0 | 0 | 0 | 0 | 0 | 0 | 0 | 0 | 0 | 0 | 0 | 0 | 0 | 90 | 0.5 | 7 | 0.2 | 0.01607918 | 1924.08 | 275.734 | -6.628698 | 0.7164646 | 0.1324051 | 8.460622 | 1.946234 | 558.8
0 | 13.98 | 74.36 | 11.66 | 0 | 0 | 0 | 0 | 0 | 0 | 0 | 0 | 0 | 0 | 0 | 0 | 0 | 0 | 0 | 0 | 90 | 0.5 | 7 | 1 | 0.02420676 | 1886.971 | 328.4862 | -5.041914 | 0.9963891 | 0.1192817 | 9.057784 | 1.697379 | 394.9
0 | 10.53 | 74.44 | 15.03 | 0 | 0 | 0 | 0 | 0 | 0 | 0 | 0 | 0 | 0 | 0 | 0 | 0 | 0 | 0 | 0 | 90 | 0.5 | 7 | 1 | 0.02735264 | 1896.667 | 358.1654 | -4.815575 | 1.048051 | 0.117232 | 9.117248 | 1.658842 | 259.2
0 | 13.06 | 72.04 | 14.9 | 0 | 0 | 0 | 0 | 0 | 0 | 0 | 0 | 0 | 0 | 0 | 0 | 0 | 0 | 0 | 0 | 90 | 0.5 | 7 | 1 | 0.02717964 | 1908.497 | 358.4546 | -5.232785 | 0.9918326 | 0.1238269 | 9.004906 | 1.729209 | 288.7
0 | 22.59 | 65.14 | 12.27 | 0 | 0 | 0 | 0 | 0 | 0 | 0 | 0 | 0 | 0 | 0 | 0 | 0 | 0 | 0 | 0 | 90 | 0.5 | 7 | 1 | 0.02460436 | 1934.759 | 338.6156 | -6.249566 | 0.9495936 | 0.1375399 | 8.654843 | 1.889757 | 531.8
0 | 26.52 | 61.68 | 11.8 | 0 | 0 | 0 | 0 | 0 | 0 | 0 | 0 | 0 | 0 | 0 | 0 | 0 | 0 | 0 | 0 | 90 | 0.5 | 7 | 1 | 0.02406906 | 1950.208 | 334.8702 | -6.568932 | 0.9990637 | 0.1421021 | 8.496311 | 1.93744 | 342.8
0 | 18.3 | 66.67 | 15.03 | 0 | 0 | 0 | 0 | 0 | 0 | 0 | 0 | 0 | 0 | 0 | 0 | 0 | 0 | 0 | 0 | 90 | 0.5 | 7 | 1 | 0.02715898 | 1935.991 | 361.1241 | -5.981406 | 0.975183 | 0.1358226 | 8.762924 | 1.848769 | 504.8
0 | 29.27 | 56.08 | 14.64 | 0 | 0 | 0 | 0 | 0 | 0 | 0 | 0 | 0 | 0 | 0 | 0 | 0 | 0 | 0 | 0 | 90 | 0.5 | 7 | 0.2 | 0.0265646 | 1986.922 | 355.4636 | -6.85563 | 1.204519 | 0.1516345 | 8.287223 | 1.979268 | 559
0 | 9.52 | 69.41 | 21.07 | 0 | 0 | 0 | 0 | 0 | 0 | 0 | 0 | 0 | 0 | 0 | 0 | 0 | 0 | 0 | 0 | 90 | 0.5 | 7 | 1 | 0.03191101 | 1941.995 | 408.3808 | -5.305758 | 0.9971445 | 0.1258682 | 8.98394 | 1.741224 | 473.3
0 | 26.34 | 54.35 | 19.3 | 0 | 0 | 0 | 0 | 0 | 0 | 0 | 0 | 0 | 0 | 0 | 0 | 0 | 0 | 0 | 0 | 90 | 0.5 | 7 | 1 | 0.03022076 | 2011.959 | 388.1771 | -6.87504 | 1.344731 | 0.1577664 | 8.267218 | 1.982068 | 70.7
0 | 19.04 | 57.97 | 22.98 | 0 | 0 | 0 | 0 | 0 | 0 | 0 | 0 | 0 | 0 | 0 | 0 | 0 | 0 | 0 | 0 | 90 | 0.5 | 7 | 1 | 0.03285767 | 2007.44 | 417.0411 | -6.597658 | 1.241697 | 0.1528493 | 8.479489 | 1.941672 | 472
0 | 0 | 0 | 0 | 0 | 0 | 0 | 0 | 0 | 0 | 0 | 100 | 0 | 0 | 0 | 0 | 0 | 0 | 0 | 0 | 25 | 1 | 7 | 1 | 0 | 933.47 | 0 | 0 | 0 | 0 | 3 | 0 | -530
0 | 0 | 0 | 0 | 0 | 0 | 0 | 0 | 0 | 0 | 1 | 99 | 0 | 0 | 0 | 0 | 0 | 0 | 0 | 0 | 25 | 1 | 7 | 0.1 | 0.00701607 | 935.282 | 27.66876 | -0.01700957 | 0.06410117 | 0.01891101 | 3.034165 | 0.521683 | -440
0 | 0 | 0 | 0 | 0 | 0 | 0 | 0 | 0 | 0 | 2 | 98 | 0 | 0 | 0 | 0 | 0 | 0 | 0 | 0 | 25 | 1 | 7 | 0.1 | 0.009934063 | 937.1152 | 39.15803 | -0.0340687 | 0.08914439 | 0.02676368 | 3.068728 | 0.7383083 | -410
0 | 0 | 0 | 0 | 0 | 0 | 0 | 0 | 0 | 0 | 3 | 97 | 0 | 0 | 0 | 0 | 0 | 0 | 0 | 0 | 25 | 1 | 7 | 0.1 | 0.01218106 | 938.9697 | 47.99264 | -0.05117564 | 0.1073217 | 0.03280195 | 3.103695 | 0.9048813 | -390
0 | 0 | 0 | 0 | 0 | 0 | 0 | 0 | 0 | 0 | 4 | 96 | 0 | 0 | 0 | 0 | 0 | 0 | 0 | 0 | 25 | 1 | 7 | 0.1 | 0.01408191 | 940.8462 | 55.45543 | -0.06832852 | 0.1217682 | 0.0379026 | 3.139075 | 1.045589 | -360
0 | 0 | 0 | 0 | 0 | 0 | 0 | 0 | 0 | 0 | 5 | 95 | 0 | 0 | 0 | 0 | 0 | 0 | 0 | 0 | 25 | 1 | 7 | 0.1 | 0.01576222 | 942.7448 | 62.04268 | -0.08552539 | 0.1337178 | 0.04240485 | 3.174873 | 1.169789 | -320
0 | 0 | 0 | 0 | 0 | 0 | 0 | 0 | 0 | 0 | 0 | 100 | 0 | 0 | 0 | 0 | 0 | 0 | 0 | 0 | 25 | 0.6 | 7 | 0.1 | 0 | 933.47 | 0 | 0 | 0 | 0 | 3 | 0 | -650
0 | 0 | 0 | 0 | 0 | 0 | 0 | 0 | 0 | 0 | 0 | 100 | 0 | 0 | 0 | 0 | 0 | 0 | 0 | 0 | 25 | 0.6 | 7 | 0.1 | 0 | 933.47 | 0 | 0 | 0 | 0 | 3 | 0 | -376
0 | 0 | 15.76 | 0 | 0 | 0 | 0 | 0 | 0 | 0 | 0 | 72.44 | 0 | 0 | 0 | 0 | 0 | 11.8 | 0 | 0 | 25 | 0.6 | 7 | 0.1 | 0.06588501 | 1039.828 | 275.3829 | -12.8128 | 5.600363 | 0.1195223 | 3.609078 | 1.97296 | -237
0 | 0 | 15.76 | 0 | 0 | 0 | 0 | 0 | 0 | 0 | 0 | 72.44 | 0 | 0 | 0 | 0 | 0 | 11.8 | 0 | 0 | 25 | 0.6 | 7 | 0.1 | 0.06588501 | 1039.828 | 275.3829 | -12.8128 | 5.600363 | 0.1195223 | 3.609078 | 1.97296 | -133
0 | 0 | 15.76 | 0 | 0 | 0 | 0 | 0 | 0 | 0 | 0 | 72.44 | 0 | 0 | 0 | 0 | 0 | 11.8 | 0 | 0 | 25 | 0.6 | 7 | 0.1 | 0.06588501 | 1039.828 | 275.3829 | -12.8128 | 5.600363 | 0.1195223 | 3.609078 | 1.97296 | -143
0 | 0 | 0 | 0 | 0 | 0 | 0 | 0 | 0 | 0 | 0 | 100 | 0 | 0 | 0 | 0 | 0 | 0 | 0 | 0 | 25 | 0.6 | 5.9 | 0.1 | 0 | 933.47 | 0 | 0 | 0 | 0 | 3 | 0 | -376
0 | 0 | 0 | 0 | 0 | 0 | 0 | 0 | 0 | 0 | 0 | 100 | 0 | 0 | 0 | 0 | 0 | 0 | 0 | 0 | 25 | 0.1 | 8 | 0.215 | 0 | 933.47 | 0 | 0 | 0 | 0 | 3 | 0 | -442
0 | 0 | 0 | 7.41 | 0 | 0 | 0 | 0 | 0 | 0 | 0 | 92.59 | 0 | 0 | 0 | 0 | 0 | 0 | 0 | 0 | 25 | 0.1 | 8 | 0.215 | 0.007076899 | 976.6651 | 287.9336 | -0.430509 | 0.6704153 | 0.08069355 | 3.06603 | 0.4401466 | -325
0 | 0 | 0 | 23.13 | 0 | 0 | 0 | 0 | 0 | 0 | 0 | 76.87 | 0 | 0 | 0 | 0 | 0 | 0 | 0 | 0 | 25 | 0.1 | 8 | 0.215 | 0.01297149 | 1086.575 | 526.3379 | -1.438555 | 0.9551564 | 0.1475064 | 3.234042 | 0.8045806 | -4
0 | 0 | 0 | 32.66 | 0 | 0 | 0 | 0 | 0 | 0 | 0 | 67.34 | 0 | 0 | 0 | 0 | 0 | 0 | 0 | 0 | 25 | 0.1 | 8 | 0.215 | 0.01575015 | 1169.009 | 637.7879 | -2.112272 | 0.9384609 | 0.1787404 | 3.360054 | 0.9749474 | 250
0 | 12.33 | 0 | 0 | 0 | 0 | 0 | 0 | 0 | 0 | 0 | 87.67 | 0 | 0 | 0 | 0 | 0 | 0 | 0 | 0 | 25 | 0.1 | 8 | 0.139 | 0.03245751 | 1018.256 | 313.8473 | -2.535662 | 1.879347 | 0.01258884 | 3.204054 | 0.7553303 | -232
0 | 14.35 | 0 | 0 | 0 | 0 | 0 | 0 | 0 | 0 | 0 | 85.65 | 0 | 0 | 0 | 0 | 0 | 0 | 0 | 0 | 25 | 0.1 | 8 | 0.215 | 0.03502501 | 1033.177 | 338.1511 | -2.943582 | 1.914222 | 0.0135637 | 3.239963 | 0.8138218 | -202
0 | 23.88 | 0 | 0 | 0 | 0 | 0 | 0 | 0 | 0 | 0 | 76.12 | 0 | 0 | 0 | 0 | 0 | 0 | 0 | 0 | 25 | 0.1 | 8 | 0.215 | 0.0451508 | 1107.988 | 432.5334 | -4.816081 | 1.798768 | 0.0173495 | 3.420008 | 1.04097 | -247
0 | 0 | 0 | 0 | 0 | 0 | 0 | 0 | 0 | 0 | 0 | 100 | 0 | 0 | 0 | 0 | 0 | 0 | 0 | 0 | 26 | 0.1 | 8 | 0.215 | 0 | 933.47 | 0 | 0 | 0 | 0 | 3 | 0 | -630
0 | 0 | 0 | 9.29 | 0 | 0 | 0 | 0 | 0 | 0 | 0 | 90.71 | 0 | 0 | 0 | 0 | 0 | 0 | 0 | 0 | 25 | 0.1 | 8 | 0.215 | 0.007958959 | 988.4083 | 323.728 | -0.5441993 | 0.7350041 | 0.09072493 | 3.083981 | 0.4948633 | -485
0 | 0 | 0 | 16.88 | 0 | 0 | 0 | 0 | 0 | 0 | 0 | 83.12 | 0 | 0 | 0 | 0 | 0 | 0 | 0 | 0 | 25 | 0.1 | 8 | 0.215 | 0.01092111 | 1039.491 | 443.6546 | -1.022086 | 0.8992576 | 0.1243344 | 3.162068 | 0.6781878 | -265
0 | 0 | 0 | 29.22 | 0 | 0 | 0 | 0 | 0 | 0 | 0 | 70.78 | 0 | 0 | 0 | 0 | 0 | 0 | 0 | 0 | 25 | 0.1 | 8 | 0.215 | 0.01478386 | 1137.604 | 599.1231 | -1.86393 | 0.9573827 | 0.1679045 | 3.312047 | 0.915843 | -130
0 | 0 | 0 | 9.91 | 0 | 0 | 0 | 0 | 0 | 0 | 0 | 90.09 | 0 | 0 | 0 | 0 | 0 | 0 | 0 | 0 | 25 | 0.1 | 8 | 0.215 | 0.00823222 | 992.356 | 334.8103 | -0.5820966 | 0.7537004 | 0.09383076 | 3.090015 | 0.5118041 | -330
0 | 0 | 0 | 12.91 | 0 | 0 | 0 | 0 | 0 | 0 | 0 | 87.09 | 0 | 0 | 0 | 0 | 0 | 0 | 0 | 0 | 25 | 0.1 | 8 | 0.215 | 0.009462397 | 1012.006 | 384.6566 | -0.7683228 | 0.8294102 | 0.1078002 | 3.120053 | 0.5880011 | -330
0 | 0 | 0 | 15.77 | 0 | 0 | 0 | 0 | 0 | 0 | 0 | 84.23 | 0 | 0 | 0 | 0 | 0 | 0 | 0 | 0 | 25 | 0.1 | 8 | 0.215 | 0.01052852 | 1031.628 | 427.7889 | -0.9502907 | 0.8827487 | 0.1198881 | 3.150048 | 0.6539349 | -280
0 | 0 | 0 | 18.5 | 0 | 0 | 0 | 0 | 0 | 0 | 0 | 81.5 | 0 | 0 | 0 | 0 | 0 | 0 | 0 | 0 | 25 | 0.1 | 8 | 0.215 | 0.01147656 | 1051.227 | 466.0844 | -1.128045 | 0.9195568 | 0.1306204 | 3.180008 | 0.7124749 | -200
0 | 0 | 0 | 24.11 | 0 | 0 | 0 | 0 | 0 | 0 | 0 | 75.89 | 0 | 0 | 0 | 0 | 0 | 0 | 0 | 0 | 25 | 0.1 | 8 | 0.215 | 0.01327344 | 1094.421 | 538.4856 | -1.505725 | 0.958771 | 0.1509109 | 3.246037 | 0.8231501 | -40
0 | 0 | 0 | 0 | 0 | 0 | 0 | 0 | 0 | 0 | 0 | 100 | 0 | 0 | 0 | 0 | 0 | 0 | 0 | 0 | 25 | 0.01 | 7 | 0.215 | 0 | 933.47 | 0 | 0 | 0 | 0 | 3 | 0 | -605
0 | 0 | 0 | 0 | 0 | 0 | 0 | 0 | 0 | 0 | 0 | 100 | 0 | 0 | 0 | 0 | 0 | 0 | 0 | 0 | 25 | 0.1 | 7 | 0.215 | 0 | 933.47 | 0 | 0 | 0 | 0 | 3 | 0 | -685
0 | 0 | 0 | 0 | 0 | 0 | 0 | 0 | 0 | 0 | 0 | 100 | 0 | 0 | 0 | 0 | 0 | 0 | 0 | 0 | 25 | 0.5 | 7 | 0.215 | 0 | 933.47 | 0 | 0 | 0 | 0 | 3 | 0 | -730
0 | 0 | 0 | 0 | 0 | 0 | 0 | 0 | 0 | 0 | 0 | 100 | 0 | 0 | 0 | 0 | 0 | 0 | 0 | 0 | 25 | 1 | 7 | 0.215 | 0 | 933.47 | 0 | 0 | 0 | 0 | 3 | 0 | -745
0 | 0 | 0 | 0 | 0 | 0 | 0 | 0 | 0 | 0 | 0 | 100 | 0 | 0 | 0 | 0 | 0 | 0 | 0 | 0 | 25 | 0.1 | 4 | 0.215 | 0 | 933.47 | 0 | 0 | 0 | 0 | 3 | 0 | -680
0 | 0 | 0 | 0 | 0 | 0 | 0 | 0 | 0 | 0 | 0 | 100 | 0 | 0 | 0 | 0 | 0 | 0 | 0 | 0 | 25 | 0.1 | 5.8 | 0.215 | 0 | 933.47 | 0 | 0 | 0 | 0 | 3 | 0 | -685
0 | 0 | 0 | 0 | 0 | 0 | 0 | 0 | 0 | 0 | 0 | 100 | 0 | 0 | 0 | 0 | 0 | 0 | 0 | 0 | 25 | 0.1 | 8.1 | 0.215 | 0 | 933.47 | 0 | 0 | 0 | 0 | 3 | 0 | -675
0 | 0 | 0 | 0 | 0 | 0 | 0 | 0 | 0 | 0 | 0 | 100 | 0 | 0 | 0 | 0 | 0 | 0 | 0 | 0 | 25 | 0.1 | 9 | 0.215 | 0 | 933.47 | 0 | 0 | 0 | 0 | 3 | 0 | -650
0 | 0 | 0 | 0 | 0 | 0 | 0 | 0 | 0 | 0 | 0 | 100 | 0 | 0 | 0 | 0 | 0 | 0 | 0 | 0 | 25 | 0.1 | 9.4 | 0.215 | 0 | 933.47 | 0 | 0 | 0 | 0 | 3 | 0 | -600
0 | 0 | 0 | 0 | 0 | 0 | 0 | 0 | 0 | 0 | 0 | 100 | 0 | 0 | 0 | 0 | 0 | 0 | 0 | 0 | 25 | 1 | 4 | 0.215 | 0 | 933.47 | 0 | 0 | 0 | 0 | 3 | 0 | -770
0 | 0 | 0 | 0 | 0 | 0 | 0 | 0 | 0 | 0 | 0 | 100 | 0 | 0 | 0 | 0 | 0 | 0 | 0 | 0 | 25 | 1 | 5.8 | 0.215 | 0 | 933.47 | 0 | 0 | 0 | 0 | 3 | 0 | -760
0 | 0 | 0 | 0 | 0 | 0 | 0 | 0 | 0 | 0 | 0 | 100 | 0 | 0 | 0 | 0 | 0 | 0 | 0 | 0 | 25 | 1 | 8.1 | 0.215 | 0 | 933.47 | 0 | 0 | 0 | 0 | 3 | 0 | -760
0 | 0 | 0 | 0 | 0 | 0 | 0 | 0 | 0 | 0 | 0 | 100 | 0 | 0 | 0 | 0 | 0 | 0 | 0 | 0 | 25 | 1 | 10.2 | 0.215 | 0 | 933.47 | 0 | 0 | 0 | 0 | 3 | 0 | -720
0 | 0 | 0 | 0 | 0 | 0 | 0 | 0 | 0 | 0 | 0 | 100 | 0 | 0 | 0 | 0 | 0 | 0 | 0 | 0 | 25 | 0.1 | 10 | 1 | 0 | 933.47 | 0 | 0 | 0 | 0 | 3 | 0 | -500
0 | 0 | 0 | 0 | 0 | 0 | 15.34 | 0 | 0 | 0 | 0 | 84.66 | 0 | 0 | 0 | 0 | 0 | 0 | 0 | 0 | 25 | 0.1 | 10 | 1 | 0.0004566038 | 1024.283 | 395.8753 | -3.419512 | 3.177517 | 0.002179294 | 3.099985 | 0.4358588 | -125
0 | 0 | 0 | 0 | 0 | 0 | 37.8 | 0 | 0 | 0 | 0 | 62.2 | 0 | 0 | 0 | 0 | 0 | 0 | 0 | 0 | 25 | 0.1 | 10 | 1 | 0.0007483257 | 1205.981 | 648.662 | -9.18088 | 3.149207 | 0.003570885 | 3.300035 | 0.7141771 | -750
0 | 0 | 0 | 0 | 0 | 0 | 54.75 | 0 | 0 | 0 | 0 | 45.25 | 0 | 0 | 0 | 0 | 0 | 0 | 0 | 0 | 25 | 0.1 | 10 | 1 | 0.0009194549 | 1405.811 | 796.8162 | -13.85363 | 1.818794 | 0.004386474 | 3.520048 | 0.8772948 | -875
0 | 0 | 0 | 0 | 0 | 0 | 0 | 0 | 0 | 0 | 0 | 100 | 0 | 0 | 0 | 0 | 0 | 0 | 0 | 0 | 25 | 0.1 | 7 | 1 | 0 | 933.47 | 0 | 0 | 0 | 0 | 3 | 0 | -690
0 | 0 | 0 | 0 | 0 | 0 | 15.34 | 0 | 0 | 0 | 0 | 84.66 | 0 | 0 | 0 | 0 | 0 | 0 | 0 | 0 | 25 | 0.1 | 7 | 1 | 0.0004566038 | 1024.283 | 395.8753 | -3.419512 | 3.177517 | 0.002179294 | 3.099985 | 0.4358588 | -300
0 | 0 | 0 | 0 | 0 | 0 | 37.8 | 0 | 0 | 0 | 0 | 62.2 | 0 | 0 | 0 | 0 | 0 | 0 | 0 | 0 | 25 | 0.1 | 7 | 1 | 0.0007483257 | 1205.981 | 648.662 | -9.18088 | 3.149207 | 0.003570885 | 3.300035 | 0.7141771 | 300
0 | 0 | 0 | 0 | 0 | 0 | 54.75 | 0 | 0 | 0 | 0 | 45.25 | 0 | 0 | 0 | 0 | 0 | 0 | 0 | 0 | 25 | 0.1 | 7 | 1 | 0.0009194549 | 1405.811 | 796.8162 | -13.85363 | 1.818794 | 0.004386474 | 3.520048 | 0.8772948 | 600
0 | 0 | 0 | 0 | 0 | 0 | 64.96 | 0 | 0 | 0 | 0 | 35.04 | 0 | 0 | 0 | 0 | 0 | 0 | 0 | 0 | 25 | 0.1 | 7 | 1 | 0.0009999565 | 1569.215 | 866.4169 | -16.37952 | 0.7729082 | 0.004769626 | 3.699956 | 0.9539252 | 650
0 | 0 | 0 | 15.77 | 0 | 0 | 0 | 0 | 0 | 0 | 0 | 84.23 | 0 | 0 | 0 | 0 | 0 | 0 | 0 | 0 | 25 | 0.1 | 10 | 1 | 0.01052852 | 1031.628 | 427.7889 | -0.9502907 | 0.8827487 | 0.1198881 | 3.150048 | 0.6539349 | 0
0 | 0 | 0 | 28.32 | 0 | 0 | 0 | 0 | 0 | 0 | 0 | 71.68 | 0 | 0 | 0 | 0 | 0 | 0 | 0 | 0 | 25 | 0.1 | 10 | 1 | 0.01452485 | 1129.71 | 588.7411 | -1.79989 | 0.9600037 | 0.164995 | 3.299979 | 0.8999726 | 100
0 | 0 | 0 | 38.56 | 0 | 0 | 0 | 0 | 0 | 0 | 0 | 61.44 | 0 | 0 | 0 | 0 | 0 | 0 | 0 | 0 | 25 | 0.1 | 10 | 1 | 0.01733112 | 1227.874 | 700.7875 | -2.550175 | 0.8747925 | 0.196396 | 3.450038 | 1.071251 | 400
0 | 0 | 0 | 44.67 | 0 | 0 | 0 | 0 | 0 | 0 | 0 | 55.33 | 0 | 0 | 0 | 0 | 0 | 0 | 0 | 0 | 25 | 0.1 | 10 | 1 | 0.01887914 | 1296.586 | 762.0845 | -3.015808 | 0.7704964 | 0.2135746 | 3.555073 | 1.164952 | 600
0 | 0 | 0 | 55.55 | 0 | 0 | 0 | 0 | 0 | 0 | 0 | 44.45 | 0 | 0 | 0 | 0 | 0 | 0 | 0 | 0 | 25 | 0.1 | 10 | 1 | 0.02140468 | 1443.815 | 860.8803 | -3.848425 | 0.5051483 | 0.2412621 | 3.780133 | 1.315975 | 775
0 | 0 | 0 | 59.23 | 0 | 0 | 0 | 0 | 0 | 0 | 0 | 40.77 | 0 | 0 | 0 | 0 | 0 | 0 | 0 | 0 | 25 | 0.1 | 10 | 1 | 0.0221751 | 1502.688 | 890.5606 | -4.118361 | 0.4000721 | 0.2495801 | 3.870129 | 1.361346 | 900
0 | 0 | 0 | 62.06 | 0 | 0 | 0 | 0 | 0 | 0 | 0 | 37.94 | 0 | 0 | 0 | 0 | 0 | 0 | 0 | 0 | 25 | 0.1 | 10 | 1 | 0.02272862 | 1551.787 | 911.6743 | -4.315954 | 0.3177667 | 0.2554972 | 3.945184 | 1.393621 | 975
0 | 0 | 0 | 15.77 | 0 | 0 | 0 | 0 | 0 | 0 | 0 | 84.23 | 0 | 0 | 0 | 0 | 0 | 0 | 0 | 0 | 25 | 0.1 | 7 | 1 | 0.01052852 | 1031.628 | 427.7889 | -0.9502907 | 0.8827487 | 0.1198881 | 3.150048 | 0.6539349 | 0
0 | 0 | 0 | 28.32 | 0 | 0 | 0 | 0 | 0 | 0 | 0 | 71.68 | 0 | 0 | 0 | 0 | 0 | 0 | 0 | 0 | 25 | 0.1 | 7 | 1 | 0.01452485 | 1129.71 | 588.7411 | -1.79989 | 0.9600037 | 0.164995 | 3.299979 | 0.8999726 | 250
0 | 0 | 0 | 41.27 | 0 | 0 | 0 | 0 | 0 | 0 | 0 | 58.73 | 0 | 0 | 0 | 0 | 0 | 0 | 0 | 0 | 25 | 0.1 | 7 | 1 | 0.01802852 | 1257.291 | 728.4564 | -2.755526 | 0.833109 | 0.2041503 | 3.495006 | 1.113547 | 525
0 | 0 | 0 | 57.43 | 0 | 0 | 0 | 0 | 0 | 0 | 0 | 42.57 | 0 | 0 | 0 | 0 | 0 | 0 | 0 | 0 | 25 | 0.1 | 7 | 1 | 0.02180474 | 1473.228 | 876.3293 | -3.987788 | 0.4519835 | 0.2455917 | 3.825096 | 1.339591 | 925
0 | 0 | 0 | 59.23 | 0 | 0 | 0 | 0 | 0 | 0 | 0 | 40.77 | 0 | 0 | 0 | 0 | 0 | 0 | 0 | 0 | 25 | 0.1 | 7 | 1 | 0.0221751 | 1502.688 | 890.5606 | -4.118361 | 0.4000721 | 0.2495801 | 3.870129 | 1.361346 | 900
0 | 0 | 0 | 72.03 | 0 | 0 | 0 | 0 | 0 | 0 | 0 | 27.97 | 0 | 0 | 0 | 0 | 0 | 0 | 0 | 0 | 25 | 0.1 | 7 | 1 | 0.02427317 | 1757.764 | 968.6285 | -4.872052 | 0.0631503 | 0.2714586 | 4.260048 | 1.480683 | 975
0 | 4.71 | 0 | 0 | 0 | 0 | 0 | 0 | 0 | 0 | 0 | 95.29 | 0 | 0 | 0 | 0 | 0 | 0 | 0 | 0 | 25 | 0.1 | 10 | 1 | 0.02001881 | 964.6432 | 194.6447 | -0.9753037 | 1.4092 | 0.007807463 | 3.075024 | 0.4684478 | 0
0 | 20.03 | 0 | 0 | 0 | 0 | 0 | 0 | 0 | 0 | 0 | 79.97 | 0 | 0 | 0 | 0 | 0 | 0 | 0 | 0 | 25 | 0.1 | 10 | 1 | 0.04138088 | 1076.851 | 397.7069 | -4.071747 | 1.891416 | 0.01595256 | 3.345073 | 0.9571536 | 300
0 | 45.23 | 0 | 0 | 0 | 0 | 0 | 0 | 0 | 0 | 0 | 54.77 | 0 | 0 | 0 | 0 | 0 | 0 | 0 | 0 | 25 | 0.1 | 10 | 1 | 0.06089579 | 1307.408 | 571.2226 | -8.399728 | 0.7333249 | 0.02291251 | 3.899949 | 1.37475 | 500
0 | 9.21 | 0 | 0 | 0 | 0 | 0 | 0 | 0 | 0 | 0 | 90.79 | 0 | 0 | 0 | 0 | 0 | 0 | 0 | 0 | 25 | 0.1 | 7 | 1 | 0.02803335 | 995.8073 | 271.6973 | -1.900313 | 1.765431 | 0.01089814 | 3.150026 | 0.6538886 | -150
0 | 26.12 | 0 | 0 | 0 | 0 | 0 | 0 | 0 | 0 | 0 | 73.88 | 0 | 0 | 0 | 0 | 0 | 0 | 0 | 0 | 25 | 0.1 | 7 | 1 | 0.04718657 | 1126.711 | 451.1521 | -5.239628 | 1.722904 | 0.01809632 | 3.465068 | 1.085779 | -125
0 | 17.64 | 0 | 0 | 0 | 0 | 0 | 0 | 0 | 0 | 0 | 82.36 | 0 | 0 | 0 | 0 | 0 | 0 | 0 | 0 | 25 | 0.1 | 7 | 1 | 0.03883901 | 1058.156 | 374.0034 | -3.600855 | 1.919971 | 0.01500178 | 3.30008 | 0.9001069 | -125
0 | 39.74 | 0 | 0 | 0 | 0 | 0 | 0 | 0 | 0 | 0 | 60.26 | 0 | 0 | 0 | 0 | 0 | 0 | 0 | 0 | 25 | 0.1 | 7 | 1 | 0.0575735 | 1251.291 | 543.2893 | -7.598306 | 1.046758 | 0.02179207 | 3.764894 | 1.307524 | -100
0 | 50.37 | 0 | 0 | 0 | 0 | 0 | 0 | 0 | 0 | 0 | 49.63 | 0 | 0 | 0 | 0 | 0 | 0 | 0 | 0 | 25 | 0.1 | 7 | 1 | 0.0635495 | 1363.493 | 592.5511 | -9.038704 | 0.4569623 | 0.02376802 | 4.034928 | 1.426081 | 0
0 | 54.15 | 0 | 0 | 0 | 0 | 0 | 0 | 0 | 0 | 0 | 45.85 | 0 | 0 | 0 | 0 | 0 | 0 | 0 | 0 | 25 | 0.1 | 7 | 1 | 0.06519445 | 1407.132 | 605.044 | -9.423851 | 0.2796526 | 0.02426913 | 4.139953 | 1.456148 | 425
0 | 60.71 | 0 | 0 | 0 | 0 | 0 | 0 | 0 | 0 | 0 | 39.29 | 0 | 0 | 0 | 0 | 0 | 0 | 0 | 0 | 25 | 0.1 | 7 | 1 | 0.0673385 | 1488.187 | 619.484 | -9.879038 | 0.06011386 | 0.02484834 | 4.335026 | 1.4909 | 1000
0 | 0 | 0 | 0 | 27.21 | 0 | 0 | 0 | 0 | 0 | 0 | 72.79 | 0 | 0 | 0 | 0 | 0 | 0 | 0 | 0 | 25 | 0.1 | 7 | 1 | 0.01010289 | 1077.1 | 613.195 | -0.3944461 | 0.3565116 | 0.1665368 | 3.156033 | 0.666147 | -60
0 | 0 | 0 | 0 | 0 | 0 | 0 | 0 | 0 | 0 | 0 | 100 | 0 | 0 | 0 | 0 | 0 | 0 | 0 | 0 | 25 | 0.6 | 6 | 0.1 | 0 | 933.47 | 0 | 0 | 0 | 0 | 3 | 0 | -550
0 | 0 | 0 | 0 | 0 | 0 | 0 | 0 | 0 | 0 | 4 | 96 | 0 | 0 | 0 | 0 | 0 | 0 | 0 | 0 | 25 | 0.01 | 7 | 0.215 | 0.01408191 | 940.8462 | 55.45543 | -0.06832852 | 0.1217682 | 0.0379026 | 3.139075 | 1.045589 | -541
0 | 0 | 0 | 0 | 0 | 0 | 0 | 0 | 0 | 0 | 4 | 96 | 0 | 0 | 0 | 0 | 0 | 0 | 0 | 0 | 25 | 0.1 | 7 | 0.215 | 0.01408191 | 940.8462 | 55.45543 | -0.06832852 | 0.1217682 | 0.0379026 | 3.139075 | 1.045589 | -591
0 | 0 | 0 | 0 | 0 | 0 | 0 | 0 | 0 | 0 | 4 | 96 | 0 | 0 | 0 | 0 | 0 | 0 | 0 | 0 | 25 | 1 | 7 | 0.215 | 0.01408191 | 940.8462 | 55.45543 | -0.06832852 | 0.1217682 | 0.0379026 | 3.139075 | 1.045589 | -631
0 | 0 | 0 | 0 | 0 | 0 | 0 | 0 | 0 | 0 | 4 | 96 | 0 | 0 | 0 | 0 | 0 | 0 | 0 | 0 | 25 | 5 | 7 | 0.215 | 0.01408191 | 940.8462 | 55.45543 | -0.06832852 | 0.1217682 | 0.0379026 | 3.139075 | 1.045589 | -671
0 | 0 | 0 | 0 | 0 | 0 | 0 | 0 | 0 | 0 | 0.2 | 99.8 | 0 | 0 | 0 | 0 | 0 | 0 | 0 | 0 | 25 | 0.01 | 7 | 0.215 | 0.003134662 | 933.8307 | 12.36649 | -0.003397869 | 0.02904659 | 0.00845223 | 3.006802 | 0.233165 | -631
0 | 0 | 0 | 0 | 0 | 0 | 0 | 0 | 0 | 0 | 0.2 | 99.8 | 0 | 0 | 0 | 0 | 0 | 0 | 0 | 0 | 25 | 0.1 | 7 | 0.215 | 0.003134662 | 933.8307 | 12.36649 | -0.003397869 | 0.02904659 | 0.00845223 | 3.006802 | 0.233165 | -701
0 | 0 | 0 | 0 | 0 | 0 | 0 | 0 | 0 | 0 | 0.2 | 99.8 | 0 | 0 | 0 | 0 | 0 | 0 | 0 | 0 | 25 | 1 | 7 | 0.215 | 0.003134662 | 933.8307 | 12.36649 | -0.003397869 | 0.02904659 | 0.00845223 | 3.006802 | 0.233165 | -761
0.17 | 0.01 | 0 | 0 | 0 | 0 | 0 | 0 | 0.06 | 0.63 | 4.54 | 93.05 | 0 | 0 | 0.03 | 0 | 1.51 | 0 | 0 | 0 | 25 | 1 | 6 | 0.215 | 0.02278524 | 945.0073 | 76.04042 | -0.5424199 | 1.243157 | 0.05766525 | 3.159421 | 1.15562 | -720
0.0007 | 0 | 0 | 0 | 0 | 0 | 0 | 0 | 0.0016 | 0 | 0.0039 | 99.99 | 0 | 0 | 0 | 0 | 0 | 0 | 0 | 0 | 0 | 0.1 | 7 | 0.167 | 0.0009138934 | 933.4916 | 3.783376 | -0.001383317 | 0.07729254 | 0.001687943 | 3.000165 | 0.03405566 | -646.4181
0.0007 | 0 | 0 | 0 | 0 | 0 | 0 | 0 | 0.0016 | 0 | 0.0039 | 99.99 | 0 | 0 | 0 | 0 | 0 | 0 | 0 | 0 | 15 | 0.1 | 7 | 0.167 | 0.0009138934 | 933.4916 | 3.783376 | -0.001383317 | 0.07729254 | 0.001687943 | 3.000165 | 0.03405566 | -644.5829
0.0007 | 0 | 0 | 0 | 0 | 0 | 0 | 0 | 0.0016 | 0 | 0.0039 | 99.99 | 0 | 0 | 0 | 0 | 0 | 0 | 0 | 0 | 25 | 0.1 | 7 | 0.167 | 0.0009138934 | 933.4916 | 3.783376 | -0.001383317 | 0.07729254 | 0.001687943 | 3.000165 | 0.03405566 | -649.3994
0.0007 | 0 | 0 | 0 | 0 | 0 | 0 | 0 | 0.0016 | 0 | 0.0039 | 99.99 | 0 | 0 | 0 | 0 | 0 | 0 | 0 | 0 | 32 | 0.1 | 7 | 0.167 | 0.0009138934 | 933.4916 | 3.783376 | -0.001383317 | 0.07729254 | 0.001687943 | 3.000165 | 0.03405566 | -653.0078
0.0007 | 0 | 0 | 0 | 0 | 0 | 0 | 0 | 0.0016 | 0 | 0.0039 | 99.99 | 0 | 0 | 0 | 0 | 0 | 0 | 0 | 0 | 40 | 0.1 | 7 | 0.167 | 0.0009138934 | 933.4916 | 3.783376 | -0.001383317 | 0.07729254 | 0.001687943 | 3.000165 | 0.03405566 | -666.8697
0.0007 | 0 | 0 | 0 | 0 | 0 | 0 | 0 | 0.0016 | 0 | 0.0039 | 99.99 | 0 | 0 | 0 | 0 | 0 | 0 | 0 | 0 | 25 | 0 | 7 | 0.167 | 0.0009138934 | 933.4916 | 3.783376 | -0.001383317 | 0.07729254 | 0.001687943 | 3.000165 | 0.03405566 | -534
0.0007 | 0 | 0 | 0 | 0 | 0 | 0 | 0 | 0.0016 | 0 | 0.0039 | 99.99 | 0 | 0 | 0 | 0 | 0 | 0 | 0 | 0 | 0 | 0 | 7 | 0.167 | 0.0009138934 | 933.4916 | 3.783376 | -0.001383317 | 0.07729254 | 0.001687943 | 3.000165 | 0.03405566 | -564
0.0007 | 0 | 0 | 0 | 0 | 0 | 0 | 0 | 0.0016 | 0 | 0.0039 | 99.99 | 0 | 0 | 0 | 0 | 0 | 0 | 0 | 0 | 25 | 0.1 | 7 | 0.167 | 0.0009138934 | 933.4916 | 3.783376 | -0.001383317 | 0.07729254 | 0.001687943 | 3.000165 | 0.03405566 | -244
0.0007 | 0 | 0 | 0 | 0 | 0 | 0 | 0 | 0.0016 | 0 | 0.0039 | 99.99 | 0 | 0 | 0 | 0 | 0 | 0 | 0 | 0 | 25 | 0.5 | 7 | 0.167 | 0.0009138934 | 933.4916 | 3.783376 | -0.001383317 | 0.07729254 | 0.001687943 | 3.000165 | 0.03405566 | -744
0.48 | 0.002 | 0 | 0 | 0 | 0 | 0 | 0 | 0.08 | 0.004 | 0.1 | 99.4 | 0 | 0 | 0 | 0 | 0 | 0 | 0 | 0 | 25 | 0.1 | 7 | 0.167 | 0.008693762 | 936.2958 | 48.15932 | -0.1641079 | 0.7450852 | 0.0145766 | 3.01591 | 0.293751 | -654
0.002 | 0 | 0 | 0 | 0 | 0 | 0 | 0 | 0.002 | 1.3 | 0.006 | 98.689 | 0 | 0 | 0 | 0 | 0 | 0 | 0 | 0 | 25 | 0.1 | 7 | 0.167 | 0.004706967 | 937.2676 | 47.03569 | -0.4873414 | 1.48206 | 0.005220802 | 3.025984 | 0.3226005 | -694
0.16 | 0.23 | 0 | 0 | 0 | 0 | 0 | 0 | 0.08 | 0.02 | 0.04 | 97.04 | 0 | 0 | 0 | 0 | 2.43 | 0 | 0 | 0 | 25 | 0.1 | 7 | 0.167 | 0.02074393 | 936.0614 | 54.27345 | -0.3508185 | 0.7736448 | 0.04988904 | 2.982996 | 0.2644595 | -684