## Sheet1
| Index | Ni | Cr | Mo | Ti | Fe | FORMULA | delta_a | Hmix | VEC | sigma_bulk_modulus | H1_new_pred_KFold_mean | H1_new_pred_KFold_std | C2_new_pred_KFold_mean | C2_new_pred_KFold_std
0 | 0 | 43.8 | 38.3 | 2.44 | 1.04 | 14.5 | Ni43.8 Cr38.3 Mo2.44 Ti1.04 Fe14.5 | 0.02253154 | -6.600175 | 8.019584 | 14.32778 | 191.4725 | 56.30118 | 695.3577 | 139.0541
1 | 1 | 39.5 | 39.9 | 3.47 | 1.54 | 15.5 | Ni39.5 Cr39.9 Mo3.47 Ti1.54 Fe15.5 | 0.02694048 | -6.78367 | 7.860875 | 16.08545 | 192.0738 | 37.973 | 751.8048 | 142.8953
2 | 2 | 36.7 | 40.2 | 4.64 | 2.3 | 16.2 | Ni36.7 Cr40.2 Mo4.64 Ti2.3 Fe16.2 | 0.03181569 | -7.109403 | 7.745302 | 18.0416 | 202.9984 | 41.02666 | 765.6055 | 164.5275
3 | 3 | 33.9 | 39.9 | 5.95 | 3.21 | 17.1 | Ni33.9 Cr39.9 Mo5.95 Ti3.21 Fe17.1 | 0.03650283 | -7.447112 | 7.63282 | 20.05566 | 234.3495 | 52.46403 | 798.9072 | 151.9311
4 | 4 | 31.7 | 38.4 | 7.92 | 4.64 | 17.4 | Ni31.7 Cr38.4 Mo7.92 Ti4.64 Fe17.4 | 0.04234798 | -8.086359 | 7.522287 | 22.8093 | 276.9724 | 77.95157 | 818.8412 | 139.6251
5 | 5 | 51.3 | 28.2 | 1.79 | 0.782 | 17.9 | Ni51.3 Cr28.2 Mo1.79 Ti0.782 Fe17.9 | 0.01965088 | -5.994084 | 8.395031 | 12.79216 | 178.3082 | 46.80141 | 570.4401 | 68.60542
6 | 6 | 47.4 | 30.5 | 2.2 | 0.976 | 18.9 | Ni47.4 Cr30.5 Mo2.2 Ti0.976 Fe18.9 | 0.021788 | -6.183339 | 8.255021 | 13.6529 | 185.894 | 46.91085 | 594.0859375 | 74.5479
7 | 7 | 42.6 | 32.5 | 3.23 | 1.65 | 20 | Ni42.6 Cr32.5 Mo3.23 Ti1.65 Fe20 | 0.02725172 | -6.624941 | 8.071414 | 15.71607 | 184.924 | 38.93613 | 668.2352 | 109.2402
8 | 8 | 39.7 | 33 | 4.31 | 2.34 | 20.6 | Ni39.7 Cr33 Mo4.31 Ti2.34 Fe20.6 | 0.03174055 | -7.012307 | 7.954177 | 17.57335 | 197.9242 | 36.07563 | 714.5893 | 121.6257
9 | 9 | 36.1 | 33.1 | 5.82 | 3.49 | 21.5 | Ni36.1 Cr33.1 Mo5.82 Ti3.49 Fe21.5 | 0.03746752 | -7.56824 | 7.80402 | 20.03589 | 228.4339 | 46.95225 | 751.8825 | 133.2276
10 | 10 | 33.3 | 32.6 | 6.83 | 5.4 | 21.8 | Ni33.3 Cr32.6 Mo6.83 Ti5.4 Fe21.8 | 0.04387183 | -8.542447 | 7.661163 | 22.48716 | 298.6435 | 71.45728 | 772.5934 | 140.4137
11 | 11 | 30.7 | 30.1 | 8.91 | 7.87 | 22.4 | Ni30.7 Cr30.1 Mo8.91 Ti7.87 Fe22.4 | 0.05065954 | -9.693447 | 7.518904 | 25.77877 | 398.1622 | 100.4073 | 820.3484 | 113.2824
12 | 12 | 59 | 18.8 | 1.27 | 0.636 | 20.3 | Ni59 Cr18.8 Mo1.27 Ti0.636 Fe20.3 | 0.01739375 | -5.094294 | 8.753115 | 11.27147 | 152.1225 | 30.70182 | 348.1435 | 106.6033
13 | 13 | 53.7 | 21.8 | 1.76 | 0.759 | 22 | Ni53.7 Cr21.8 Mo1.76 Ti0.759 Fe22 | 0.01947349 | -5.440979 | 8.572331 | 12.32028 | 167.1126 | 33.79758 | 484.1643 | 82.56348
14 | 14 | 48.6 | 23.4 | 3.49 | 1.35 | 23.2 | Ni48.6 Cr23.4 Mo3.49 Ti1.35 Fe23.2 | 0.02614379 | -6.065786 | 8.380048 | 15.22113 | 181.9783 | 28.04952 | 604.7797 | 76.14755
15 | 15 | 45.1 | 25.4 | 2.76 | 1.79 | 24.9 | Ni45.1 Cr25.4 Mo2.76 Ti1.79 Fe24.9 | 0.02740387 | -6.337234 | 8.267334 | 15.09629 | 183.1542 | 28.38496 | 613.328125 | 96.07538
16 | 16 | 41 | 26.5 | 3.78 | 2.44 | 26.3 | Ni41 Cr26.5 Mo3.78 Ti2.44 Fe26.3 | 0.03167204 | -6.727139 | 8.116777 | 16.91991 | 201.0706 | 40.93658 | 665.6437 | 89.74672
17 | 17 | 37.6 | 26.6 | 4.94 | 4.08 | 26.7 | Ni37.6 Cr26.6 Mo4.94 Ti4.08 Fe26.7 | 0.03882253 | -7.750273 | 7.957966 | 19.66255 | 239.0837 | 51.7213 | 718.6696 | 112.3683
18 | 18 | 34.4 | 26.5 | 6.15 | 5.78 | 27.1 | Ni34.4 Cr26.5 Mo6.15 Ti5.78 Fe27.1 | 0.04460253 | -8.657886 | 7.803663 | 22.12912 | 290.1468 | 63.0896 | 752.2077 | 111.3661
19 | 19 | 31.6 | 25.4 | 7.39 | 8.76 | 26.9 | Ni31.6 Cr25.4 Mo7.39 Ti8.76 Fe26.9 | 0.05197608 | -10.20781 | 7.625987 | 25.25946 | 426.6545 | 97.71758 | 780.3923 | 106.8732
20 | 20 | 27.7 | 23.9 | 9.49 | 13.1 | 25.8 | Ni27.7 Cr23.9 Mo9.49 Ti13.1 Fe25.8 | 0.05984707 | -12.0604 | 7.362136 | 29.35534 | 613.992 | 109.2797 | 828.4016 | 90.00777
21 | 21 | 58.5 | 14.3 | 1.24 | 0.596 | 25.4 | Ni58.5 Cr14.3 Mo1.24 Ti0.596 Fe25.4 | 0.01703106 | -4.517515 | 8.835059 | 10.75924 | 147.0299 | 28.96026 | 221.3726 | 98.26991
22 | 22 | 53.9 | 16.1 | 1.37 | 0.849 | 27.8 | Ni53.9 Cr16.1 Mo1.37 Ti0.849 Fe27.8 | 0.01938112 | -4.884237 | 8.694508 | 11.53744 | 159.3008 | 31.61246 | 325.693 | 118.9145
23 | 23 | 49.1 | 18.1 | 1.9 | 1.24 | 29.7 | Ni49.1 Cr18.1 Mo1.9 Ti1.24 Fe29.7 | 0.02307182 | -5.341533 | 8.532187 | 12.95977 | 175.6006 | 29.91263 | 460.5053 | 84.21469
24 | 24 | 45.2 | 19.6 | 2.43 | 1.71 | 31.1 | Ni45.2 Cr19.6 Mo2.43 Ti1.71 Fe31.1 | 0.02660252 | -5.756581 | 8.394842 | 14.31117 | 191.9615 | 31.67957 | 544.1013 | 73.99986
25 | 25 | 41.4 | 20.1 | 3.16 | 2.64 | 32.7 | Ni41.4 Cr20.1 Mo3.16 Ti2.64 Fe32.7 | 0.03193098 | -6.40399824 | 8.2572 | 16.25843 | 209.2395 | 42.83032 | 616.9662 | 75.17472
26 | 26 | 37.8 | 21.1 | 4.2 | 4.25 | 32.6 | Ni37.8 Cr21.1 Mo4.2 Ti4.25 Fe32.6 | 0.03888778 | -7.526671 | 8.08004 | 18.98919 | 249.1207 | 51.28925 | 677.4496 | 92.49178
27 | 27 | 34.6 | 21.4 | 5.09 | 6.16 | 32.7 | Ni34.6 Cr21.4 Mo5.09 Ti6.16 Fe32.7 | 0.04508243 | -8.666133 | 7.915758 | 21.46556 | 301.8549 | 69.8831 | 725.2539 | 104.3986
28 | 28 | 31.7 | 20.4 | 6.67 | 9.36 | 31.9 | Ni31.7 Cr20.4 Mo6.67 Ti9.36 Fe31.9 | 0.05303118 | -10.45484 | 7.718285 | 25.07503 | 451.285 | 96.00043 | 763.7474 | 101.5766
29 | 29 | 28.1 | 19.2 | 7.63 | 14.3 | 30.8 | Ni28.1 Cr19.2 Mo7.63 Ti14.3 Fe30.8 | 0.06135751 | -12.7842 | 7.453564 | 28.755 | 642.2031 | 105.9436 | 811.7638 | 91.39429
30 | 30 | 56.6 | 10.6 | 0.95 | 0.604 | 31.2 | Ni56.6 Cr10.6 Mo0.95 Ti0.604 Fe31.2 | 0.01642082 | -4.028484 | 8.877244 | 10.00332 | 145.7703 | 29.6349 | 185.5753 | 91.51234
31 | 31 | 51.7 | 12.1 | 1.31 | 0.949 | 34 | Ni51.7 Cr12.1 Mo1.31 Ti0.949 Fe34 | 0.02004849 | -4.482809 | 8.727411 | 11.29668 | 160.9001 | 31.84948 | 272.1371 | 93.49506
32 | 32 | 47.1 | 13.5 | 1.76 | 1.32 | 36.3 | Ni47.1 Cr13.5 Mo1.76 Ti1.32 Fe36.3 | 0.02340153 | -4.879205 | 8.584117 | 12.58474 | 179.8038 | 32.29718 | 402.8661 | 98.97587
33 | 33 | 43.1 | 14.2 | 2.17 | 1.99 | 38.5 | Ni43.1 Cr14.2 Mo2.17 Ti1.99 Fe38.5 | 0.02777966 | -5.400627 | 8.455182 | 14.07649 | 198.5652 | 41.02339 | 503.4698 | 82.51123
34 | 34 | 39.4 | 15.7 | 2.88 | 3 | 39.1 | Ni39.4 Cr15.7 Mo2.88 Ti3 Fe39.1 | 0.03319535 | -6.206022 | 8.296163 | 16.1646 | 224.9724 | 47.81346 | 587.0369 | 64.61274
35 | 35 | 36.9 | 15.7 | 3.64 | 4.34 | 39.4 | Ni36.9 Cr15.7 Mo3.64 Ti4.34 Fe39.4 | 0.03883783 | -7.1472 | 8.177636 | 18.35911 | 257.4137 | 57.92868 | 631.1891 | 80.9631
36 | 36 | 33.3 | 16.6 | 4.61 | 6.46 | 39 | Ni33.3 Cr16.6 Mo4.61 Ti6.46 Fe39 | 0.04570479 | -8.497224 | 7.983395 | 21.1717 | 324.9825 | 83.65928 | 696.991 | 98.0165
37 | 37 | 30.7 | 16.5 | 5.21 | 9.51 | 38.1 | Ni30.7 Cr16.5 Mo5.21 Ti9.51 Fe38.1 | 0.05291024 | -10.27796 | 7.79944 | 23.99291 | 445.9613 | 112.0034 | 734.1407 | 96.2897
38 | 38 | 27.8 | 14.9 | 6.43 | 14.8 | 36 | Ni27.8 Cr14.9 Mo6.43 Ti14.8 Fe36 | 0.06202679 | -13.03187 | 7.537076 | 28.17087 | 647.6926 | 111.0818 | 799.4686 | 86.36309
39 | 39 | 51.9 | 8.03 | 0.916 | 0.575 | 38.6 | Ni51.9 Cr8.03 Mo0.916 Ti0.575 Fe38.6 | 0.01611458 | -3.635939 | 8.835904 | 9.618119 | 147.65 | 31.55822 | 145.3986 | 95.73655
40 | 40 | 47.5 | 9.04 | 1.17 | 0.815 | 41.5 | Ni47.5 Cr9.04 Mo1.17 Ti0.815 Fe41.5 | 0.01879681 | -3.916003 | 8.713022 | 10.55939 | 162.8922 | 34.80497 | 226.7907 | 107.129
41 | 41 | 44.2 | 9.89 | 1.33 | 1.14 | 43.4 | Ni44.2 Cr9.89 Mo1.33 Ti1.14 Fe43.4 | 0.02151854 | -4.220318 | 8.614246 | 11.42323 | 176.056 | 38.56346 | 310.9985 | 101.5894
42 | 42 | 40 | 10.9 | 2.14 | 1.8 | 45.2 | Ni40 Cr10.9 Mo2.14 Ti1.8 Fe45.2 | 0.02681956 | -4.799841 | 8.467013 | 13.52678 | 202.4851 | 52.28899 | 467.343 | 93.65938
43 | 43 | 37.1 | 11.5 | 2.42 | 2.57 | 46.4 | Ni37.1 Cr11.5 Mo2.42 Ti2.57 Fe46.4 | 0.03094548 | -5.365955 | 8.360836 | 14.90506 | 221.9676 | 59.68496 | 529.1593 | 83.10926
44 | 44 | 34.6 | 12 | 3.05 | 4.14 | 46.3 | Ni34.6 Cr12 Mo3.05 Ti4.14 Fe46.3 | 0.03773602 | -6.531239 | 8.225197 | 17.39514 | 259.2891 | 68.21098 | 592.6193 | 61.59253
45 | 45 | 31.3 | 12.4 | 3.76 | 6.41 | 46.1 | Ni31.3 Cr12.4 Mo3.76 Ti6.41 Fe46.1 | 0.0451816 | -8.02213 | 8.046414 | 20.24482 | 332.0132 | 96.31684 | 639.1736 | 81.88088
46 | 46 | 29.5 | 12.8 | 4.74 | 9.77 | 43.2 | Ni29.5 Cr12.8 Mo4.74 Ti9.77 Fe43.2 | 0.05336781 | -10.18058 | 7.848415 | 23.72313 | 462.9857 | 112.2774 | 711.8495 | 98.8232
47 | 47 | 26.5 | 12.6 | 5.4 | 13.7 | 41.8 | Ni26.5 Cr12.6 Mo5.4 Ti13.7 Fe41.8 | 0.06037052 | -12.1915 | 7.622 | 26.71726 | 614.3762 | 120.9452 | 753.9044 | 95.71694
48 | 48 | 46.4 | 5.75 | 0.757 | 0.659 | 46.5 | Ni46.4 Cr5.75 Mo0.757 Ti0.659 Fe46.5 | 0.01650291 | -3.350027 | 8.770991 | 9.277644 | 157.1761 | 41.71954 | 121.6999 | 111.0137
49 | 49 | 41.5 | 6.75 | 1.04 | 0.806 | 49.9 | Ni41.5 Cr6.75 Mo1.04 Ti0.806 Fe49.9 | 0.01848535 | -3.496757 | 8.641986 | 10.08159 | 166.1114 | 47.61005 | 180.271 | 114.8434
50 | 50 | 38.6 | 7.33 | 1.14 | 1.1 | 51.8 | Ni38.6 Cr7.33 Mo1.14 Ti1.1 Fe51.8 | 0.02092574 | -3.722861 | 8.558768 | 10.80154 | 173.244 | 46.83571 | 243.8342 | 120.3487
51 | 51 | 35.5 | 7.82 | 1.73 | 1.77 | 53.1 | Ni35.5 Cr7.82 Mo1.73 Ti1.77 Fe53.1 | 0.02612808 | -4.266177 | 8.448559 | 12.72454 | 202.8022 | 60.85966 | 399.3325 | 111.1517
52 | 52 | 33 | 8.58 | 2.07 | 2.74 | 53.6 | Ni33 Cr8.58 Mo2.07 Ti2.74 Fe53.6 | 0.03135675 | -5.012275 | 8.337434 | 14.51203 | 223.3482 | 65.69318 | 506.3455 | 98.52459
53 | 53 | 31.1 | 9.37 | 2.53 | 4.03 | 53 | Ni31.1 Cr9.37 Mo2.53 Ti4.03 Fe53 | 0.03696919 | -5.986334 | 8.222733 | 16.58094 | 254.9513 | 82.42769 | 553.4328 | 77.31835
54 | 54 | 29 | 9.63 | 2.86 | 6.11 | 52.4 | Ni29 Cr9.63 Mo2.86 Ti6.11 Fe52.4 | 0.04385322 | -7.4020886 | 8.0858 | 19.01446 | 320.4093 | 101.1412 | 593.6611 | 75.021
55 | 55 | 26.7 | 9.99 | 3.8 | 8.57 | 51 | Ni26.7 Cr9.99 Mo3.8 Ti8.57 Fe51 | 0.0505577 | -8.935778 | 7.915451 | 21.91584 | 410.9379 | 112.5787 | 654.7890625 | 75.83064
56 | 56 | 25 | 9.69 | 4.54 | 13.7 | 47 | Ni25 Cr9.69 Mo4.54 Ti13.7 Fe47 | 0.06031921 | -11.95045 | 7.667167 | 26.00137 | 583.7621 | 128.209 | 738.2469 | 84.63448
57 | 57 | 35.7 | 4.89 | 0.879 | 0.718 | 57.9 | Ni35.7 Cr4.89 Mo0.879 Ti0.718 Fe57.9 | 0.01739781 | -3.031372 | 8.569405 | 9.376414 | 159.6573 | 54.4353 | 110.6109 | 121.099
58 | 58 | 33.3 | 4.97 | 1.16 | 1.14 | 59.4 | Ni33.3 Cr4.97 Mo1.16 Ti1.14 Fe59.4 | 0.02129534 | -3.339108 | 8.497949 | 10.6305 | 171.5661 | 56.86761 | 183.8272 | 126.6685
59 | 59 | 30.8 | 5.78 | 1.39 | 1.52 | 60.5 | Ni30.8 Cr5.78 Mo1.39 Ti1.52 Fe60.5 | 0.02418312 | -3.62567 | 8.411841 | 11.63947 | 187.119 | 66.74135 | 277.72 | 131.3891
60 | 60 | 29.1 | 6.3 | 1.73 | 2.38 | 60.5 | Ni29.1 Cr6.3 Mo1.73 Ti2.38 Fe60.5 | 0.02932135 | -4.295372 | 8.326167 | 13.40784 | 207.5185 | 72.3347 | 409.7206 | 130.1387
61 | 61 | 27.9 | 6.86 | 2.19 | 3.49 | 59.6 | Ni27.9 Cr6.86 Mo2.19 Ti3.49 Fe59.6 | 0.03467963 | -5.157978 | 8.237305 | 15.40756 | 237.7537 | 79.60146 | 501.0146 | 100.8831
62 | 62 | 26.2 | 7.25 | 2.54 | 5.61 | 58.4 | Ni26.2 Cr7.25 Mo2.54 Ti5.61 Fe58.4 | 0.04225154 | -6.65256044 | 8.1038 | 18.07892 | 309.1151 | 112.3874 | 569.3949 | 78.95068
63 | 63 | 24.7 | 7.7 | 3.28 | 8.49 | 55.9 | Ni24.7 Cr7.7 Mo3.28 Ti8.49 Fe55.9 | 0.05020701 | -8.561485 | 7.934846 | 21.30189 | 412.327 | 121.8957 | 633.4896 | 92.34362
64 | 64 | 27 | 3.9 | 0.889 | 0.985 | 67.3 | Ni27 Cr3.9 Mo0.889 Ti0.985 Fe67.3 | 0.01962703 | -2.799698 | 8.404521 | 9.655333 | 167.8982 | 63.75603 | 95.92547 | 127.4979
65 | 65 | 25.6 | 4.16 | 1 | 1.36 | 67.9 | Ni25.6 Cr4.16 Mo1 Ti1.36 Fe67.9 | 0.02251264 | -3.059923 | 8.354329 | 10.53477 | 176.0337 | 75.5463 | 144.2372 | 126.7207
66 | 66 | 24.1 | 4.84 | 1.43 | 2.3 | 67.4 | Ni24.1 Cr4.84 Mo1.43 Ti2.3 Fe67.4 | 0.0285631 | -3.791442 | 8.264415 | 12.69399 | 199.5089 | 73.48799 | 320.9944 | 149.6497
67 | 67 | 23.6 | 5.26 | 1.68 | 3.1 | 66.4 | Ni23.6 Cr5.26 Mo1.68 Ti3.1 Fe66.4 | 0.03257988 | -4.415583 | 8.209116 | 14.13846 | 228.676 | 91.69205 | 430.0682 | 133.434
68 | 68 | 22.7 | 5.55 | 2.39 | 4.84 | 64.5 | Ni22.7 Cr5.55 Mo2.39 Ti4.84 Fe64.5 | 0.03979114 | -5.699478 | 8.10162 | 16.9861 | 281.2248 | 105.9369 | 535.0668 | 103.8069