## Sheet1
| Fe | Cr | Ni | Mo | W | N | Nb | C | Si | Mn | Cu | Al | V | Ta | Ti | Co | Mg | Y | delta_a | Tm | sigma_Tm | Hmix | sigma_Hmix | sigma_elec_nega | VEC | sigma_VEC | Mahalanobis | p value | dataset | UMAP Component 1 | UMAP Component 2
712 | 10.27149 | 31.29049 | 51.98556 | 0 | 0 | 0 | 0 | 0 | 0 | 0 | 0 | 0 | 1.601018 | 0 | 0 | 4.851446 | 0 | 0 | 0.007567561 | 1898.776 | 210.083 | -6.271299 | 2.111357 | 0.1156826 | 8.311398 | 1.854884 | 14.22472 | 0.0008149686 | new NiCrCoVFe data | 2.667013 | 13.55666
713 | 10.49541 | 32.94577 | 47.58972 | 0 | 0 | 0 | 0 | 0 | 0 | 0 | 0 | 0 | 2.334196 | 0 | 0 | 6.634907 | 0 | 0 | 0.008981693 | 1910.795 | 212.1178 | -6.468448 | 2.33273 | 0.1167603 | 8.184013 | 1.866998 | 14.07363 | 0.0008789226 | new NiCrCoVFe data | 2.699305 | 13.6592
714 | 11.11293 | 32.81215 | 43.5623 | 0 | 0 | 0 | 0 | 0 | 0 | 0 | 0 | 0 | 3.278592 | 0 | 0 | 9.234028 | 0 | 0 | 0.01049892 | 1916.091 | 211.7767 | -6.589871 | 2.581555 | 0.1166236 | 8.103674 | 1.860836 | 13.69859 | 0.001060204 | new NiCrCoVFe data | 2.574592 | 13.8753
715 | 11.3358 | 32.22398 | 39.22125 | 0 | 0 | 0 | 0 | 0 | 0 | 0 | 0 | 0 | 4.621174 | 0 | 0 | 12.5978 | 0 | 0 | 0.01226567 | 1921.153 | 211.285 | -6.79148 | 2.858632 | 0.1165478 | 8.021516 | 1.855467 | 15.97939 | 0.0003389371 | new NiCrCoVFe data | 2.698005 | 13.97495
716 | 11.53222 | 30.53158 | 34.88574 | 0 | 0 | 0 | 0 | 0 | 0 | 0 | 0 | 0 | 6.330071 | 0 | 0 | 16.72039 | 0 | 0 | 0.01411477 | 1923.116 | 209.9807 | -7.047385 | 3.152088 | 0.1161927 | 7.958414 | 1.846723 | 22.53157 | 1.28036e-05 | new NiCrCoVFe data | 2.95848 | 14.19769
717 | 11.73836 | 22.86896 | 61.3744 | 0 | 0 | 0 | 0 | 0 | 0 | 0 | 0 | 0 | 1.259726 | 0 | 0 | 2.758549 | 0 | 0 | 0.006842825 | 1857.79 | 194.3178 | -5.614143 | 1.9379 | 0.1076694 | 8.67017 | 1.75089 | 9.931102 | 0.006974107 | new NiCrCoVFe data | 2.536251 | 12.95541
718 | 12.47588 | 24.98369 | 56.71557 | 0 | 0 | 0 | 0 | 0 | 0 | 0 | 0 | 0 | 1.634808 | 0 | 0 | 4.190052 | 0 | 0 | 0.007710236 | 1870.761 | 199.1305 | -5.867117 | 2.123633 | 0.1101137 | 8.533698 | 1.783669 | 9.740073 | 0.007673085 | new NiCrCoVFe data | 2.53319 | 13.34487
719 | 13.3136 | 26.54967 | 52.0026 | 0 | 0 | 0 | 0 | 0 | 0 | 0 | 0 | 0 | 2.419855 | 0 | 0 | 5.714279 | 0 | 0 | 0.009226486 | 1883.143 | 202.7081 | -6.166939 | 2.381082 | 0.1120246 | 8.396326 | 1.81026 | 9.503543 | 0.008636381 | new NiCrCoVFe data | 2.531637 | 13.55914
720 | 14.04586 | 26.99037 | 46.90426 | 0 | 0 | 0 | 0 | 0 | 0 | 0 | 0 | 0 | 3.607508 | 0 | 0 | 8.452002 | 0 | 0 | 0.01107495 | 1892.498 | 204.2176 | -6.446623 | 2.695215 | 0.1129462 | 8.275278 | 1.821423 | 9.659158 | 0.007989886 | new NiCrCoVFe data | 2.547298 | 13.8062
721 | 14.78597 | 27.06871 | 42.00036 | 0 | 0 | 0 | 0 | 0 | 0 | 0 | 0 | 0 | 5.285712 | 0 | 0 | 10.85924 | 0 | 0 | 0.0131604 | 1902.326 | 205.5595 | -6.82592 | 3.019598 | 0.1139088 | 8.147006 | 1.835044 | 11.72098 | 0.00284985 | new NiCrCoVFe data | 2.630758 | 13.94752
722 | 14.6075 | 25.99045 | 37.75048 | 0 | 0 | 0 | 0 | 0 | 0 | 0 | 0 | 0 | 7.292178 | 0 | 0 | 14.3594 | 0 | 0 | 0.01515838 | 1908.038 | 205.8132 | -7.253456 | 3.349368 | 0.1145429 | 8.056312 | 1.845066 | 17.37873 | 0.0001683673 | new NiCrCoVFe data | 2.730621 | 14.37183
723 | 13.93632 | 24.36466 | 32.87705 | 0 | 0 | 0 | 0 | 0 | 0 | 0 | 0 | 0 | 10.51765 | 0 | 0 | 18.30432 | 0 | 0 | 0.01768472 | 1916.753 | 206.7305 | -7.975947 | 3.758173 | 0.1158984 | 7.930007 | 1.869518 | 30.04773 | 2.986877e-07 | new NiCrCoVFe data | 3.067306 | 14.56554
724 | 13.20608 | 15.02832 | 69.29549 | 0 | 0 | 0 | 0 | 0 | 0 | 0 | 0 | 0 | 0.7977468 | 0 | 0 | 1.672359 | 0 | 0 | 0.005606115 | 1818.578 | 168.3561 | -4.477646 | 1.708257 | 0.09416825 | 9.008251 | 1.56175 | 8.54002 | 0.01398165 | new NiCrCoVFe data | 2.552503 | 12.21396
725 | 14.43725 | 17.46574 | 64.41049 | 0 | 0 | 0 | 0 | 0 | 0 | 0 | 0 | 0 | 1.209451 | 0 | 0 | 2.477075 | 0 | 0 | 0.006775171 | 1833.695 | 178.1069 | -4.977124 | 1.914281 | 0.09932146 | 8.849914 | 1.638625 | 7.477603 | 0.02378259 | new NiCrCoVFe data | 2.828335 | 12.66395
726 | 15.7751 | 19.46141 | 59.47972 | 0 | 0 | 0 | 0 | 0 | 0 | 0 | 0 | 0 | 1.735789 | 0 | 0 | 3.547976 | 0 | 0 | 0.007998684 | 1847.321 | 185.0847 | -5.375273 | 2.139011 | 0.1029771 | 8.700625 | 1.692022 | 6.825124 | 0.03295666 | new NiCrCoVFe data | 2.808005 | 13.06386
727 | 17.01644 | 21.27838 | 53.96504 | 0 | 0 | 0 | 0 | 0 | 0 | 0 | 0 | 0 | 2.77055 | 0 | 0 | 4.969599 | 0 | 0 | 0.009910355 | 1862.52 | 191.5693 | -5.868722 | 2.4628 | 0.1064838 | 8.531346 | 1.743725 | 6.574103 | 0.03736385 | new NiCrCoVFe data | 2.819532 | 13.49245
728 | 17.57325 | 21.90855 | 50.29569 | 0 | 0 | 0 | 0 | 0 | 0 | 0 | 0 | 0 | 3.695101 | 0 | 0 | 6.527413 | 0 | 0 | 0.01130136 | 1870.999 | 194.3943 | -6.178137 | 2.700707 | 0.1081037 | 8.430293 | 1.767293 | 6.819348 | 0.03305197 | new NiCrCoVFe data | 2.771729 | 13.53329
729 | 18.22823 | 22.25825 | 44.49255 | 0 | 0 | 0 | 0 | 0 | 0 | 0 | 0 | 0 | 5.896924 | 0 | 0 | 9.124044 | 0 | 0 | 0.01394268 | 1884.717 | 198.3108 | -6.813358 | 3.132689 | 0.1106083 | 8.262185 | 1.806421 | 9.429219 | 0.008963367 | new NiCrCoVFe data | 2.835506 | 14.09174
730 | 18.05169 | 21.54337 | 40.14606 | 0 | 0 | 0 | 0 | 0 | 0 | 0 | 0 | 0 | 8.260617 | 0 | 0 | 11.99826 | 0 | 0 | 0.01614338 | 1893.628 | 200.3467 | -7.416595 | 3.504753 | 0.1122999 | 8.143492 | 1.835183 | 15.14641 | 0.0005140418 | new NiCrCoVFe data | 2.954911 | 14.49475
731 | 17.30317 | 20.30124 | 35.00489 | 0 | 0 | 0 | 0 | 0 | 0 | 0 | 0 | 0 | 11.76946 | 0 | 0 | 15.62124 | 0 | 0 | 0.01868296 | 1905.332 | 202.8634 | -8.258354 | 3.932584 | 0.114536 | 7.991016 | 1.87334 | 28.48757 | 6.516337e-07 | new NiCrCoVFe data | 3.138065 | 14.74344
732 | 15.87143 | 18.70576 | 30.19465 | 0 | 0 | 0 | 0 | 0 | 0 | 0 | 0 | 0 | 16.67699 | 0 | 0 | 18.55117 | 0 | 0 | 0.02132281 | 1921.13 | 206.2242 | -9.369037 | 4.35748 | 0.1175264 | 7.801207 | 1.927101 | 53.82732 | 2.049028e-12 | new NiCrCoVFe data | 3.33504 | 15.05514
733 | 16.28422 | 11.62109 | 69.68901 | 0 | 0 | 0 | 0 | 0 | 0 | 0 | 0 | 0 | 0.8209931 | 0 | 0 | 1.584694 | 0 | 0 | 0.005723659 | 1804.561 | 152.9249 | -3.988341 | 1.698851 | 0.08640016 | 9.092118 | 1.462527 | 8.688347 | 0.01298223 | new NiCrCoVFe data | 3.092187 | 12.0173
734 | 17.9986 | 13.66151 | 65.1801 | 0 | 0 | 0 | 0 | 0 | 0 | 0 | 0 | 0 | 1.177829 | 0 | 0 | 1.981966 | 0 | 0 | 0.006749019 | 1817.81 | 163.0854 | -4.463667 | 1.875574 | 0.09171317 | 8.947225 | 1.541252 | 6.977423 | 0.0305402 | new NiCrCoVFe data | 3.161105 | 12.34026
735 | 19.53665 | 15.0823 | 60.56758 | 0 | 0 | 0 | 0 | 0 | 0 | 0 | 0 | 0 | 1.808989 | 0 | 0 | 3.00448 | 0 | 0 | 0.008217731 | 1829.427 | 170.3346 | -4.901209 | 2.13005 | 0.09559113 | 8.812242 | 1.599507 | 5.746287 | 0.05652097 | new NiCrCoVFe data | 3.023963 | 12.57035
736 | 21.18081 | 16.41888 | 55.49756 | 0 | 0 | 0 | 0 | 0 | 0 | 0 | 0 | 0 | 2.785821 | 0 | 0 | 4.116931 | 0 | 0 | 0.01002327 | 1842.373 | 177.27 | -5.399375 | 2.433698 | 0.09934217 | 8.660209 | 1.655542 | 5.11373 | 0.07754747 | new NiCrCoVFe data | 3.111216 | 13.07994
737 | 22.36133 | 17.68793 | 50.01949 | 0 | 0 | 0 | 0 | 0 | 0 | 0 | 0 | 0 | 4.251063 | 0 | 0 | 5.680184 | 0 | 0 | 0.01215074 | 1857.084 | 184.2096 | -5.984409 | 2.78656 | 0.1031558 | 8.49086 | 1.711073 | 5.654958 | 0.05916182 | new NiCrCoVFe data | 3.187923 | 13.46151
738 | 22.25528 | 18.13125 | 45.94548 | 0 | 0 | 0 | 0 | 0 | 0 | 0 | 0 | 0 | 6.10847 | 0 | 0 | 7.559527 | 0 | 0 | 0.01427998 | 1868.805 | 189.3599 | -6.611893 | 3.144571 | 0.1062936 | 8.358085 | 1.75957 | 8.137445 | 0.01709922 | new NiCrCoVFe data | 3.098068 | 14.02358
739 | 22.11854 | 17.71835 | 41.15295 | 0 | 0 | 0 | 0 | 0 | 0 | 0 | 0 | 0 | 9.179356 | 0 | 0 | 9.83081 | 0 | 0 | 0.01702922 | 1882.375 | 194.2879 | -7.499451 | 3.600337 | 0.1096763 | 8.19441 | 1.816324 | 15.51982 | 0.0004264941 | new NiCrCoVFe data | 3.360941 | 14.50379
740 | 21.13587 | 17.34751 | 36.11078 | 0 | 0 | 0 | 0 | 0 | 0 | 0 | 0 | 0 | 13.24931 | 0 | 0 | 12.15654 | 0 | 0 | 0.01975233 | 1900.159 | 200.044 | -8.548721 | 4.045895 | 0.1136031 | 7.994008 | 1.880414 | 31.29133 | 1.603886e-07 | new NiCrCoVFe data | 3.599437 | 14.97038
741 | 19.80062 | 15.34768 | 31.05738 | 0 | 0 | 0 | 0 | 0 | 0 | 0 | 0 | 0 | 18.52044 | 0 | 0 | 15.27388 | 0 | 0 | 0.02234031 | 1915.96 | 203.7307 | -9.698633 | 4.468587 | 0.1167827 | 7.798211 | 1.936358 | 61.71031 | 3.974598e-14 | new NiCrCoVFe data | 3.607262 | 15.15544
742 | 20.55168 | 8.905594 | 68.38272 | 0 | 0 | 0 | 0 | 0 | 0 | 0 | 0 | 0 | 0.8751623 | 0 | 0 | 1.28484 | 0 | 0 | 0.005939053 | 1794.911 | 138.2348 | -3.627212 | 1.670883 | 0.07929342 | 9.123059 | 1.380622 | 9.381293 | 0.009180751 | new NiCrCoVFe data | 3.374416 | 11.92567
743 | 22.96934 | 10.46562 | 63.38272 | 0 | 0 | 0 | 0 | 0 | 0 | 0 | 0 | 0 | 1.34631 | 0 | 0 | 1.83601 | 0 | 0 | 0.007232515 | 1807.075 | 148.3856 | -4.104196 | 1.893722 | 0.08458864 | 8.976602 | 1.458856 | 7.081078 | 0.0289977 | new NiCrCoVFe data | 3.297138 | 12.18306
744 | 24.40915 | 11.68288 | 59.44757 | 0 | 0 | 0 | 0 | 0 | 0 | 0 | 0 | 0 | 1.967268 | 0 | 0 | 2.493128 | 0 | 0 | 0.008605829 | 1817.488 | 156.3584 | -4.53685 | 2.128934 | 0.0887797 | 8.856019 | 1.519549 | 5.748065 | 0.05647074 | new NiCrCoVFe data | 3.319733 | 12.44633
745 | 26.08119 | 12.82909 | 54.7195 | 0 | 0 | 0 | 0 | 0 | 0 | 0 | 0 | 0 | 2.890845 | 0 | 0 | 3.47937 | 0 | 0 | 0.01027319 | 1829.296 | 164.0063 | -5.018933 | 2.407809 | 0.09282596 | 8.71512 | 1.577595 | 4.93184 | 0.08493068 | new NiCrCoVFe data | 3.352539 | 12.81366
746 | 26.87615 | 13.9839 | 50.26301 | 0 | 0 | 0 | 0 | 0 | 0 | 0 | 0 | 0 | 4.299361 | 0 | 0 | 4.57759 | 0 | 0 | 0.01230405 | 1842.785 | 172.3796 | -5.638284 | 2.742105 | 0.09737182 | 8.565032 | 1.642908 | 5.302472 | 0.07056395 | new NiCrCoVFe data | 3.470846 | 13.44361
747 | 27.1663 | 14.124 | 45.95402 | 0 | 0 | 0 | 0 | 0 | 0 | 0 | 0 | 0 | 6.394208 | 0 | 0 | 6.361474 | 0 | 0 | 0.01469245 | 1854.561 | 178.5666 | -6.359946 | 3.137296 | 0.1011229 | 8.424919 | 1.7012 | 8.03956 | 0.01795692 | new NiCrCoVFe data | 3.506937 | 13.99489
748 | 27.25598 | 14.63372 | 40.35558 | 0 | 0 | 0 | 0 | 0 | 0 | 0 | 0 | 0 | 9.346219 | 0 | 0 | 8.408491 | 0 | 0 | 0.0172954 | 1872.068 | 186.5541 | -7.246248 | 3.551442 | 0.1057665 | 8.226858 | 1.768653 | 15.26018 | 0.0004856183 | new NiCrCoVFe data | 3.586935 | 14.59361
749 | 26.04628 | 13.61795 | 36.00837 | 0 | 0 | 0 | 0 | 0 | 0 | 0 | 0 | 0 | 14.0728 | 0 | 0 | 10.25459 | 0 | 0 | 0.02040342 | 1889.683 | 193.852 | -8.535413 | 4.05745 | 0.1107897 | 8.027036 | 1.854104 | 34.71009 | 2.902691e-08 | new NiCrCoVFe data | 3.605602 | 15.03475
750 | 23.96979 | 13.40941 | 31.11999 | 0 | 0 | 0 | 0 | 0 | 0 | 0 | 0 | 0 | 19.38461 | 0 | 0 | 12.1162 | 0 | 0 | 0.02287409 | 1912.954 | 201.2742 | -9.703377 | 4.432881 | 0.1155367 | 7.78301 | 1.927149 | 67.37677 | 2.331468e-15 | new NiCrCoVFe data | 3.71982 | 15.1651
751 | 25.61168 | 6.891003 | 65.50393 | 0 | 0 | 0 | 0 | 0 | 0 | 0 | 0 | 0 | 0.8732193 | 0 | 0 | 1.120168 | 0 | 0 | 0.005985723 | 1789.106 | 125.1505 | -3.352284 | 1.599778 | 0.07318011 | 9.109713 | 1.316325 | 10.28147 | 0.005853395 | new NiCrCoVFe data | 2.879737 | 11.40456
752 | 28.41068 | 8.044858 | 60.64305 | 0 | 0 | 0 | 0 | 0 | 0 | 0 | 0 | 0 | 1.273539 | 0 | 0 | 1.627871 | 0 | 0 | 0.007110329 | 1799.25 | 134.0925 | -3.727426 | 1.794116 | 0.07770798 | 8.977318 | 1.380448 | 8.073417 | 0.01765549 | new NiCrCoVFe data | 3.560308 | 11.94966
753 | 30.6804 | 8.898315 | 56.45497 | 0 | 0 | 0 | 0 | 0 | 0 | 0 | 0 | 0 | 1.949219 | 0 | 0 | 2.017091 | 0 | 0 | 0.00863808 | 1808.764 | 141.7839 | -4.138784 | 2.041999 | 0.08171077 | 8.855276 | 1.437625 | 6.572018 | 0.03740282 | new NiCrCoVFe data | 3.582125 | 12.28921
754 | 32.34762 | 9.978367 | 52.08132 | 0 | 0 | 0 | 0 | 0 | 0 | 0 | 0 | 0 | 2.843107 | 0 | 0 | 2.749582 | 0 | 0 | 0.01027237 | 1820.04 | 150.5425 | -4.604448 | 2.307722 | 0.08618064 | 8.721261 | 1.497676 | 5.524557 | 0.06314772 | new NiCrCoVFe data | 3.703865 | 12.61338
755 | 33.26712 | 10.66178 | 48.0365 | 0 | 0 | 0 | 0 | 0 | 0 | 0 | 0 | 0 | 4.232244 | 0 | 0 | 3.802353 | 0 | 0 | 0.01231429 | 1831.299 | 158.6079 | -5.180515 | 2.633987 | 0.09053129 | 8.5898 | 1.558533 | 5.677035 | 0.05851234 | new NiCrCoVFe data | 3.597609 | 13.21158
756 | 33.39925 | 11.35007 | 43.85246 | 0 | 0 | 0 | 0 | 0 | 0 | 0 | 0 | 0 | 6.54535 | 0 | 0 | 4.852875 | 0 | 0 | 0.01495917 | 1846.388 | 168.8383 | -6.044121 | 3.049406 | 0.09624217 | 8.425291 | 1.64125 | 8.555271 | 0.01387543 | new NiCrCoVFe data | 3.582447 | 13.98094
757 | 32.83385 | 11.48725 | 39.8417 | 0 | 0 | 0 | 0 | 0 | 0 | 0 | 0 | 0 | 9.348299 | 0 | 0 | 6.488894 | 0 | 0 | 0.01743629 | 1860.801 | 177.2089 | -6.935139 | 3.443683 | 0.101157 | 8.266861 | 1.714113 | 15.46626 | 0.0004380715 | new NiCrCoVFe data | 3.791822 | 14.50469
758 | 31.22588 | 11.36858 | 34.92232 | 0 | 0 | 0 | 0 | 0 | 0 | 0 | 0 | 0 | 14.42463 | 0 | 0 | 8.058586 | 0 | 0 | 0.02075494 | 1883.934 | 188.6071 | -8.340593 | 3.95515 | 0.1080532 | 8.022302 | 1.82011 | 37.08623 | 8.847643e-09 | new NiCrCoVFe data | 3.660144 | 14.98188
759 | 28.00051 | 11.25353 | 31.12242 | 0 | 0 | 0 | 0 | 0 | 0 | 0 | 0 | 0 | 20.12114 | 0 | 0 | 9.502391 | 0 | 0 | 0.02333669 | 1908.462 | 198.2863 | -9.685545 | 4.367807 | 0.1140931 | 7.780498 | 1.914869 | 74.52931 | 1.110223e-16 | new NiCrCoVFe data | 3.883322 | 15.34234
760 | 32.7586 | 5.573665 | 59.73922 | 0 | 0 | 0 | 0 | 0 | 0 | 0 | 0 | 0 | 0.8893516 | 0 | 0 | 1.039158 | 0 | 0 | 0.006095786 | 1788.564 | 115.1903 | -3.196618 | 1.520305 | 0.06873545 | 9.022793 | 1.276817 | 10.83295 | 0.00444277 | new NiCrCoVFe data | 3.880881 | 11.90796
761 | 35.60455 | 6.384231 | 55.41123 | 0 | 0 | 0 | 0 | 0 | 0 | 0 | 0 | 0 | 1.258087 | 0 | 0 | 1.341905 | 0 | 0 | 0.007128359 | 1796.819 | 122.5933 | -3.470767 | 1.689347 | 0.0723062 | 8.908322 | 1.323155 | 9.075693 | 0.01069642 | new NiCrCoVFe data | 3.878361 | 12.09302
762 | 38.13812 | 6.901094 | 51.418 | 0 | 0 | 0 | 0 | 0 | 0 | 0 | 0 | 0 | 1.752884 | 0 | 0 | 1.789905 | 0 | 0 | 0.00829408 | 1804.03 | 128.136 | -3.719435 | 1.865473 | 0.07501019 | 8.804902 | 1.357568 | 7.950382 | 0.01877572 | new NiCrCoVFe data | 3.853766 | 12.36886
763 | 39.13801 | 7.636039 | 48.26557 | 0 | 0 | 0 | 0 | 0 | 0 | 0 | 0 | 0 | 2.646215 | 0 | 0 | 2.314167 | 0 | 0 | 0.01000721 | 1813.028 | 136.7064 | -4.151003 | 2.141068 | 0.07934201 | 8.700865 | 1.413398 | 6.848159 | 0.03257925 | new NiCrCoVFe data | 3.846519 | 12.80065
764 | 40.17008 | 8.270604 | 44.39735 | 0 | 0 | 0 | 0 | 0 | 0 | 0 | 0 | 0 | 4.141461 | 0 | 0 | 3.020512 | 0 | 0 | 0.01227552 | 1824.551 | 146.4192 | -4.75718 | 2.485238 | 0.08442431 | 8.567005 | 1.481049 | 6.733068 | 0.03450905 | new NiCrCoVFe data | 3.77759 | 13.20925
765 | 40.31778 | 8.642278 | 40.91661 | 0 | 0 | 0 | 0 | 0 | 0 | 0 | 0 | 0 | 6.171778 | 0 | 0 | 3.951557 | 0 | 0 | 0.01468111 | 1836.743 | 155.9787 | -5.490348 | 2.845936 | 0.08965052 | 8.431592 | 1.55356 | 8.841399 | 0.01202582 | new NiCrCoVFe data | 3.796492 | 13.76553
766 | 38.89329 | 9.076333 | 37.84525 | 0 | 0 | 0 | 0 | 0 | 0 | 0 | 0 | 0 | 9.345931 | 0 | 0 | 4.839194 | 0 | 0 | 0.01755786 | 1853.445 | 168.4389 | -6.580871 | 3.290003 | 0.09668169 | 8.265081 | 1.656064 | 16.42102 | 0.0002717815 | new NiCrCoVFe data | 3.926681 | 14.36447
767 | 36.0349 | 9.599411 | 34.08559 | 0 | 0 | 0 | 0 | 0 | 0 | 0 | 0 | 0 | 13.8788 | 0 | 0 | 6.401294 | 0 | 0 | 0.02057325 | 1876.079 | 182.1609 | -7.92839 | 3.77224 | 0.10453 | 8.046627 | 1.770784 | 35.14431 | 2.336196e-08 | new NiCrCoVFe data | 3.902992 | 14.8447
768 | 33.0417 | 9.21057 | 30.17438 | 0 | 0 | 0 | 0 | 0 | 0 | 0 | 0 | 0 | 19.94049 | 0 | 0 | 7.632859 | 0 | 0 | 0.02343822 | 1901.217 | 193.2801 | -9.356055 | 4.195917 | 0.1112901 | 7.79441 | 1.874919 | 74.87374 | 0 | new NiCrCoVFe data | 3.660849 | 15.29606
769 | 43.98768 | 4.861815 | 48.80542 | 0 | 0 | 0 | 0 | 0 | 0 | 0 | 0 | 0 | 1.197504 | 0 | 0 | 1.147577 | 0 | 0 | 0.007020681 | 1795.845 | 110.2635 | -3.169878 | 1.533346 | 0.06648339 | 8.811655 | 1.257112 | 10.94363 | 0.004203595 | new NiCrCoVFe data | 4.126228 | 12.35735
770 | 45.70063 | 5.26167 | 45.86244 | 0 | 0 | 0 | 0 | 0 | 0 | 0 | 0 | 0 | 1.775096 | 0 | 0 | 1.400159 | 0 | 0 | 0.008384986 | 1802.149 | 116.5216 | -3.427203 | 1.740535 | 0.06946584 | 8.72725 | 1.291995 | 9.806223 | 0.007423447 | new NiCrCoVFe data | 4.254542 | 12.5938
771 | 46.67966 | 5.96004 | 42.95388 | 0 | 0 | 0 | 0 | 0 | 0 | 0 | 0 | 0 | 2.650079 | 0 | 0 | 1.756347 | 0 | 0 | 0.01006731 | 1810.787 | 125.7639 | -3.815019 | 1.997854 | 0.07390826 | 8.628153 | 1.344227 | 8.521772 | 0.0141098 | new NiCrCoVFe data | 4.216155 | 12.86274
772 | 47.53914 | 6.459961 | 39.9919 | 0 | 0 | 0 | 0 | 0 | 0 | 0 | 0 | 0 | 3.714419 | 0 | 0 | 2.29458 | 0 | 0 | 0.01174873 | 1819.334 | 133.7689 | -4.216227 | 2.236642 | 0.07785769 | 8.528322 | 1.391333 | 8.116399 | 0.01728011 | new NiCrCoVFe data | 4.006616 | 13.19457
773 | 47.07122 | 6.70784 | 37.18219 | 0 | 0 | 0 | 0 | 0 | 0 | 0 | 0 | 0 | 5.911899 | 0 | 0 | 3.126851 | 0 | 0 | 0.01448585 | 1831.238 | 145.1007 | -5.011414 | 2.637753 | 0.08399554 | 8.402306 | 1.474941 | 9.895594 | 0.00709903 | new NiCrCoVFe data | 3.903209 | 13.69367
774 | 45.67157 | 7.420825 | 34.19684 | 0 | 0 | 0 | 0 | 0 | 0 | 0 | 0 | 0 | 8.668102 | 0 | 0 | 4.042669 | 0 | 0 | 0.01710577 | 1847.282 | 158.5146 | -5.942931 | 3.015555 | 0.09111328 | 8.245782 | 1.570266 | 15.32756 | 0.0004695296 | new NiCrCoVFe data | 3.961691 | 14.15436
775 | 42.51104 | 7.292242 | 31.85374 | 0 | 0 | 0 | 0 | 0 | 0 | 0 | 0 | 0 | 13.13901 | 0 | 0 | 5.203961 | 0 | 0 | 0.02028029 | 1866.213 | 172.4287 | -7.321868 | 3.505362 | 0.09925617 | 8.066735 | 1.693278 | 32.55761 | 8.515378e-08 | new NiCrCoVFe data | 3.887026 | 14.80282
776 | 54.37577 | 4.163981 | 38.51361 | 0 | 0 | 0 | 0 | 0 | 0 | 0 | 0 | 0 | 1.626419 | 0 | 0 | 1.320214 | 0 | 0 | 0.008094942 | 1803.065 | 105.8651 | -3.035921 | 1.534616 | 0.06391158 | 8.611482 | 1.212817 | 11.98914 | 0.002492252 | new NiCrCoVFe data | 4.5158 | 12.68101
777 | 55.07063 | 4.548597 | 36.40809 | 0 | 0 | 0 | 0 | 0 | 0 | 0 | 0 | 0 | 2.493751 | 0 | 0 | 1.478933 | 0 | 0 | 0.009835057 | 1809.827 | 114.0653 | -3.369887 | 1.783873 | 0.06781307 | 8.533891 | 1.256868 | 10.78209 | 0.004557215 | new NiCrCoVFe data | 4.269057 | 12.91613
778 | 54.82433 | 4.911083 | 34.63481 | 0 | 0 | 0 | 0 | 0 | 0 | 0 | 0 | 0 | 3.655999 | 0 | 0 | 1.973784 | 0 | 0 | 0.01171591 | 1817.284 | 123.1094 | -3.810613 | 2.055574 | 0.07233038 | 8.456942 | 1.311635 | 10.18434 | 0.006144664 | new NiCrCoVFe data | 4.198974 | 13.09617
779 | 54.1877 | 5.39644 | 32.54375 | 0 | 0 | 0 | 0 | 0 | 0 | 0 | 0 | 0 | 5.431837 | 0 | 0 | 2.440272 | 0 | 0 | 0.01401347 | 1827.976 | 134.7759 | -4.447296 | 2.370016 | 0.07827521 | 8.35061 | 1.386574 | 10.9103 | 0.004274243 | new NiCrCoVFe data | 4.104949 | 13.48521
780 | 51.34719 | 5.827793 | 31.58485 | 0 | 0 | 0 | 0 | 0 | 0 | 0 | 0 | 0 | 8.142295 | 0 | 0 | 3.09787 | 0 | 0 | 0.01673091 | 1841.24 | 148.9821 | -5.437576 | 2.782294 | 0.0860384 | 8.238582 | 1.496411 | 15.47515 | 0.000436127 | new NiCrCoVFe data | 4.050249 | 13.98354