## Sheet1
Index | Ni | Cr | Co | V | Fe | microstructure | H1_new_pred_KFold_mean | H1_new_pred_KFold_std | C2_new_pred_KFold_mean | C2_new_pred_KFold_std
0 | 51.98556 | 31.29049 | 4.851446 | 1.601018 | 10.27149 | FCC | 256.9125 | 62.32957 | 469.1207 | 139.8723
1 | 47.58972 | 32.94577 | 6.634907 | 2.334196 | 10.49541 | FCC | 273.9063 | 80.526 | 478.6088 | 162.864
2 | 43.5623 | 32.81215 | 9.234028 | 3.278592 | 11.11293 | FCC | 284.981 | 83.03059 | 486.0217 | 178.4248
3 | 39.22125 | 32.22398 | 12.5978 | 4.621174 | 11.3358 | FCC | 302.5785 | 92.17309 | 489.5345 | 197.5473
4 | 34.88574 | 30.53158 | 16.72039 | 6.330071 | 11.53222 | FCC | 318.043 | 89.59027 | 453.3631 | 220.6979
5 | 61.3744 | 22.86896 | 2.758549 | 1.259726 | 11.73836 | FCC | 266.1891 | 48.6005 | 489.7095 | 80.14711
6 | 56.71557 | 24.98369 | 4.190052 | 1.634808 | 12.47588 | FCC | 256.2196 | 46.06736 | 518.7307 | 101.8689
7 | 52.0026 | 26.54967 | 5.714279 | 2.419855 | 13.3136 | FCC | 253.418 | 48.01418 | 520.8127 | 118.9731
8 | 46.90426 | 26.99037 | 8.452002 | 3.607508 | 14.04586 | FCC | 257.5923 | 51.09141 | 506.6548 | 132.6666
9 | 42.00036 | 27.06871 | 10.85924 | 5.285712 | 14.78597 | FCC | 266.1137 | 55.83276 | 488.6204 | 151.9961
10 | 37.75048 | 25.99045 | 14.3594 | 7.292178 | 14.6075 | FCC | 280.7997 | 56.67644 | 456.2514 | 165.7768
11 | 32.87705 | 24.36466 | 18.30432 | 10.51765 | 13.93632 | FCC | 329.6008 | 81.09578 | 432.552 | 179.7093
12 | 69.29549 | 15.02832 | 1.672359 | 0.7977468 | 13.20608 | FCC | 288.1311 | 66.58984 | 217.0671 | 76.38434
13 | 64.41049 | 17.46574 | 2.477075 | 1.209451 | 14.43725 | FCC | 282.9316 | 55.11065 | 321.7652 | 70.76801
14 | 59.47972 | 19.46141 | 3.547976 | 1.735789 | 15.7751 | FCC | 277.0724 | 48.99631 | 403.6783 | 77.41798
15 | 53.96504 | 21.27838 | 4.969599 | 2.77055 | 17.01644 | FCC | 266.5396 | 44.11609 | 484.1787 | 93.99212
16 | 50.29569 | 21.90855 | 6.527413 | 3.695101 | 17.57325 | FCC | 259.3541 | 42.39464 | 504.6088 | 109.6731
17 | 44.49255 | 22.25825 | 9.124044 | 5.896924 | 18.22823 | FCC | 256.1591 | 42.55538 | 511.5337 | 147.0797
18 | 40.14606 | 21.54337 | 11.99826 | 8.260617 | 18.05169 | FCC | 258.618 | 46.16799 | 499.7973 | 177.8102
19 | 35.00489 | 20.30124 | 15.62124 | 11.76946 | 17.30317 | FCC | 307.886 | 74.28138 | 466.7473 | 181.0122
20 | 30.19465 | 18.70576 | 18.55117 | 16.67699 | 15.87143 | FCC | 434.1031 | 118.0358 | 412.4992 | 184.8347
21 | 69.68901 | 11.62109 | 1.584694 | 0.8209931 | 16.28422 | FCC | 297.0796 | 84.88808 | 104.5005 | 80.19733
22 | 65.1801 | 13.66151 | 1.981966 | 1.177829 | 17.9986 | FCC | 298.8061 | 75.35246 | 185.1248 | 80.99337
23 | 60.56758 | 15.0823 | 3.00448 | 1.808989 | 19.53665 | FCC | 292.5637 | 66.73775 | 250.1346 | 82.20537
24 | 55.49756 | 16.41888 | 4.116931 | 2.785821 | 21.18081 | FCC | 288.9261 | 57.58421 | 330.0369 | 85.83109
25 | 50.01949 | 17.68793 | 5.680184 | 4.251063 | 22.36133 | FCC | 276.6763 | 54.64845 | 412.2047 | 107.2347
26 | 45.94548 | 18.13125 | 7.559527 | 6.10847 | 22.25528 | FCC | 270.4708 | 55.26403 | 452.1293 | 136.6719
27 | 41.15295 | 17.71835 | 9.83081 | 9.179356 | 22.11854 | FCC | 268.1952 | 60.08744 | 455.3722 | 171.8331
28 | 36.11078 | 17.34751 | 12.15654 | 13.24931 | 21.13587 | FCC | 328.1217 | 88.89295 | 436.0381 | 184.125
29 | 31.05738 | 15.34768 | 15.27388 | 18.52044 | 19.80062 | FCC | 390.1096 | 101.1317 | 357.758 | 179.8581
30 | 68.38272 | 8.905594 | 1.28484 | 0.8751623 | 20.55168 | FCC | 300.2297 | 91.76311 | 42.89762 | 85.65058
31 | 63.38272 | 10.46562 | 1.83601 | 1.34631 | 22.96934 | FCC | 302.4534 | 84.72193 | 94.33394 | 91.28788
32 | 59.44757 | 11.68288 | 2.493128 | 1.967268 | 24.40915 | FCC | 301.9999 | 85.01678 | 143.189 | 94.68311
33 | 54.7195 | 12.82909 | 3.47937 | 2.890845 | 26.08119 | FCC | 307.0706 | 77.69328 | 209.3331 | 97.46622
34 | 50.26301 | 13.9839 | 4.57759 | 4.299361 | 26.87615 | FCC | 293.2849 | 68.73372 | 292.5218 | 106.8026
35 | 45.95402 | 14.124 | 6.361474 | 6.394208 | 27.1663 | FCC | 279.4887 | 65.10188 | 350.3502 | 123.0525
36 | 40.35558 | 14.63372 | 8.408491 | 9.346219 | 27.25598 | FCC | 283.9401 | 73.30155 | 403.013 | 159.3044
37 | 36.00837 | 13.61795 | 10.25459 | 14.0728 | 26.04628 | FCC | 325.9322 | 85.81625 | 380.393 | 169.5088
38 | 31.11999 | 13.40941 | 12.1162 | 19.38461 | 23.96979 | FCC | 376.7531 | 99.82853 | 321.6828 | 173.2286
39 | 65.50393 | 6.891003 | 1.120168 | 0.8732193 | 25.61168 | FCC | 294.9201 | 93.66042 | 11.63546 | 89.67275
40 | 60.64305 | 8.044858 | 1.627871 | 1.273539 | 28.41068 | FCC | 305.7728 | 96.87086 | 45.76026 | 97.03464
41 | 56.45497 | 8.898315 | 2.017091 | 1.949219 | 30.6804 | FCC | 306.6486 | 92.55856 | 78.34969 | 103.2392
42 | 52.08132 | 9.978367 | 2.749582 | 2.843107 | 32.34762 | FCC | 308.1103 | 89.21396 | 127.6235 | 111.0021
43 | 48.0365 | 10.66178 | 3.802353 | 4.232244 | 33.26712 | FCC | 305.4501 | 86.03077 | 187.5856 | 116.0933
44 | 43.85246 | 11.35007 | 4.852875 | 6.54535 | 33.39925 | FCC | 297.0274 | 83.09195 | 270.1251 | 131.2464
45 | 39.8417 | 11.48725 | 6.488894 | 9.348299 | 32.83385 | FCC | 294.129 | 85.91933 | 325.2655 | 152.7297
46 | 34.92232 | 11.36858 | 8.058586 | 14.42463 | 31.22588 | FCC | 324.6206 | 90.67517 | 333.6519 | 165.2128
47 | 31.12242 | 11.25353 | 9.502391 | 20.12114 | 28.00051 | FCC | 358.8174 | 91.9913 | 276.4417 | 165.5654
48 | 59.73922 | 5.573665 | 1.039158 | 0.8893516 | 32.7586 | FCC | 299.4133 | 97.21619 | 2.277793 | 96.94974
49 | 55.41123 | 6.384231 | 1.341905 | 1.258087 | 35.60455 | FCC | 311.7238 | 100.7323 | 19.38027 | 106.7621
50 | 51.418 | 6.901094 | 1.789905 | 1.752884 | 38.13812 | FCC | 312.6744 | 101.9216 | 39.18114 | 114.4359
51 | 48.26557 | 7.636039 | 2.314167 | 2.646215 | 39.13801 | FCC | 310.51 | 98.67004 | 67.4268 | 124.4391
52 | 44.39735 | 8.270604 | 3.020512 | 4.141461 | 40.17008 | FCC | 305.1338 | 94.93343 | 111.2616 | 129.2477
53 | 40.91661 | 8.642278 | 3.951557 | 6.171778 | 40.31778 | FCC | 305.7176 | 99.36868 | 170.535 | 140.7823
54 | 37.84525 | 9.076333 | 4.839194 | 9.345931 | 38.89329 | FCC | 308.3946 | 100.2015 | 247.4413 | 157.7864
55 | 34.08559 | 9.599411 | 6.401294 | 13.8788 | 36.0349 | FCC | 326.7197 | 97.59508 | 290.9884 | 167.5527
56 | 30.17438 | 9.21057 | 7.632859 | 19.94049 | 33.0417 | FCC | 344.0416 | 86.07274 | 240.3084 | 158.659
57 | 48.80542 | 4.861815 | 1.147577 | 1.197504 | 43.98768 | FCC | 307.8984 | 103.5202 | -13.76212 | 125.5024
58 | 45.86244 | 5.26167 | 1.400159 | 1.775096 | 45.70063 | FCC | 311.4146 | 103.862 | -9.964652 | 130.2219
59 | 42.95388 | 5.96004 | 1.756347 | 2.650079 | 46.67966 | FCC | 311.8166 | 104.2193 | 11.55567 | 130.6281
60 | 39.9919 | 6.459961 | 2.29458 | 3.714419 | 47.53914 | FCC | 311.3859 | 102.7434 | 34.40964 | 139.0335
61 | 37.18219 | 6.70784 | 3.126851 | 5.911899 | 47.07122 | FCC | 310.3654 | 105.9445 | 78.87505 | 147.6329
62 | 34.19684 | 7.420825 | 4.042669 | 8.668102 | 45.67157 | FCC | 317.9554 | 105.639 | 158.6168 | 167.1038
63 | 31.85374 | 7.292242 | 5.203961 | 13.13901 | 42.51104 | FCC | 318.2249 | 99.84521 | 204.7901 | 182.8483
64 | 38.51361 | 4.163981 | 1.320214 | 1.626419 | 54.37577 | FCC | 317.242 | 107.1274 | -84.9549 | 138.8823
65 | 36.40809 | 4.548597 | 1.478933 | 2.493751 | 55.07063 | FCC | 313.312 | 106.2477 | -72.90058 | 142.2482
66 | 34.63481 | 4.911083 | 1.973784 | 3.655999 | 54.82433 | FCC | 313.187 | 108.9688 | -60.27027 | 148.344
67 | 32.54375 | 5.39644 | 2.440272 | 5.431837 | 54.1877 | FCC | 311.9519 | 108.6872 | -29.68779 | 153.3344
68 | 31.58485 | 5.827793 | 3.09787 | 8.142295 | 51.34719 | FCC | 317.0602 | 107.3821 | 55.69457 | 169.1556