## Sheet1
Index | Ni | Cr | Mo | Ti | Fe | microstructure | H1_new_pred_KFold_mean | H1_new_pred_KFold_std | C2_new_pred_KFold_mean | C2_new_pred_KFold_std
0 | 45.45304 | 35.21025 | 4.138939 | 0.8807819 | 14.31699 | FCC | 377.9882 | 152.8338 | 583.0067 | 158.1689
1 | 40.92256 | 36.62015 | 5.876322 | 1.302065 | 15.27891 | FCC | 446.7236 | 174.2228 | 637.538 | 145.7309
2 | 37.76175 | 36.64322 | 7.80395 | 1.931346 | 15.85974 | FCC | 488.1375 | 176.2969 | 666.149 | 136.5116
3 | 34.64032 | 36.11908 | 9.938244 | 2.676908 | 16.62545 | FCC | 528.432 | 170.8775 | 675.7162 | 134.5814
4 | 32.01806 | 34.35963 | 13.07589 | 3.824723 | 16.72169 | FCC | 576.6073 | 164.9337 | 656.7499 | 134.7783
5 | 52.9534 | 25.78737 | 3.02023 | 0.6587635 | 17.58023 | FCC | 266.0132 | 63.0677 | 615.964 | 113.0152
6 | 48.96939 | 27.91436 | 3.715177 | 0.8228912 | 18.57818 | FCC | 272.3089 | 64.3318 | 595.8282 | 105.8554
7 | 43.89614 | 29.66755 | 5.440386 | 1.387545 | 19.60838 | FCC | 329.5508 | 107.7983 | 632.6696 | 122.6347
8 | 40.72231 | 29.9873 | 7.226527 | 1.958863 | 20.105 | FCC | 380.0599 | 139.6243 | 658.1028 | 119.8324
9 | 36.74628 | 29.84803 | 9.683662 | 2.899198 | 20.82283 | FCC | 446.1181 | 171.922 | 676.986 | 123.5412
10 | 33.80936 | 29.32188 | 11.33506 | 4.474379 | 21.05932 | FCC | 519.8372 | 178.744 | 679.8745 | 125.4923
11 | 30.80309 | 26.75494 | 14.61316 | 6.444317 | 21.38449 | FCC | 595.1972 | 179.2 | 689.8102 | 116.1214
12 | 60.47274 | 17.07053 | 2.127756 | 0.5319993 | 19.79697 | FCC | 286.0321 | 51.76052 | 415.6216 | 68.46126
13 | 55.1102 | 19.81964 | 2.952438 | 0.6356905 | 21.48203 | FCC | 274.8455 | 43.85154 | 570.2068 | 80.40237
14 | 49.48555 | 21.10763 | 5.808687 | 1.121817 | 22.47632 | FCC | 279.7091 | 65.38476 | 688.6035 | 111.9032
15 | 46.36788 | 23.13428 | 4.638315 | 1.501896 | 24.35763 | FCC | 279.2668 | 65.51684 | 691.6257 | 124.6582
16 | 41.97813 | 24.03624 | 6.326179 | 2.038803 | 25.62064 | FCC | 297.9954 | 58.43718 | 729.3134 | 118.1029
17 | 38.37768 | 24.05215 | 8.241917 | 3.398578 | 25.92968 | FCC | 335.8003 | 83.55785 | 759.0748 | 128.1034
18 | 34.94839 | 23.85042 | 10.21302 | 4.792287 | 26.19588 | FCC | 414.7258 | 146.424 | 754.2098 | 126.9719
19 | 31.9434 | 22.74622 | 12.21093 | 7.226772 | 25.87267 | FCC | 551.7717 | 187.4984 | 755.2996 | 137.8805
20 | 27.80452 | 21.25275 | 15.57085 | 10.73132 | 24.64055 | FCC | 706.8091 | 147.9888 | 742.5941 | 148.3632
21 | 59.78605 | 12.94677 | 2.071458 | 0.4970917 | 24.69862 | FCC | 305.4561 | 76.91863 | 257.2874 | 77.05768
22 | 55.25597 | 14.6217 | 2.295734 | 0.7103042 | 27.11629 | FCC | 307.7846 | 69.26342 | 356.9463 | 73.71581
23 | 50.35328 | 16.44396 | 3.185006 | 1.037801 | 28.97996 | FCC | 296.498 | 53.83609 | 505.9889 | 75.11007
24 | 46.3486 | 17.80474 | 4.073004 | 1.431003 | 30.34265 | FCC | 284.7708 | 44.90569 | 616.5338 | 91.26593
25 | 42.40093 | 18.23697 | 5.290206 | 2.206608 | 31.86529 | FCC | 293.6087 | 56.89647 | 690.7451 | 105.2539
26 | 38.63292 | 19.10424 | 7.016579 | 3.544875 | 31.70139 | FCC | 310.4999 | 64.37035 | 762.778 | 116.7566
27 | 35.29946 | 19.34137 | 8.48829 | 5.128838 | 31.74204 | FCC | 333.4305 | 84.63754 | 797.8535 | 122.6693
28 | 32.12872 | 18.31664 | 11.05021 | 7.742055 | 30.76238 | FCC | 474.3626 | 157.8061 | 800.9114 | 137.8846
29 | 28.51151 | 17.25824 | 12.65461 | 11.84121 | 29.73443 | FCC | 699.5513 | 130.7192 | 785.171 | 160.5121
30 | 57.91933 | 9.60936 | 1.589063 | 0.5044177 | 30.37783 | FCC | 319.3799 | 95.16335 | 138.6326 | 92.00254
31 | 52.92517 | 10.97333 | 2.192065 | 0.7928375 | 33.11659 | FCC | 324.975 | 88.99479 | 232.4988 | 95.23308
32 | 48.28191 | 12.25967 | 2.949081 | 1.104291 | 35.40505 | FCC | 318.9573 | 79.09399 | 353.1646 | 93.38762
33 | 44.21311 | 12.90457 | 3.638681 | 1.665993 | 37.57764 | FCC | 322.7734 | 78.45906 | 465.6796875 | 94.45212
34 | 40.34118 | 14.24077 | 4.820092 | 2.506801 | 38.09116 | FCC | 316.0313 | 63.04994 | 618.1464 | 93.33018
35 | 37.73459 | 14.2231 | 6.084503 | 3.622007 | 38.3358 | FCC | 326.1909 | 65.6295 | 701.1991 | 98.31596
36 | 34.00712 | 15.01811 | 7.695502 | 5.383991 | 37.89529 | FCC | 343.2959 | 77.34269 | 777.8409 | 111.3474
37 | 31.37595 | 14.93908 | 8.703755 | 7.932046 | 37.04917 | FCC | 412.0423 | 111.5764 | 810.9626 | 125.6017
38 | 28.41329 | 13.49101 | 10.74232 | 12.34482 | 35.00856 | FCC | 647.4073 | 109.7184 | 807.31 | 169.073
39 | 53.11799 | 7.28067 | 1.532428 | 0.4802732 | 37.58864 | FCC | 320.548 | 100.7992 | 89.51323 | 107.0162
40 | 48.68196 | 8.207755 | 1.960066 | 0.6816765 | 40.46854 | FCC | 332.7273 | 98.65543 | 144.9215 | 111.906
41 | 45.39868 | 8.999094 | 2.232971 | 0.9555911 | 42.41366 | FCC | 340.3986 | 98.67401 | 206.4333 | 116.2815
42 | 40.97114 | 9.890677 | 3.582962 | 1.504655 | 44.05057 | FCC | 336.2288 | 97.75769 | 364.0306 | 129.0546
43 | 38.05554 | 10.45017 | 4.057605 | 2.151411 | 45.28527 | FCC | 342.0776 | 87.59269 | 464.1433 | 129.8451
44 | 35.4334 | 10.88678 | 5.105603 | 3.460058 | 45.11415 | FCC | 350.0705 | 75.0745 | 601.0082 | 128.9233
45 | 32.09428 | 11.26384 | 6.302047 | 5.363986 | 44.97584 | FCC | 379.6001 | 72.34913 | 724.321 | 116.8766
46 | 30.20552 | 11.61063 | 7.933286 | 8.16404 | 42.08653 | FCC | 435.3415 | 90.9407 | 803.5703125 | 121.9273
47 | 27.1959 | 11.45538 | 9.058614 | 11.47425 | 40.81585 | FCC | 582.9462 | 95.40837 | 811.5956 | 150.3981
48 | 47.58367 | 5.223834 | 1.268955 | 0.5515332 | 45.372 | FCC | 324.6742 | 104.1242 | 22.23283 | 124.7913
49 | 42.64463 | 6.144712 | 1.746868 | 0.6759235 | 48.78787 | FCC | 340.0833 | 108.9057 | 70.70245 | 139.0557
50 | 39.7361 | 6.684723 | 1.918285 | 0.924138 | 50.73676 | FCC | 346.7458 | 109.5765 | 109.9322 | 142.5325
51 | 36.51396 | 7.125557 | 2.908621 | 1.485765 | 51.9661 | FCC | 348.846 | 106.6718 | 208.3221 | 146.6901
52 | 33.94381 | 7.818356 | 3.480386 | 2.300083 | 52.45736 | FCC | 359.584 | 101.8082 | 328.6651 | 162.0261
53 | 31.9784 | 8.535272 | 4.252333 | 3.381797 | 51.8522 | FCC | 367.6252 | 87.14684 | 463.3393 | 155.8053
54 | 29.88165 | 8.790516 | 4.817071 | 5.137999 | 51.37276 | FCC | 398.5358 | 74.52237 | 581.5121 | 148.9676
55 | 27.4464 | 9.097479 | 6.385106 | 7.189541 | 49.88148 | FCC | 451.688 | 77.0667 | 723.3112 | 119.55
56 | 25.79844 | 8.858468 | 7.658076 | 11.53772 | 46.1473 | FCC | 572.064 | 77.22415 | 785.244 | 139.4852
57 | 36.74923 | 4.459338 | 1.479038 | 0.6031852 | 56.70921 | FCC | 345.1962 | 109.2724 | -29.41888 | 144.4906
58 | 34.31338 | 4.536879 | 1.953834 | 0.9586727 | 58.23723 | FCC | 342.1566 | 107.9957 | -8.558674 | 152.4779
59 | 31.75357 | 5.278995 | 2.342433 | 1.278886 | 59.34611 | FCC | 354.004 | 105.9468 | 36.10225 | 155.0629
60 | 29.99529 | 5.752837 | 2.914853 | 2.002088 | 59.33493 | FCC | 360.5663 | 99.94886 | 131.9319 | 163.5137
61 | 28.72948 | 6.257907 | 3.686193 | 2.932886 | 58.39354 | FCC | 364.3243 | 92.90255 | 265.9241 | 171.3228
62 | 27.03294 | 6.626917 | 4.283869 | 4.723905 | 57.33237 | FCC | 396.1904 | 80.44552 | 403.7541 | 180.8209
63 | 25.46424 | 7.032441 | 5.527365 | 7.143117 | 54.83283 | FCC | 460.1092 | 80.53756 | 594.4469 | 149.0209
64 | 27.90815 | 3.571194 | 1.502033 | 0.830902 | 66.18772 | FCC | 358.3397 | 106.8358 | -154.8234 | 144.9944
65 | 26.49154 | 3.813661 | 1.691522 | 1.148557 | 66.85472 | FCC | 364.6893 | 102.8259 | -142.0596 | 141.8206
66 | 24.91437 | 4.432613 | 2.416459 | 1.94047 | 66.29608 | FCC | 369.2117 | 98.17863 | -60.48062 | 155.8726
67 | 24.40198 | 4.818151 | 2.839441 | 2.6159 | 65.32452 | FCC | 374.7661 | 91.95554 | 18.70837 | 157.1941
68 | 23.43996 | 5.076982 | 4.034033 | 4.078709 | 63.37031 | FCC | 394.8235 | 85.74155 | 196.7566 | 181.318