## Sheet1
Index | Ni | Cr | Co | V | Fe | microstructure | H1_new_pred_KFold_mean | H1_new_pred_KFold_std | C2_new_pred_KFold_mean | C2_new_pred_KFold_std
0 | 51.98556 | 31.29049 | 4.851446 | 1.601018 | 10.27149 | FCC | 231.5392 | 54.60783 | 463.9789 | 124.8179
1 | 47.58972 | 32.94577 | 6.634907 | 2.334196 | 10.49541 | FCC | 238.4273 | 61.65005 | 473.902 | 134.1232
2 | 43.5623 | 32.81215 | 9.234028 | 3.278592 | 11.11293 | FCC | 253.8679 | 74.67822 | 475.2619 | 152.2862
3 | 39.22125 | 32.22398 | 12.5978 | 4.621174 | 11.3358 | FCC | 272.6678 | 89.96991 | 460.381 | 181.2024
4 | 34.88574 | 30.53158 | 16.72039 | 6.330071 | 11.53222 | FCC | 287.7246 | 83.68068 | 424.3888 | 184.4388
5 | 61.3744 | 22.86896 | 2.758549 | 1.259726 | 11.73836 | FCC | 231.7876 | 42.48955 | 426.5777 | 99.82171
6 | 56.71557 | 24.98369 | 4.190052 | 1.634808 | 12.47588 | FCC | 231.261 | 41.34633 | 437.9243 | 106.8985
7 | 52.0026 | 26.54967 | 5.714279 | 2.419855 | 13.3136 | FCC | 232.8239 | 42.06019 | 438.5529 | 115.8562
8 | 46.90426 | 26.99037 | 8.452002 | 3.607508 | 14.04586 | FCC | 237.6969 | 43.91986 | 432.9406 | 135.2736
9 | 42.00036 | 27.06871 | 10.85924 | 5.285712 | 14.78597 | FCC | 248.6327 | 52.57109 | 408.6599 | 150.2974
10 | 37.75048 | 25.99045 | 14.3594 | 7.292178 | 14.6075 | FCC | 264.9711 | 51.92078 | 386.1019 | 158.4339
11 | 32.87705 | 24.36466 | 18.30432 | 10.51765 | 13.93632 | FCC | 325.5564 | 74.83064 | 362.8168 | 161.1432
12 | 69.29549 | 15.02832 | 1.672359 | 0.7977468 | 13.20608 | FCC | 244.8214 | 64.69962 | 178.5049 | 95.24116
13 | 64.41049 | 17.46574 | 2.477075 | 1.209451 | 14.43725 | FCC | 244.2076 | 46.06281 | 275.4943 | 111.348
14 | 59.47972 | 19.46141 | 3.547976 | 1.735789 | 15.7751 | FCC | 243.7289 | 40.89871 | 354.2091 | 106.8776
15 | 53.96504 | 21.27838 | 4.969599 | 2.77055 | 17.01644 | FCC | 243.7055 | 40.10962 | 402.0756 | 113.0746
16 | 50.29569 | 21.90855 | 6.527413 | 3.695101 | 17.57325 | FCC | 243.5308 | 37.8274 | 410.5478 | 118.9943
17 | 44.49255 | 22.25825 | 9.124044 | 5.896924 | 18.22823 | FCC | 246.2652 | 40.33553 | 394.3402 | 133.2121
18 | 40.14606 | 21.54337 | 11.99826 | 8.260617 | 18.05169 | FCC | 257.9658 | 44.79509 | 367.0536 | 148.1934
19 | 35.00489 | 20.30124 | 15.62124 | 11.76946 | 17.30317 | FCC | 295.9667 | 54.67564 | 325.7375 | 159.7937
20 | 30.19465 | 18.70576 | 18.55117 | 16.67699 | 15.87143 | FCC | 382.332 | 98.11897 | 298.3444 | 165.8202
21 | 69.68901 | 11.62109 | 1.584694 | 0.8209931 | 16.28422 | FCC | 251.9658 | 72.6525 | 86.39826 | 78.12445
22 | 65.1801 | 13.66151 | 1.981966 | 1.177829 | 17.9986 | FCC | 255.6366 | 61.63002 | 144.5885 | 89.42793
23 | 60.56758 | 15.0823 | 3.00448 | 1.808989 | 19.53665 | FCC | 256.1839 | 50.73225 | 195.1429 | 102.8594
24 | 55.49756 | 16.41888 | 4.116931 | 2.785821 | 21.18081 | FCC | 255.0991 | 42.6773 | 256.4334 | 111.488
25 | 50.01949 | 17.68793 | 5.680184 | 4.251063 | 22.36133 | FCC | 256.2658 | 39.62139 | 320.9995 | 111.3605
26 | 45.94548 | 18.13125 | 7.559527 | 6.10847 | 22.25528 | FCC | 254.5308 | 42.1828 | 342.8157 | 115.7336
27 | 41.15295 | 17.71835 | 9.83081 | 9.179356 | 22.11854 | FCC | 259.2888 | 46.06726 | 326.8659 | 135.8433
28 | 36.11078 | 17.34751 | 12.15654 | 13.24931 | 21.13587 | FCC | 294.9024 | 54.8198 | 313.7065 | 152.6977
29 | 31.05738 | 15.34768 | 15.27388 | 18.52044 | 19.80062 | FCC | 369.0373 | 82.8343 | 287.2537 | 180.4378
30 | 68.38272 | 8.905594 | 1.28484 | 0.8751623 | 20.55168 | FCC | 256.566 | 80.85754 | 40.31565 | 71.00903
31 | 63.38272 | 10.46562 | 1.83601 | 1.34631 | 22.96934 | FCC | 262.4422 | 69.22423 | 71.49409 | 78.94236
32 | 59.44757 | 11.68288 | 2.493128 | 1.967268 | 24.40915 | FCC | 266.0319 | 63.74879 | 101.376 | 83.48407
33 | 54.7195 | 12.82909 | 3.47937 | 2.890845 | 26.08119 | FCC | 265.0867 | 52.07174 | 141.6085 | 95.18961
34 | 50.26301 | 13.9839 | 4.57759 | 4.299361 | 26.87615 | FCC | 262.2469 | 48.83368 | 188.18 | 108.152
35 | 45.95402 | 14.124 | 6.361474 | 6.394208 | 27.1663 | FCC | 256.6594 | 51.44339 | 215.9975 | 122.4871
36 | 40.35558 | 14.63372 | 8.408491 | 9.346219 | 27.25598 | FCC | 259.8185 | 49.78366 | 240.375 | 140.2103
37 | 36.00837 | 13.61795 | 10.25459 | 14.0728 | 26.04628 | FCC | 288.5183 | 56.73388 | 243.6297 | 152.3113
38 | 31.11999 | 13.40941 | 12.1162 | 19.38461 | 23.96979 | FCC | 369.026 | 83.67241 | 263.9799 | 177.0326
39 | 65.50393 | 6.891003 | 1.120168 | 0.8732193 | 25.61168 | FCC | 259.1302 | 77.62315 | 12.45283 | 68.42634
40 | 60.64305 | 8.044858 | 1.627871 | 1.273539 | 28.41068 | FCC | 269.5663 | 73.71841 | 31.82229 | 72.53001
41 | 56.45497 | 8.898315 | 2.017091 | 1.949219 | 30.6804 | FCC | 273.2509 | 69.78672 | 52.48832 | 80.17078
42 | 52.08132 | 9.978367 | 2.749582 | 2.843107 | 32.34762 | FCC | 275.1561 | 66.55703 | 71.70385 | 85.67397
43 | 48.0365 | 10.66178 | 3.802353 | 4.232244 | 33.26712 | FCC | 268.3427 | 55.14545 | 100.8487 | 98.30424
44 | 43.85246 | 11.35007 | 4.852875 | 6.54535 | 33.39925 | FCC | 260.4103 | 58.88387 | 143.3315 | 117.4002
45 | 39.8417 | 11.48725 | 6.488894 | 9.348299 | 32.83385 | FCC | 254.5956 | 58.35524 | 171.3762 | 151.4153
46 | 34.92232 | 11.36858 | 8.058586 | 14.42463 | 31.22588 | FCC | 292.5968 | 57.67372 | 212.5796 | 166.322
47 | 31.12242 | 11.25353 | 9.502391 | 20.12114 | 28.00051 | FCC | 361.6145 | 79.50565 | 238.537 | 178.2676
48 | 59.73922 | 5.573665 | 1.039158 | 0.8893516 | 32.7586 | FCC | 275.8772 | 76.41248 | -13.31726 | 77.3626
49 | 55.41123 | 6.384231 | 1.341905 | 1.258087 | 35.60455 | FCC | 277.0936 | 69.95071 | -4.877154 | 77.07079
50 | 51.418 | 6.901094 | 1.789905 | 1.752884 | 38.13812 | FCC | 283.6644 | 66.30177 | 0.9537416 | 79.0206
51 | 48.26557 | 7.636039 | 2.314167 | 2.646215 | 39.13801 | FCC | 281.5749 | 61.04422 | 22.54399 | 81.19675
52 | 44.39735 | 8.270604 | 3.020512 | 4.141461 | 40.17008 | FCC | 272.2089 | 57.48717 | 40.78667 | 96.82536
53 | 40.91661 | 8.642278 | 3.951557 | 6.171778 | 40.31778 | FCC | 263.494 | 59.31556 | 70.04683 | 115.3207
54 | 37.84525 | 9.076333 | 4.839194 | 9.345931 | 38.89329 | FCC | 256.6038 | 61.63615 | 112.4783 | 160.2874
55 | 34.08559 | 9.599411 | 6.401294 | 13.8788 | 36.0349 | FCC | 291.3205 | 60.11487 | 159.1892 | 174.9401
56 | 30.17438 | 9.21057 | 7.632859 | 19.94049 | 33.0417 | FCC | 355.1439 | 78.70084 | 199.0036 | 183.966
57 | 48.80542 | 4.861815 | 1.147577 | 1.197504 | 43.98768 | FCC | 291.7187 | 72.71084 | -37.14581 | 82.62397
58 | 45.86244 | 5.26167 | 1.400159 | 1.775096 | 45.70063 | FCC | 290.7903 | 67.68406 | -36.09859 | 85.51228
59 | 42.95388 | 5.96004 | 1.756347 | 2.650079 | 46.67966 | FCC | 287.4085 | 61.28426 | -21.459 | 88.67586
60 | 39.9919 | 6.459961 | 2.29458 | 3.714419 | 47.53914 | FCC | 284.7763 | 57.16701 | -7.205195 | 98.72292
61 | 37.18219 | 6.70784 | 3.126851 | 5.911899 | 47.07122 | FCC | 266.3668 | 58.88111 | 11.6875 | 118.6024
62 | 34.19684 | 7.420825 | 4.042669 | 8.668102 | 45.67157 | FCC | 261.4749 | 61.58174 | 57.33504 | 155.8152
63 | 31.85374 | 7.292242 | 5.203961 | 13.13901 | 42.51104 | FCC | 292.4026 | 63.49344 | 100.298 | 180.4252
64 | 38.51361 | 4.163981 | 1.320214 | 1.626419 | 54.37577 | FCC | 305.9671 | 70.20578 | -85.62225 | 95.37353
65 | 36.40809 | 4.548597 | 1.478933 | 2.493751 | 55.07063 | FCC | 300.6727 | 63.7869 | -74.29644 | 94.41647
66 | 34.63481 | 4.911083 | 1.973784 | 3.655999 | 54.82433 | FCC | 290.9716 | 59.27224 | -58.27266 | 105.3928
67 | 32.54375 | 5.39644 | 2.440272 | 5.431837 | 54.1877 | FCC | 278.254 | 60.53894 | -28.57285 | 118.7127
68 | 31.58485 | 5.827793 | 3.09787 | 8.142295 | 51.34719 | FCC | 270.1721 | 64.35512 | 2.544534 | 144.0655