## Sheet1
Index | Ni | Cr | Co | V | Fe | microstructure | H1_new_pred_KFold_mean | H1_new_pred_KFold_std | C2_new_pred_KFold_mean | C2_new_pred_KFold_std
0 | 51.98556 | 31.29049 | 4.851446 | 1.601018 | 10.27149 | FCC | 122.1853 | 28.50398 | 839.2495 | 90.27895
1 | 47.58972 | 32.94577 | 6.634907 | 2.334196 | 10.49541 | FCC | 126.1626 | 27.1034 | 857.483 | 89.38137
2 | 43.5623 | 32.81215 | 9.234028 | 3.278592 | 11.11293 | FCC | 128.8756 | 28.37378 | 894.8514 | 83.16685
3 | 39.22125 | 32.22398 | 12.5978 | 4.621174 | 11.3358 | FCC | 133.0471 | 27.07119 | 927.8209 | 73.38017
4 | 34.88574 | 30.53158 | 16.72039 | 6.330071 | 11.53222 | FCC | 140.8769 | 29.10429 | 947.6503 | 69.6696
5 | 61.3744 | 22.86896 | 2.758549 | 1.259726 | 11.73836 | FCC | 111.4998 | 28.59995 | 781.5953 | 91.22531
6 | 56.71557 | 24.98369 | 4.190052 | 1.634808 | 12.47588 | FCC | 113.7463 | 28.12209 | 869.9111 | 77.96246
7 | 52.0026 | 26.54967 | 5.714279 | 2.419855 | 13.3136 | FCC | 119.2586 | 28.61433 | 919.34 | 74.99673
8 | 46.90426 | 26.99037 | 8.452002 | 3.607508 | 14.04586 | FCC | 123.5196 | 27.01045 | 952.5195 | 72.0183
9 | 42.00036 | 27.06871 | 10.85924 | 5.285712 | 14.78597 | FCC | 131.1855 | 27.34236 | 969.4877 | 69.88102
10 | 37.75048 | 25.99045 | 14.3594 | 7.292178 | 14.6075 | FCC | 135.4324 | 27.55471 | 985.356 | 69.29685
11 | 32.87705 | 24.36466 | 18.30432 | 10.51765 | 13.93632 | FCC | 147.9334 | 27.49101 | 996.4263 | 70.93108
12 | 69.29549 | 15.02832 | 1.672359 | 0.7977468 | 13.20608 | FCC | 106.396 | 30.72804 | 279.3136 | 87.99583
13 | 64.41049 | 17.46574 | 2.477075 | 1.209451 | 14.43725 | FCC | 108.4175 | 29.52978 | 470.0923 | 109.3013
14 | 59.47972 | 19.46141 | 3.547976 | 1.735789 | 15.7751 | FCC | 110.2651 | 30.22874 | 723.1765 | 98.87312
15 | 53.96504 | 21.27838 | 4.969599 | 2.77055 | 17.01644 | FCC | 115.3193 | 28.67963 | 932.954 | 77.89561
16 | 50.29569 | 21.90855 | 6.527413 | 3.695101 | 17.57325 | FCC | 120.3489 | 28.38111 | 987.1934 | 75.46475
17 | 44.49255 | 22.25825 | 9.124044 | 5.896924 | 18.22823 | FCC | 127.6995 | 26.70074 | 1016.15 | 75.64105
18 | 40.14606 | 21.54337 | 11.99826 | 8.260617 | 18.05169 | FCC | 136.013 | 25.59575 | 1012.748 | 74.35036
19 | 35.00489 | 20.30124 | 15.62124 | 11.76946 | 17.30317 | FCC | 145.806 | 26.36382 | 995.7894 | 78.28771
20 | 30.19465 | 18.70576 | 18.55117 | 16.67699 | 15.87143 | FCC | 177.7461 | 45.58279 | 901.7338 | 121.5731
21 | 69.68901 | 11.62109 | 1.584694 | 0.8209931 | 16.28422 | FCC | 105.6796 | 31.56666 | 158.6243 | 73.63299
22 | 65.1801 | 13.66151 | 1.981966 | 1.177829 | 17.9986 | FCC | 105.0401 | 30.33382 | 244.3737 | 91.53869
23 | 60.56758 | 15.0823 | 3.00448 | 1.808989 | 19.53665 | FCC | 107.7847 | 29.50002 | 377.3961 | 118.7589
24 | 55.49756 | 16.41888 | 4.116931 | 2.785821 | 21.18081 | FCC | 110.4548 | 27.59347 | 629.5769 | 124.3591
25 | 50.01949 | 17.68793 | 5.680184 | 4.251063 | 22.36133 | FCC | 116.4095 | 28.43908 | 920.4221 | 82.61736
26 | 45.94548 | 18.13125 | 7.559527 | 6.10847 | 22.25528 | FCC | 125.9236 | 27.55404 | 999.8654 | 72.54495
27 | 41.15295 | 17.71835 | 9.83081 | 9.179356 | 22.11854 | FCC | 134.8469 | 26.70865 | 984.9376 | 83.18412
28 | 36.11078 | 17.34751 | 12.15654 | 13.24931 | 21.13587 | FCC | 144.0923 | 27.06553 | 934.4254 | 112.0587
29 | 31.05738 | 15.34768 | 15.27388 | 18.52044 | 19.80062 | FCC | 179.8354 | 47.98977 | 761.1682 | 193.5485
30 | 68.38272 | 8.905594 | 1.28484 | 0.8751623 | 20.55168 | FCC | 104.863 | 32.6829 | 104.7649 | 66.19916
31 | 63.38272 | 10.46562 | 1.83601 | 1.34631 | 22.96934 | FCC | 106.3811 | 30.7582 | 146.5776 | 71.92149
32 | 59.44757 | 11.68288 | 2.493128 | 1.967268 | 24.40915 | FCC | 106.5363 | 29.40316 | 200.0379 | 90.40459
33 | 54.7195 | 12.82909 | 3.47937 | 2.890845 | 26.08119 | FCC | 108.7198 | 29.49579 | 299.6685 | 120.2916
34 | 50.26301 | 13.9839 | 4.57759 | 4.299361 | 26.87615 | FCC | 113.958 | 29.29841 | 512.0398 | 150.0323
35 | 45.95402 | 14.124 | 6.361474 | 6.394208 | 27.1663 | FCC | 122.0281 | 28.57713 | 685.5815 | 128.4252
36 | 40.35558 | 14.63372 | 8.408491 | 9.346219 | 27.25598 | FCC | 133.1229 | 27.3524 | 813.3913 | 127.5264
37 | 36.00837 | 13.61795 | 10.25459 | 14.0728 | 26.04628 | FCC | 143.3762 | 26.49995 | 739.0179 | 184.8437
38 | 31.11999 | 13.40941 | 12.1162 | 19.38461 | 23.96979 | FCC | 178.414 | 46.82265 | 641.2413 | 221.6365
39 | 65.50393 | 6.891003 | 1.120168 | 0.8732193 | 25.61168 | FCC | 104.8469 | 31.38251 | 75.71049 | 57.56733
40 | 60.64305 | 8.044858 | 1.627871 | 1.273539 | 28.41068 | FCC | 105.0088 | 32.01695 | 99.09442 | 56.0789
41 | 56.45497 | 8.898315 | 2.017091 | 1.949219 | 30.6804 | FCC | 106.2094 | 31.14726 | 129.3902 | 63.50904
42 | 52.08132 | 9.978367 | 2.749582 | 2.843107 | 32.34762 | FCC | 106.5025 | 28.36465 | 170.3219 | 80.86472
43 | 48.0365 | 10.66178 | 3.802353 | 4.232244 | 33.26712 | FCC | 113.364 | 29.70687 | 217.3509 | 93.27045
44 | 43.85246 | 11.35007 | 4.852875 | 6.54535 | 33.39925 | FCC | 120.5052 | 28.71842 | 314.226 | 101.7218
45 | 39.8417 | 11.48725 | 6.488894 | 9.348299 | 32.83385 | FCC | 132.1629 | 27.6186 | 399.8958 | 124.3005
46 | 34.92232 | 11.36858 | 8.058586 | 14.42463 | 31.22588 | FCC | 142.2153 | 28.50656 | 487.9244 | 174.5352
47 | 31.12242 | 11.25353 | 9.502391 | 20.12114 | 28.00051 | FCC | 173.233 | 44.34379 | 490.059 | 191.4869
48 | 59.73922 | 5.573665 | 1.039158 | 0.8893516 | 32.7586 | FCC | 103.8173 | 30.81462 | 66.7688 | 53.4775
49 | 55.41123 | 6.384231 | 1.341905 | 1.258087 | 35.60455 | FCC | 104.9276 | 30.39842 | 82.80738 | 49.61064
50 | 51.418 | 6.901094 | 1.789905 | 1.752884 | 38.13812 | FCC | 105.832 | 30.06529 | 92.91919 | 53.54994
51 | 48.26557 | 7.636039 | 2.314167 | 2.646215 | 39.13801 | FCC | 106.7827 | 29.54544 | 113.8137 | 54.81403
52 | 44.39735 | 8.270604 | 3.020512 | 4.141461 | 40.17008 | FCC | 111.7114 | 28.17794 | 128.5477 | 57.51258
53 | 40.91661 | 8.642278 | 3.951557 | 6.171778 | 40.31778 | FCC | 118.88 | 28.42097 | 147.5751 | 60.38395
54 | 37.84525 | 9.076333 | 4.839194 | 9.345931 | 38.89329 | FCC | 129.8716 | 28.41971 | 190.4584 | 64.91646
55 | 34.08559 | 9.599411 | 6.401294 | 13.8788 | 36.0349 | FCC | 139.244 | 27.88009 | 304.6194 | 124.4995
56 | 30.17438 | 9.21057 | 7.632859 | 19.94049 | 33.0417 | FCC | 170.288 | 43.83689 | 352.0398 | 146.4063
57 | 48.80542 | 4.861815 | 1.147577 | 1.197504 | 43.98768 | FCC | 105.015 | 30.85534 | 51.75072 | 57.45727
58 | 45.86244 | 5.26167 | 1.400159 | 1.775096 | 45.70063 | FCC | 104.7269 | 30.41743 | 60.77891 | 54.64219
59 | 42.95388 | 5.96004 | 1.756347 | 2.650079 | 46.67966 | FCC | 106.1302 | 29.82531 | 75.73171 | 55.06262
60 | 39.9919 | 6.459961 | 2.29458 | 3.714419 | 47.53914 | FCC | 111.1002 | 30.35524 | 80.85787 | 53.92457
61 | 37.18219 | 6.70784 | 3.126851 | 5.911899 | 47.07122 | FCC | 118.0106 | 29.21112 | 90.37113 | 55.51405
62 | 34.19684 | 7.420825 | 4.042669 | 8.668102 | 45.67157 | FCC | 128.1281 | 28.97322 | 115.6766 | 56.36074
63 | 31.85374 | 7.292242 | 5.203961 | 13.13901 | 42.51104 | FCC | 137.1293 | 28.64705 | 166.1693 | 74.66434
64 | 38.51361 | 4.163981 | 1.320214 | 1.626419 | 54.37577 | FCC | 105.6706 | 30.58199 | 1.173257 | 70.44189
65 | 36.40809 | 4.548597 | 1.478933 | 2.493751 | 55.07063 | FCC | 106.9569 | 30.03605 | 15.56527 | 68.31976
66 | 34.63481 | 4.911083 | 1.973784 | 3.655999 | 54.82433 | FCC | 109.8432 | 28.2337 | 24.45212 | 64.79659
67 | 32.54375 | 5.39644 | 2.440272 | 5.431837 | 54.1877 | FCC | 117.1037 | 29.76439 | 43.02773 | 61.97945
68 | 31.58485 | 5.827793 | 3.09787 | 8.142295 | 51.34719 | FCC | 125.8574 | 28.25452 | 68.59274 | 62.07661